229.4161 | 0 | 0.9492853 | 0.9940625 | 2007-09-07 10:54 | 90.57335 | 0 | 0.4632263 | 0.9942408 | 2007-09-07 12:04 | 229.3081 | 0 | 0.8273031 | 0.9899834 | 2007-09-07 14:18 | 90.49319 | 0 | 0.5372803 | 0.9908209 | 2007-09-07 15:28 | 227.9395 | 2.5 | 156.5302 | 0.9797711 | 2007-09-13 12:08 | 90.56393 | 0 | 0.293281 | 0.9816778 | 2007-09-13 13:19 | 90.53851 | 0 | 1.332789 | 0.9803877 | 2007-09-13 15:37 | 81.34845 | 0 | 1.725969 | 0.9958988 | 2006-08-24 12:17 | 81.31021 | 0 | 2.358415 | 0.9957325 | 2006-08-24 14:39 | 228.5471 | 0 | 1.664371 | 0.9965393 | 2006-08-24 15:53 | 81.26704 | 0 | 1.175379 | 0.9962175 | 2006-08-24 17:09 | 229.4734 | 0 | 0.8526033 | 0.9909999 | 2007-09-07 19:34 | 90.51807 | 0 | 0.3777722 | 0.9910574 | 2007-09-07 20:44 | 228.5992 | 2.5 | 41.11591 | 0.9934525 | 2007-09-10 01:12 | 90.48869 | 0 | 1.175626 | 0.9952908 | 2007-09-10 02:27 | 90.46365 | 0 | 4.162187 | 0.9950516 | 2007-09-10 04:44 | 229.3297 | 0 | 0.7630304 | 0.9934695 | 2007-09-10 05:54 | 90.53422 | 0 | 0.3491425 | 0.9949375 | 2007-09-10 07:05
224.4036 | 0 | 0.9476771 | 0.994005 | 2007-09-07 10:55 | 95.60269 | 0 | 0.4782929 | 0.9941543 | 2007-09-07 12:05 | 224.3719 | 0 | 0.828406 | 0.9900948 | 2007-09-07 14:19 | 95.60777 | 0 | 0.5455238 | 0.9910769 | 2007-09-07 15:29 | 223.0116 | 2.5 | 156.8129 | 0.9798462 | 2007-09-13 12:09 | 95.57509 | 0 | 0.2860102 | 0.981593 | 2007-09-13 13:20 | 95.54861 | 0 | 1.312661 | 0.9802406 | 2007-09-13 15:38 | 86.25616 | 0 | 1.698608 | 0.9959401 | 2006-08-24 12:18 | 86.2049 | 0 | 2.299556 | 0.9958303 | 2006-08-24 14:40 | 223.515 | 0 | 1.665737 | 0.9965385 | 2006-08-24 15:54 | 86.21176 | 0 | 1.177579 | 0.9962384 | 2006-08-24 17:10 | 224.3903 | 0 | 0.8444758 | 0.990826 | 2007-09-07 19:35 | 95.62798 | 0 | 0.3800262 | 0.9910772 | 2007-09-07 20:45 | 223.5641 | 2.5 | 41.26851 | 0.9931181 | 2007-09-10 01:13 | 95.55644 | 0 | 1.113896 | 0.9953811 | 2007-09-10 02:28 | 95.54729 | 0 | 3.960547 | 0.9951251 | 2007-09-10 04:45 | 224.3679 | 0 | 0.7557076 | 0.9931272 | 2007-09-10 05:55 | 95.60895 | 0 | 0.352124 | 0.9950222 | 2007-09-10 07:06
219.3658 | 0 | 0.9453842 | 0.9937081 | 2007-09-07 10:56 | 100.6282 | 0 | 0.4930398 | 0.9942515 | 2007-09-07 12:06 | 219.4055 | 0 | 0.8290309 | 0.9903311 | 2007-09-07 14:20 | 100.6464 | 0 | 0.5537569 | 0.9912888 | 2007-09-07 15:30 | 218.0614 | 2.5 | 157.125 | 0.9799878 | 2007-09-13 12:10 | 100.6866 | 0 | 0.2796071 | 0.9816337 | 2007-09-13 13:21 | 100.4917 | 0 | 1.293062 | 0.9802282 | 2007-09-13 15:39 | 91.18861 | 0 | 1.671058 | 0.9958056 | 2006-08-24 12:19 | 91.10764 | 0 | 2.24174 | 0.9957063 | 2006-08-24 14:41 | 218.4564 | 0 | 1.666771 | 0.9967219 | 2006-08-24 15:55 | 91.16338 | 0 | 1.179424 | 0.9960451 | 2006-08-24 17:11 | 219.3802 | 0 | 0.8333325 | 0.9912347 | 2007-09-07 19:36 | 100.5934 | 0 | 0.3820867 | 0.9910298 | 2007-09-07 20:46 | 218.4886 | 2.5 | 41.42202 | 0.9929554 | 2007-09-10 01:14 | 100.6069 | 0 | 1.052243 | 0.9953585 | 2007-09-10 02:29 | 100.5509 | 0 | 3.762056 | 0.9951259 | 2007-09-10 04:46 | 219.2907 | 0 | 0.7451107 | 0.992996 | 2007-09-10 05:56 | 100.4939 | 0 | 0.3548413 | 0.9950742 | 2007-09-10 07:07
214.365 | 0 | 0.9425662 | 0.9938077 | 2007-09-07 10:57 | 105.4988 | 0 | 0.506885 | 0.9943468 | 2007-09-07 12:07 | 214.3245 | 0 | 0.8296788 | 0.990436 | 2007-09-07 14:21 | 105.5471 | 0 | 0.5617795 | 0.991405 | 2007-09-07 15:31 | 213.1337 | 2.5 | 157.5122 | 0.9803439 | 2007-09-13 12:11 | 105.5816 | 0 | 0.2733616 | 0.9817349 | 2007-09-13 13:22 | 105.5791 | 0 | 1.274208 | 0.980327 | 2007-09-13 15:40 | 96.2523 | 0 | 1.64138 | 0.9957057 | 2006-08-24 12:20 | 96.16695 | 0 | 2.180362 | 0.9956821 | 2006-08-24 14:42 | 213.664 | 0 | 1.666744 | 0.9966015 | 2006-08-24 15:56 | 96.1684 | 0 | 1.179768 | 0.9960489 | 2006-08-24 17:12 | 214.3922 | 0 | 0.8171696 | 0.9913477 | 2007-09-07 19:37 | 105.5327 | 0 | 0.3841875 | 0.9912411 | 2007-09-07 20:47 | 213.6404 | 2.5 | 41.5378 | 0.9933103 | 2007-09-10 01:15 | 105.5854 | 0 | 0.992392 | 0.9951425 | 2007-09-10 02:30 | 105.5502 | 0 | 3.563922 | 0.9949143 | 2007-09-10 04:47 | 214.3544 | 0 | 0.7305462 | 0.993207 | 2007-09-10 05:57 | 105.4955 | 0 | 0.3575344 | 0.9948723 | 2007-09-10 07:08
209.4139 | 0 | 0.938512 | 0.993965 | 2007-09-07 10:58 | 110.5838 | 0 | 0.5206515 | 0.9941393 | 2007-09-07 12:08 | 209.3755 | 0 | 0.8297062 | 0.9905411 | 2007-09-07 14:22 | 110.521 | 0 | 0.5691786 | 0.9914905 | 2007-09-07 15:32 | 208.3191 | 2.5 | 157.8126 | 0.9804487 | 2007-09-13 12:12 | 110.6759 | 0 | 0.2674395 | 0.9817472 | 2007-09-13 13:23 | 110.6013 | 0 | 1.255295 | 0.9802327 | 2007-09-13 15:41 | 101.1915 | 0 | 1.610778 | 0.9956649 | 2006-08-24 12:21 | 101.2219 | 0 | 2.113385 | 0.9954517 | 2006-08-24 14:43 | 208.7368 | 0 | 1.664758 | 0.9963793 | 2006-08-24 15:57 | 101.2146 | 0 | 1.180579 | 0.9959682 | 2006-08-24 17:13 | 209.3882 | 0 | 0.7942138 | 0.9911258 | 2007-09-07 19:38 | 110.6249 | 0 | 0.3861293 | 0.9914305 | 2007-09-07 20:48 | 208.5922 | 2.5 | 41.67549 | 0.9936916 | 2007-09-10 01:16 | 110.601 | 0 | 0.9319027 | 0.9946629 | 2007-09-10 02:31 | 110.6147 | 0 | 3.370122 | 0.9945709 | 2007-09-10 04:48 | 209.3754 | 0 | 0.7106891 | 0.9935582 | 2007-09-10 05:58 | 110.6079 | 0 | 0.3602267 | 0.994442 | 2007-09-10 07:09
204.4478 | 0 | 0.9338132 | 0.993778 | 2007-09-07 10:59 | 115.5689 | 0 | 0.533435 | 0.9939801 | 2007-09-07 12:09 | 204.3864 | 0 | 0.8289481 | 0.9903901 | 2007-09-07 14:23 | 115.5444 | 0 | 0.5761146 | 0.9914142 | 2007-09-07 15:33 | 203.5384 | 2.5 | 158.0452 | 0.980441 | 2007-09-13 12:13 | 115.5423 | 0 | 0.2619426 | 0.981787 | 2007-09-13 13:24 | 115.5259 | 0 | 1.23626 | 0.980143 | 2007-09-13 15:42 | 106.101 | 0 | 1.579429 | 0.9956827 | 2006-08-24 12:22 | 106.0269 | 0 | 2.045872 | 0.995506 | 2006-08-24 14:44 | 203.7189 | 0 | 1.661933 | 0.9963503 | 2006-08-24 15:58 | 106.1757 | 0 | 1.180864 | 0.9960448 | 2006-08-24 17:14 | 204.5504 | 0 | 0.7646733 | 0.9911611 | 2007-09-07 19:39 | 115.5385 | 0 | 0.3874691 | 0.9914546 | 2007-09-07 20:49 | 203.5846 | 2.5 | 41.81665 | 0.9938902 | 2007-09-10 01:17 | 115.4711 | 0 | 0.875 | 0.9944214 | 2007-09-10 02:32 | 115.5737 | 0 | 3.177131 | 0.9943012 | 2007-09-10 04:49 | 204.3876 | 0 | 0.6842855 | 0.9936852 | 2007-09-10 05:59 | 115.5331 | 0 | 0.3626609 | 0.9941958 | 2007-09-10 07:10
199.3875 | 0 | 0.9286124 | 0.9938054 | 2007-09-07 11:00 | 120.6174 | 0 | 0.5462827 | 0.9942101 | 2007-09-07 12:10 | 199.4052 | 0 | 0.8283192 | 0.9901909 | 2007-09-07 14:24 | 120.489 | 0 | 0.5825512 | 0.9910504 | 2007-09-07 15:34 | 198.5742 | 2.5 | 158.3909 | 0.9805648 | 2007-09-13 12:14 | 120.6283 | 0 | 0.2567168 | 0.981795 | 2007-09-13 13:25 | 120.4427 | 0 | 1.218082 | 0.9800978 | 2007-09-13 15:43 | 111.2202 | 0 | 1.545127 | 0.9957163 | 2006-08-24 12:23 | 111.3018 | 0 | 1.966791 | 0.9955724 | 2006-08-24 14:45 | 198.8223 | 0 | 1.657934 | 0.9964256 | 2006-08-24 15:59 | 111.1887 | 0 | 1.180731 | 0.9959871 | 2006-08-24 17:15 | 199.4108 | 0 | 0.7234269 | 0.9912408 | 2007-09-07 19:40 | 120.4909 | 0 | 0.3882591 | 0.9911886 | 2007-09-07 20:50 | 198.6533 | 2.5 | 41.93156 | 0.9938784 | 2007-09-10 01:18 | 120.466 | 0 | 0.816794 | 0.9945656 | 2007-09-10 02:33 | 120.4787 | 0 | 2.979425 | 0.9943634 | 2007-09-10 04:50 | 199.4543 | 0 | 0.6502102 | 0.9936243 | 2007-09-10 06:01 | 120.4973 | 0 | 0.3645709 | 0.9943531 | 2007-09-10 07:11
194.4651 | 0 | 0.9225 | 0.9940508 | 2007-09-07 11:01 | 125.5854 | 0 | 0.5587549 | 0.994364 | 2007-09-07 12:11 | 194.4678 | 0 | 0.826887 | 0.9902617 | 2007-09-07 14:25 | 125.5874 | 0 | 0.5886561 | 0.9907448 | 2007-09-07 15:35 | 193.7245 | 2.5 | 158.6896 | 0.9807382 | 2007-09-13 12:15 | 125.5249 | 0 | 0.2518751 | 0.9820451 | 2007-09-13 13:26 | 125.5527 | 0 | 1.200751 | 0.9801607 | 2007-09-13 15:44 | 116.3267 | 0 | 1.508823 | 0.995746 | 2006-08-24 12:24 | 116.1973 | 0 | 1.887124 | 0.9955613 | 2006-08-24 14:46 | 193.765 | 0 | 1.652828 | 0.9963393 | 2006-08-24 16:00 | 116.1394 | 0 | 1.18182 | 0.9960383 | 2006-08-24 17:16 | 194.4869 | 0 | 0.6707209 | 0.9910784 | 2007-09-07 19:41 | 125.5477 | 0 | 0.3887787 | 0.9911733 | 2007-09-07 20:51 | 193.8564 | 2.5 | 42.04095 | 0.9935105 | 2007-09-10 01:20 | 125.7048 | 0 | 0.7577709 | 0.9947663 | 2007-09-10 02:34 | 125.6456 | 0 | 2.77668 | 0.9946353 | 2007-09-10 04:51 | 194.5229 | 0 | 0.6071615 | 0.993269 | 2007-09-10 06:02 | 125.5942 | 0 | 0.3659687 | 0.9946376 | 2007-09-10 07:12
189.4865 | 0 | 0.9149504 | 0.9937384 | 2007-09-07 11:02 | 130.6152 | 0 | 0.569468 | 0.9941698 | 2007-09-07 12:12 | 189.4505 | 0 | 0.8244225 | 0.9905416 | 2007-09-07 14:27 | 130.6247 | 0 | 0.593806 | 0.9908791 | 2007-09-07 15:36 | 188.5366 | 2.5 | 158.9127 | 0.9804711 | 2007-09-13 12:16 | 130.4597 | 0 | 0.2471483 | 0.9819766 | 2007-09-13 13:27 | 130.5772 | 0 | 1.183755 | 0.9800164 | 2007-09-13 15:45 | 121.1796 | 0 | 1.472141 | 0.9956397 | 2006-08-24 12:25 | 121.1616 | 0 | 1.800973 | 0.9954262 | 2006-08-24 14:47 | 188.8661 | 0 | 1.645265 | 0.9963546 | 2006-08-24 16:01 | 121.2474 | 0 | 1.182698 | 0.9958816 | 2006-08-24 17:17 | 189.4971 | 0 | 0.6146878 | 0.9910798 | 2007-09-07 19:42 | 130.6562 | 0 | 0.3888567 | 0.9912465 | 2007-09-07 20:52 | 188.8492 | 2.5 | 42.17371 | 0.9932518 | 2007-09-10 01:21 | 130.5166 | 0 | 0.7036924 | 0.9950114 | 2007-09-10 02:35 | 130.5625 | 0 | 2.589411 | 0.9947999 | 2007-09-10 04:52 | 189.6014 | 0 | 0.5613442 | 0.9931019 | 2007-09-10 06:03 | 130.4781 | 0 | 0.367068 | 0.9948274 | 2007-09-10 07:13
184.5063 | 0 | 0.9067609 | 0.9936167 | 2007-09-07 11:03 | 135.6039 | 0 | 0.5802289 | 0.9940234 | 2007-09-07 12:13 | 184.4601 | 0 | 0.8217152 | 0.9907204 | 2007-09-07 14:28 | 135.4532 | 0 | 0.5983744 | 0.9910957 | 2007-09-07 15:37 | 183.3725 | 2.5 | 159.1957 | 0.9804452 | 2007-09-13 12:18 | 135.5918 | 0 | 0.2422486 | 0.9818226 | 2007-09-13 13:28 | 135.5561 | 0 | 1.167658 | 0.9797989 | 2007-09-13 15:46 | 126.2027 | 0 | 1.432321 | 0.9956223 | 2006-08-24 12:26 | 126.3035 | 0 | 1.700865 | 0.9955379 | 2006-08-24 14:48 | 183.9996 | 0 | 1.635369 | 0.9963661 | 2006-08-24 16:02 | 126.1855 | 0 | 1.183132 | 0.995905 | 2006-08-24 17:18 | 184.4228 | 0 | 0.5687267 | 0.9913005 | 2007-09-07 19:44 | 135.5566 | 0 | 0.3881311 | 0.9912976 | 2007-09-07 20:53 | 183.8118 | 2.5 | 42.2794 | 0.9933421 | 2007-09-10 01:22 | 135.4996 | 0 | 0.6497884 | 0.9951487 | 2007-09-10 02:36 | 136.5796 | 0 | 2.360558 | 0.994904 | 2007-09-10 04:53 | 184.403 | 0 | 0.5234291 | 0.993268 | 2007-09-10 06:04 | 135.5616 | 0 | 0.367448 | 0.9948567 | 2007-09-10 07:14
179.4722 | 0 | 0.8973278 | 0.9937424 | 2007-09-07 11:05 | 140.6113 | 0 | 0.5901959 | 0.9941792 | 2007-09-07 12:14 | 179.4331 | 0 | 0.8185305 | 0.9907457 | 2007-09-07 14:29 | 140.5415 | 0 | 0.6025766 | 0.9912317 | 2007-09-07 15:38 | 178.3347 | 2.5 | 159.5232 | 0.9805207 | 2007-09-13 12:19 | 140.5898 | 0 | 0.2377358 | 0.9819655 | 2007-09-13 13:29 | 140.7147 | 0 | 1.15121 | 0.9798809 | 2007-09-13 15:47 | 133.6194 | 0 | 1.360201 | 0.9956704 | 2006-08-24 12:28 | 131.2094 | 0 | 1.592951 | 0.9954779 | 2006-08-24 14:49 | 178.8063 | 0 | 1.622198 | 0.9963607 | 2006-08-24 16:03 | 131.2616 | 0 | 1.185426 | 0.9961539 | 2006-08-24 17:19 | 178.382 | 0 | 0.5323453 | 0.990368 | 2007-09-07 19:45 | 140.6469 | 0 | 0.386754 | 0.9913017 | 2007-09-07 20:54 | 178.7102 | 2.5 | 42.3632 | 0.9937702 | 2007-09-10 01:23 | 140.6169 | 0 | 0.5966818 | 0.9951721 | 2007-09-10 02:37 | 140.5666 | 0 | 2.209331 | 0.99493 | 2007-09-10 04:54 | 179.4443 | 0 | 0.492972 | 0.9936735 | 2007-09-10 06:05 | 140.614 | 0 | 0.3670991 | 0.9949259 | 2007-09-10 07:15
174.4824 | 0 | 0.8860718 | 0.9937639 | 2007-09-07 11:06 | 145.5785 | 0 | 0.599568 | 0.9940575 | 2007-09-07 12:15 | 174.3867 | 0 | 0.8141598 | 0.9908406 | 2007-09-07 14:30 | 145.6322 | 0 | 0.60607 | 0.9913277 | 2007-09-07 15:39 | 173.3518 | 2.5 | 159.7615 | 0.9803244 | 2007-09-13 12:20 | 145.5481 | 0 | 0.233836 | 0.9819794 | 2007-09-13 13:30 | 145.5851 | 0 | 1.136599 | 0.9798976 | 2007-09-13 15:48 | 136.145 | 0 | 1.339041 | 0.9957825 | 2006-08-24 12:28 | 136.2085 | 0 | 1.48774 | 0.9958727 | 2006-08-24 14:50 | 173.7866 | 0 | 1.606748 | 0.9963093 | 2006-08-24 16:04 | 136.1271 | 0 | 1.190793 | 0.9962878 | 2006-08-24 17:20 | 174.4301 | 0 | 0.5038351 | 0.9908358 | 2007-09-07 19:46 | 145.5687 | 0 | 0.3842696 | 0.9917665 | 2007-09-07 20:55 | 173.6933 | 2.5 | 42.46053 | 0.9941638 | 2007-09-10 01:24 | 145.6231 | 0 | 0.5460444 | 0.9947765 | 2007-09-10 02:38 | 145.5601 | 0 | 2.030433 | 0.9946952 | 2007-09-10 04:55 | 174.36 | 0 | 0.4681407 | 0.9940292 | 2007-09-10 06:06 | 145.6236 | 0 | 0.3661911 | 0.9945784 | 2007-09-10 07:16
169.4021 | 0 | 0.8735365 | 0.9936739 | 2007-09-07 11:07 | 150.5575 | 0 | 0.607915 | 0.9937934 | 2007-09-07 12:16 | 169.3343 | 0 | 0.8091715 | 0.9905275 | 2007-09-07 14:31 | 150.6437 | 0 | 0.6089366 | 0.9912772 | 2007-09-07 15:40 | 168.4753 | 2.5 | 159.9917 | 0.9803354 | 2007-09-13 12:20 | 150.6089 | 0 | 0.230153 | 0.9818369 | 2007-09-13 13:31 | 150.5302 | 0 | 1.122047 | 0.9796343 | 2007-09-13 15:49 | 141.2404 | 0 | 1.307581 | 0.995715 | 2006-08-24 12:29 | 141.2007 | 0 | 1.423612 | 0.9958178 | 2006-08-24 14:51 | 168.7628 | 0 | 1.588164 | 0.9962713 | 2006-08-24 16:05 | 141.2894 | 0 | 1.201561 | 0.9959292 | 2006-08-24 17:21 | 169.4435 | 0 | 0.4798393 | 0.9908105 | 2007-09-07 19:47 | 150.5408 | 0 | 0.3808595 | 0.9920738 | 2007-09-07 20:56 | 168.7903 | 2.5 | 42.54611 | 0.9942322 | 2007-09-10 01:25 | 151.5742 | 0 | 0.4878287 | 0.9941748 | 2007-09-10 02:39 | 150.4283 | 0 | 1.857276 | 0.99432 | 2007-09-10 04:56 | 169.4579 | 0 | 0.4486196 | 0.9941987 | 2007-09-10 06:07 | 150.5087 | 0 | 0.3643467 | 0.994152 | 2007-09-10 07:17
164.4041 | 0 | 0.8595053 | 0.9938504 | 2007-09-07 11:08 | 155.6311 | 0 | 0.6163045 | 0.9939253 | 2007-09-07 12:17 | 164.3394 | 0 | 0.8032333 | 0.9902224 | 2007-09-07 14:32 | 155.5512 | 0 | 0.6112929 | 0.9909469 | 2007-09-07 15:41 | 163.5248 | 2.5 | 160.3182 | 0.9805106 | 2007-09-13 12:22 | 155.587 | 0 | 0.2270859 | 0.9817048 | 2007-09-13 13:32 | 155.6248 | 0 | 1.107672 | 0.9795228 | 2007-09-13 15:50 | 146.1075 | 0 | 1.281213 | 0.9958521 | 2006-08-24 12:30 | 148.4516 | 0 | 1.363467 | 0.9958276 | 2006-08-24 14:53 | 163.7311 | 0 | 1.566005 | 0.9963956 | 2006-08-24 16:06 | 146.2729 | 0 | 1.211978 | 0.996022 | 2006-08-24 17:22 | 164.3849 | 0 | 0.4614207 | 0.9906863 | 2007-09-07 19:48 | 155.5858 | 0 | 0.3762725 | 0.991864 | 2007-09-07 20:57 | 163.7841 | 2.5 | 42.611 | 0.9941129 | 2007-09-10 01:26 | 155.5137 | 0 | 0.4504665 | 0.9941456 | 2007-09-10 02:40 | 155.6067 | 0 | 1.676295 | 0.9941676 | 2007-09-10 04:57 | 164.4896 | 0 | 0.4317976 | 0.9941269 | 2007-09-10 06:08 | 155.6015 | 0 | 0.3616291 | 0.9940202 | 2007-09-10 07:18
159.3434 | 0 | 0.8445564 | 0.9940289 | 2007-09-07 11:09 | 160.5532 | 0 | 0.6241346 | 0.9941421 | 2007-09-07 12:18 | 159.3511 | 0 | 0.7964472 | 0.9902106 | 2007-09-07 14:33 | 160.5125 | 0 | 0.6133161 | 0.9906459 | 2007-09-07 15:42 | 158.5211 | 2.5 | 160.5273 | 0.9804633 | 2007-09-13 12:23 | 160.5523 | 0 | 0.2232521 | 0.9819509 | 2007-09-13 13:33 | 160.5122 | 0 | 1.094866 | 0.9795808 | 2007-09-13 15:51 | 151.1671 | 0 | 1.262311 | 0.9956744 | 2006-08-24 12:31 | 151.2949 | 0 | 1.347389 | 0.9958012 | 2006-08-24 14:53 | 158.7181 | 0 | 1.539404 | 0.9960539 | 2006-08-24 16:08 | 151.285 | 0 | 1.221203 | 0.9959294 | 2006-08-24 17:23 | 159.412 | 0 | 0.4460898 | 0.9905677 | 2007-09-07 19:49 | 160.5035 | 0 | 0.371068 | 0.9918901 | 2007-09-07 20:58 | 158.6979 | 2.5 | 42.67016 | 0.9938259 | 2007-09-10 01:27 | 160.5916 | 0 | 0.4029755 | 0.9942756 | 2007-09-10 02:41 | 160.524 | 0 | 1.504789 | 0.9942874 | 2007-09-10 04:58 | 159.441 | 0 | 0.4171516 | 0.9938335 | 2007-09-10 06:09 | 160.4778 | 0 | 0.3581629 | 0.99426 | 2007-09-10 07:19
154.4293 | 0 | 0.8281549 | 0.9938461 | 2007-09-07 11:10 | 165.6248 | 0 | 0.6308782 | 0.9939328 | 2007-09-07 12:19 | 154.2556 | 0 | 0.7883622 | 0.9904826 | 2007-09-07 14:34 | 165.5871 | 0 | 0.6146183 | 0.9907841 | 2007-09-07 15:43 | 153.4754 | 2.5 | 160.706 | 0.9804204 | 2007-09-13 12:24 | 165.6058 | 0 | 0.2198369 | 0.9819367 | 2007-09-13 13:34 | 165.568 | 0 | 1.081418 | 0.9795406 | 2007-09-13 15:52 | 156.3362 | 0 | 1.244244 | 0.9954572 | 2006-08-24 12:32 | 156.2889 | 0 | 1.321638 | 0.9956615 | 2006-08-24 14:54 | 153.8559 | 0 | 1.507412 | 0.9962584 | 2006-08-24 16:08 | 156.2975 | 0 | 1.228252 | 0.9958786 | 2006-08-24 17:24 | 154.4312 | 0 | 0.4341398 | 0.990569 | 2007-09-07 19:50 | 165.4892 | 0 | 0.3650598 | 0.9920452 | 2007-09-07 20:59 | 153.6057 | 2.5 | 42.7404 | 0.9935796 | 2007-09-10 01:28 | 165.5383 | 0 | 0.3584725 | 0.9944953 | 2007-09-10 02:42 | 165.5871 | 0 | 1.337113 | 0.9944096 | 2007-09-10 04:59 | 154.4818 | 0 | 0.4057131 | 0.9936483 | 2007-09-10 06:10 | 165.5521 | 0 | 0.3539978 | 0.9943209 | 2007-09-10 07:20
149.4546 | 0 | 0.8106158 | 0.9938483 | 2007-09-07 11:11 | 170.5458 | 0 | 0.636968 | 0.993761 | 2007-09-07 12:20 | 149.3996 | 0 | 0.7796854 | 0.9907052 | 2007-09-07 14:35 | 170.6669 | 0 | 0.6153536 | 0.9910998 | 2007-09-07 15:44 | 148.4235 | 2.5 | 160.9366 | 0.9805002 | 2007-09-13 12:25 | 170.585 | 0 | 0.2167999 | 0.9818569 | 2007-09-13 13:35 | 170.5453 | 0 | 1.06806 | 0.9794843 | 2007-09-13 15:53 | 161.1049 | 0 | 1.23006 | 0.9955591 | 2006-08-24 12:33 | 161.1414 | 0 | 1.299957 | 0.9955612 | 2006-08-24 14:55 | 148.8142 | 0 | 1.468166 | 0.9962786 | 2006-08-24 16:09 | 161.0994 | 0 | 1.233613 | 0.995733 | 2006-08-24 17:25 | 149.3452 | 0 | 0.4235355 | 0.9906721 | 2007-09-07 19:51 | 170.5772 | 0 | 0.3580598 | 0.9920107 | 2007-09-07 21:00 | 148.6505 | 2.5 | 42.83764 | 0.993363 | 2007-09-10 01:29 | 170.6149 | 0 | 0.3161549 | 0.9944963 | 2007-09-10 02:43 | 171.7508 | 0 | 1.13768 | 0.9942903 | 2007-09-10 05:00 | 149.4622 | 0 | 0.3956851 | 0.9938279 | 2007-09-10 06:11 | 170.516 | 0 | 0.3494111 | 0.9942855 | 2007-09-10 07:21
144.4808 | 0 | 0.7925594 | 0.994136 | 2007-09-07 11:12 | 175.5914 | 0 | 0.6428838 | 0.9939241 | 2007-09-07 12:21 | 144.4295 | 0 | 0.7698934 | 0.9908093 | 2007-09-07 14:36 | 175.5468 | 0 | 0.6158934 | 0.9912851 | 2007-09-07 15:45 | 143.5163 | 2.5 | 161.1633 | 0.9807245 | 2007-09-13 12:26 | 175.5134 | 0 | 0.213696 | 0.9818897 | 2007-09-13 13:36 | 175.5584 | 0 | 1.056018 | 0.9796872 | 2007-09-13 15:54 | 166.2701 | 0 | 1.215045 | 0.995388 | 2006-08-24 12:34 | 166.2242 | 0 | 1.27843 | 0.9954709 | 2006-08-24 14:56 | 143.6967 | 0 | 1.413947 | 0.9964145 | 2006-08-24 16:10 | 166.0096 | 0 | 1.237431 | 0.9955721 | 2006-08-24 17:26 | 144.3895 | 0 | 0.4150262 | 0.9904578 | 2007-09-07 19:52 | 175.5806 | 0 | 0.3513356 | 0.9920411 | 2007-09-07 21:01 | 143.6569 | 2.5 | 42.80842 | 0.9940456 | 2007-09-10 01:30 | 175.507 | 0 | 0.2772831 | 0.9942243 | 2007-09-10 02:44 | 175.527 | 0 | 1.021141 | 0.9942718 | 2007-09-10 05:01 | 144.4395 | 0 | 0.3869689 | 0.9941525 | 2007-09-10 06:12 | 175.6402 | 0 | 0.3442235 | 0.9941941 | 2007-09-10 07:22
139.4374 | 0 | 0.7717793 | 0.9941479 | 2007-09-07 11:13 | 180.5081 | 0 | 0.6480395 | 0.9937854 | 2007-09-07 12:22 | 139.4019 | 0 | 0.7585351 | 0.9907939 | 2007-09-07 14:37 | 180.4654 | 0 | 0.6159709 | 0.9913862 | 2007-09-07 15:46 | 138.5796 | 2.5 | 161.3052 | 0.9806209 | 2007-09-13 12:26 | 180.5154 | 0 | 0.2108019 | 0.9819537 | 2007-09-13 13:37 | 180.5156 | 0 | 1.044042 | 0.9797164 | 2007-09-13 15:55 | 171.2346 | 0 | 1.200839 | 0.9954699 | 2006-08-24 12:35 | 171.2781 | 0 | 1.258588 | 0.9955842 | 2006-08-24 14:57 | 138.7538 | 0 | 1.358328 | 0.9965415 | 2006-08-24 16:11 | 171.2757 | 0 | 1.23936 | 0.9957521 | 2006-08-24 17:27 | 139.4481 | 0 | 0.4081889 | 0.9900775 | 2007-09-07 19:53 | 180.5786 | 0 | 0.3455656 | 0.9924597 | 2007-09-07 21:02 | 138.711 | 2.5 | 42.88556 | 0.9939085 | 2007-09-10 01:31 | 181.681 | 0 | 0.2329891 | 0.9933904 | 2007-09-10 02:45 | 180.4843 | 0 | 0.8721627 | 0.9937814 | 2007-09-10 05:02 | 139.3413 | 0 | 0.3799049 | 0.9943198 | 2007-09-10 06:13 | 180.437 | 0 | 0.3396915 | 0.9937567 | 2007-09-10 07:23
134.4098 | 0 | 0.7514117 | 0.99406 | 2007-09-07 11:14 | 185.5799 | 0 | 0.6525711 | 0.9935865 | 2007-09-07 12:23 | 134.3779 | 0 | 0.7460501 | 0.9906115 | 2007-09-07 14:38 | 185.5825 | 0 | 0.6155669 | 0.9914055 | 2007-09-07 15:47 | 133.5427 | 2.5 | 161.5705 | 0.9807061 | 2007-09-13 12:27 | 185.5869 | 0 | 0.2079204 | 0.9816266 | 2007-09-13 13:38 | 185.5925 | 0 | 1.030036 | 0.9802561 | 2007-09-13 15:56 | 176.3196 | 0 | 1.185933 | 0.9954854 | 2006-08-24 12:36 | 176.1934 | 0 | 1.240095 | 0.9955561 | 2006-08-24 14:58 | 133.7673 | 0 | 1.299127 | 0.9964443 | 2006-08-24 16:12 | 176.1934 | 0 | 1.239321 | 0.9958208 | 2006-08-24 17:28 | 134.3526 | 0 | 0.4019427 | 0.9901558 | 2007-09-07 19:54 | 185.5726 | 0 | 0.3413735 | 0.992506 | 2007-09-07 21:03 | 133.6649 | 2.5 | 42.87751 | 0.9941751 | 2007-09-10 01:32 | 185.6227 | 0 | 0.2083145 | 0.993192 | 2007-09-10 02:46 | 185.5552 | 0 | 0.7318438 | 0.9932752 | 2007-09-10 05:03 | 134.3077 | 0 | 0.3732331 | 0.9942554 | 2007-09-10 06:14 | 185.6403 | 0 | 0.3360467 | 0.9932854 | 2007-09-10 07:24
129.42 | 0 | 0.7245902 | 0.9941116 | 2007-09-07 11:15 | 190.5145 | 0 | 0.6568496 | 0.9939181 | 2007-09-07 12:24 | 129.3157 | 0 | 0.7298724 | 0.9904124 | 2007-09-07 14:39 | 190.5486 | 0 | 0.6149238 | 0.9909899 | 2007-09-07 15:48 | 128.5364 | 2.5 | 161.6762 | 0.9807139 | 2007-09-13 12:28 | 190.5206 | 0 | 0.2056906 | 0.9817867 | 2007-09-13 13:39 | 190.4893 | 0 | 1.019005 | 0.9797726 | 2007-09-13 15:57 | 181.149 | 0 | 1.172307 | 0.9954647 | 2006-08-24 12:37 | 181.1862 | 0 | 1.222981 | 0.9955885 | 2006-08-24 14:59 | 128.8297 | 0 | 1.246537 | 0.9962646 | 2006-08-24 16:13 | 181.149 | 0 | 1.238973 | 0.9958375 | 2006-08-24 17:29 | 129.3949 | 0 | 0.3968673 | 0.9902712 | 2007-09-07 19:55 | 190.5014 | 0 | 0.3401189 | 0.9923611 | 2007-09-07 21:04 | 128.6114 | 2.5 | 42.87769 | 0.9933914 | 2007-09-10 01:33 | 190.5513 | 0 | 0.1822273 | 0.9929838 | 2007-09-10 02:47 | 190.5542 | 0 | 0.6092771 | 0.9931771 | 2007-09-10 05:04 | 129.4495 | 0 | 0.3682849 | 0.9941663 | 2007-09-10 06:15 | 190.5969 | 0 | 0.3349351 | 0.9933731 | 2007-09-10 07:25
124.3716 | 0 | 0.702612 | 0.9942584 | 2007-09-07 11:16 | 195.6407 | 0 | 0.6607244 | 0.9940934 | 2007-09-07 12:25 | 124.3622 | 0 | 0.7154422 | 0.9904135 | 2007-09-07 14:40 | 195.5985 | 0 | 0.61413 | 0.9907375 | 2007-09-07 15:49 | 123.4807 | 2.5 | 161.7425 | 0.9809591 | 2007-09-13 12:30 | 195.5296 | 0 | 0.2035254 | 0.9818896 | 2007-09-13 13:40 | 195.536 | 0 | 1.007629 | 0.9796888 | 2007-09-13 15:58 | 186.2482 | 0 | 1.15825 | 0.9955562 | 2006-08-24 12:38 | 186.2522 | 0 | 1.206175 | 0.9956589 | 2006-08-24 15:00 | 123.7378 | 0 | 1.224767 | 0.9962458 | 2006-08-24 16:14 | 186.2089 | 0 | 1.238035 | 0.9960603 | 2006-08-24 17:30 | 124.5103 | 0 | 0.3928444 | 0.9896529 | 2007-09-07 19:56 | 195.5177 | 0 | 0.3433696 | 0.9924348 | 2007-09-07 21:05 | 123.5816 | 2.5 | 42.81675 | 0.9928953 | 2007-09-10 01:34 | 195.523 | 0 | 0.1627787 | 0.9932024 | 2007-09-10 02:48 | 195.4953 | 0 | 0.5038969 | 0.9932656 | 2007-09-10 05:05 | 124.4001 | 0 | 0.3636947 | 0.993715 | 2007-09-10 06:16 | 195.568 | 0 | 0.3369038 | 0.993593 | 2007-09-10 07:26
119.4491 | 0 | 0.6783289 | 0.9941905 | 2007-09-07 11:17 | 200.5798 | 0 | 0.6638801 | 0.9938795 | 2007-09-07 12:26 | 119.4276 | 0 | 0.6995647 | 0.9905878 | 2007-09-07 14:41 | 200.6154 | 0 | 0.6126686 | 0.9909184 | 2007-09-07 15:50 | 118.422 | 2.5 | 161.8836 | 0.9806669 | 2007-09-13 12:31 | 200.5447 | 0 | 0.2010824 | 0.9817801 | 2007-09-13 13:41 | 200.7079 | 0 | 0.9959391 | 0.9795374 | 2007-09-13 15:59 | 191.2635 | 0 | 1.144882 | 0.995359 | 2006-08-24 12:39 | 191.0544 | 0 | 1.190415 | 0.9955201 | 2006-08-24 15:01 | 118.6892 | 0 | 1.213257 | 0.996321 | 2006-08-24 16:15 | 191.137 | 0 | 1.236218 | 0.9958171 | 2006-08-24 17:31 | 119.3443 | 0 | 0.3891244 | 0.9898162 | 2007-09-07 19:57 | 200.5653 | 0 | 0.3502478 | 0.9925345 | 2007-09-07 21:06 | 118.5779 | 2.5 | 42.99096 | 0.9920771 | 2007-09-10 01:35 | 200.6036 | 0 | 0.1485048 | 0.9934922 | 2007-09-10 02:49 | 201.6537 | 0 | 0.412188 | 0.9934626 | 2007-09-10 05:06 | 119.4216 | 0 | 0.35981 | 0.9935231 | 2007-09-10 06:17 | 200.6213 | 0 | 0.3428449 | 0.9938066 | 2007-09-10 07:27
114.4518 | 0 | 0.6540019 | 0.9940798 | 2007-09-07 11:18 | 205.6072 | 0 | 0.6663767 | 0.9938261 | 2007-09-07 12:27 | 114.4165 | 0 | 0.6828545 | 0.9907799 | 2007-09-07 14:42 | 205.4457 | 0 | 0.6109079 | 0.9912176 | 2007-09-07 15:51 | 113.5164 | 2.5 | 162.0052 | 0.9807597 | 2007-09-13 12:31 | 205.4337 | 0 | 0.1989608 | 0.981598 | 2007-09-13 13:42 | 205.6344 | 0 | 0.9852382 | 0.9794239 | 2007-09-13 16:00 | 196.2625 | 0 | 1.130971 | 0.9955542 | 2006-08-24 12:40 | 196.173 | 0 | 1.174412 | 0.9956005 | 2006-08-24 15:02 | 113.8071 | 0 | 1.20426 | 0.9963382 | 2006-08-24 16:16 | 196.1393 | 0 | 1.233366 | 0.9960161 | 2006-08-24 17:32 | 114.3331 | 0 | 0.3861749 | 0.98995 | 2007-09-07 19:58 | 205.5142 | 0 | 0.355934 | 0.9923439 | 2007-09-07 21:07 | 113.6981 | 2.5 | 42.8486 | 0.9923295 | 2007-09-10 01:36 | 205.5607 | 0 | 0.1399971 | 0.9937345 | 2007-09-10 02:50 | 205.5049 | 0 | 0.3787076 | 0.9937125 | 2007-09-10 05:07 | 114.5199 | 0 | 0.3565831 | 0.9934188 | 2007-09-10 06:18 | 205.4582 | 0 | 0.3494456 | 0.993798 | 2007-09-10 07:28
109.3701 | 0 | 0.6290801 | 0.9942893 | 2007-09-07 11:19 | 210.5539 | 0 | 0.668632 | 0.9939068 | 2007-09-07 12:28 | 109.3684 | 0 | 0.6652792 | 0.9908272 | 2007-09-07 14:43 | 210.5144 | 0 | 0.6090161 | 0.9913452 | 2007-09-07 15:52 | 108.5722 | 2.5 | 162.0696 | 0.9807671 | 2007-09-13 12:32 | 210.5616 | 0 | 0.1968421 | 0.9815424 | 2007-09-13 13:43 | 210.5619 | 0 | 0.9747762 | 0.9793937 | 2007-09-13 16:01 | 201.2646 | 0 | 1.117651 | 0.9954362 | 2006-08-24 12:41 | 201.18 | 0 | 1.159177 | 0.9955399 | 2006-08-24 15:03 | 108.7956 | 0 | 1.196697 | 0.9964439 | 2006-08-24 16:17 | 201.2232 | 0 | 1.230216 | 0.9959358 | 2006-08-24 17:33 | 109.4762 | 0 | 0.3838198 | 0.989968 | 2007-09-07 19:59 | 210.5867 | 0 | 0.3597022 | 0.992529 | 2007-09-07 21:08 | 108.6391 | 2.5 | 42.89849 | 0.993866 | 2007-09-10 01:37 | 210.5898 | 0 | 0.1332547 | 0.9937834 | 2007-09-10 02:51 | 210.5312 | 0 | 0.347458 | 0.9938233 | 2007-09-10 05:08 | 109.323 | 0 | 0.3534531 | 0.9937785 | 2007-09-10 06:19 | 210.5605 | 0 | 0.3548233 | 0.9937949 | 2007-09-10 07:29
104.3258 | 0 | 0.6032019 | 0.9945323 | 2007-09-07 11:20 | 215.5865 | 0 | 0.6699293 | 0.9937075 | 2007-09-07 12:29 | 104.3564 | 0 | 0.6455508 | 0.99094 | 2007-09-07 14:44 | 215.6691 | 0 | 0.6066285 | 0.9913857 | 2007-09-07 15:53 | 103.5147 | 2.5 | 162.2674 | 0.9809733 | 2007-09-13 12:33 | 215.6734 | 0 | 0.1950846 | 0.9812468 | 2007-09-13 13:44 | 215.6452 | 0 | 0.9636071 | 0.9792109 | 2007-09-13 16:02 | 206.1347 | 0 | 1.105008 | 0.9954517 | 2006-08-24 12:42 | 206.0904 | 0 | 1.144423 | 0.9954494 | 2006-08-24 15:04 | 103.8062 | 0 | 1.191386 | 0.9962208 | 2006-08-24 16:18 | 206.0977 | 0 | 1.226711 | 0.9959505 | 2006-08-24 17:34 | 104.3423 | 0 | 0.381028 | 0.9898854 | 2007-09-07 19:59 | 215.5313 | 0 | 0.3620158 | 0.9928321 | 2007-09-07 21:09 | 103.6068 | 2.5 | 42.9458 | 0.9930748 | 2007-09-10 01:38 | 215.5419 | 0 | 0.1277336 | 0.993407 | 2007-09-10 02:52 | 215.5968 | 0 | 0.3236624 | 0.9934273 | 2007-09-10 05:09 | 104.3848 | 0 | 0.3510235 | 0.9940782 | 2007-09-10 06:20 | 215.5934 | 0 | 0.3589258 | 0.9934329 | 2007-09-10 07:30
99.40495 | 0 | 0.5770459 | 0.9941828 | 2007-09-07 11:21 | 220.5004 | 0 | 0.6706496 | 0.9937242 | 2007-09-07 12:30 | 99.33459 | 0 | 0.6265218 | 0.9908279 | 2007-09-07 14:45 | 220.5872 | 0 | 0.6041084 | 0.9911298 | 2007-09-07 15:54 | 98.48615 | 2.5 | 162.2986 | 0.9809051 | 2007-09-13 12:34 | 220.5213 | 0 | 0.1933862 | 0.9809802 | 2007-09-13 13:45 | 220.5592 | 0 | 0.9533717 | 0.9788951 | 2007-09-13 16:03 | 211.1919 | 0 | 1.091916 | 0.9954517 | 2006-08-24 12:43 | 211.1889 | 0 | 1.129879 | 0.9955196 | 2006-08-24 15:05 | 98.83194 | 0 | 1.186607 | 0.9962239 | 2006-08-24 16:19 | 211.2271 | 0 | 1.222505 | 0.9959543 | 2006-08-24 17:35 | 99.42133 | 0 | 0.3789691 | 0.9897603 | 2007-09-07 20:00 | 220.4933 | 0 | 0.3627256 | 0.9925841 | 2007-09-07 21:10 | 98.61412 | 2.5 | 42.89193 | 0.9942824 | 2007-09-10 01:39 | 220.62 | 0 | 0.1226259 | 0.9929736 | 2007-09-10 02:53 | 220.5545 | 0 | 0.3050053 | 0.9930884 | 2007-09-10 05:10 | 99.34282 | 0 | 0.3489127 | 0.9943093 | 2007-09-10 06:21 | 220.5764 | 0 | 0.3611967 | 0.9931595 | 2007-09-10 07:31
94.43631 | 0 | 0.5507564 | 0.9941407 | 2007-09-07 11:21 | 225.5842 | 0 | 0.6711699 | 0.994049 | 2007-09-07 12:31 | 94.30219 | 0 | 0.607413 | 0.9905396 | 2007-09-07 14:46 | 225.5499 | 0 | 0.6014799 | 0.990718 | 2007-09-07 15:55 | 93.33896 | 2.5 | 162.3514 | 0.9809769 | 2007-09-13 12:35 | 225.5615 | 0 | 0.1913775 | 0.9810055 | 2007-09-13 13:46 | 225.5303 | 0 | 0.9429762 | 0.9789388 | 2007-09-13 16:04 | 216.1783 | 0 | 1.07959 | 0.9956711 | 2006-08-24 12:44 | 216.1743 | 0 | 1.115605 | 0.9957802 | 2006-08-24 15:06 | 93.71576 | 0 | 1.182349 | 0.9962304 | 2006-08-24 16:20 | 216.2921 | 0 | 1.217798 | 0.9960769 | 2006-08-24 17:36 | 94.36936 | 0 | 0.3773069 | 0.9897344 | 2007-09-07 20:01 | 225.6223 | 0 | 0.3628542 | 0.9923466 | 2007-09-07 21:11 | 93.58342 | 2.5 | 42.91511 | 0.9933546 | 2007-09-10 01:40 | 226.5923 | 0 | 0.1169696 | 0.9930977 | 2007-09-10 02:54 | 225.5158 | 0 | 0.2894358 | 0.9933246 | 2007-09-10 05:11 | 94.40216 | 0 | 0.3467869 | 0.9943169 | 2007-09-10 06:22 | 225.5499 | 0 | 0.3621235 | 0.9934348 | 2007-09-10 07:32
89.34676 | 0 | 0.5246474 | 0.994197 | 2007-09-07 11:22 | 230.5973 | 0 | 0.6709883 | 0.9939474 | 2007-09-07 12:32 | 89.36353 | 0 | 0.5884709 | 0.990295 | 2007-09-07 14:46 | 230.6052 | 0 | 0.5983795 | 0.9906431 | 2007-09-07 15:56 | 88.39218 | 2.5 | 162.4475 | 0.9811987 | 2007-09-13 12:36 | 230.6147 | 0 | 0.1895135 | 0.9808158 | 2007-09-13 13:47 | 230.5041 | 0 | 0.932834 | 0.9788275 | 2007-09-13 16:05 | 221.2127 | 0 | 1.067084 | 0.9956888 | 2006-08-24 12:45 | 221.1699 | 0 | 1.101922 | 0.9957341 | 2006-08-24 15:07 | 88.73288 | 0 | 1.178959 | 0.9963834 | 2006-08-24 16:21 | 221.1749 | 0 | 1.212657 | 0.9961607 | 2006-08-24 17:37 | 89.36293 | 0 | 0.3760255 | 0.9897809 | 2007-09-07 20:02 | 230.6772 | 0 | 0.3618009 | 0.9923705 | 2007-09-07 21:12 | 88.50572 | 2.5 | 42.852 | 0.9940985 | 2007-09-10 01:41 | 230.5973 | 0 | 0.1138608 | 0.9935491 | 2007-09-10 02:55 | 230.5335 | 0 | 0.2756845 | 0.9937147 | 2007-09-10 05:12 | 89.35088 | 0 | 0.3449016 | 0.9942576 | 2007-09-10 06:23 | 230.6013 | 0 | 0.3619738 | 0.9937688 | 2007-09-10 07:33
84.28809 | 0 | 0.4983816 | 0.994491 | 2007-09-07 11:23 | 235.57 | 0 | 0.6700041 | 0.9937278 | 2007-09-07 12:33 | 84.36794 | 0 | 0.5696205 | 0.9902632 | 2007-09-07 14:47 | 235.5742 | 0 | 0.594755 | 0.9909749 | 2007-09-07 15:57 | 83.37239 | 2.5 | 162.4939 | 0.9812546 | 2007-09-13 12:37 | 235.5183 | 0 | 0.1879859 | 0.9805692 | 2007-09-13 13:48 | 235.5186 | 0 | 0.9225411 | 0.9785215 | 2007-09-13 16:06 | 226.1353 | 0 | 1.055085 | 0.99574 | 2006-08-24 12:46 | 226.175 | 0 | 1.088335 | 0.9958031 | 2006-08-24 15:08 | 83.50008 | 0 | 1.17621 | 0.9963388 | 2006-08-24 16:22 | 226.175 | 0 | 1.206936 | 0.9960575 | 2006-08-24 17:38 | 84.34264 | 0 | 0.3746345 | 0.9897621 | 2007-09-07 20:03 | 235.478 | 0 | 0.3599975 | 0.9921692 | 2007-09-07 21:13 | 83.53965 | 2.5 | 42.81813 | 0.9938742 | 2007-09-10 01:42 | 235.57 | 0 | 0.1102953 | 0.9937698 | 2007-09-10 02:56 | 235.5867 | 0 | 0.2640856 | 0.9938284 | 2007-09-10 05:13 | 84.44255 | 0 | 0.3432976 | 0.9941341 | 2007-09-10 06:24 | 235.5033 | 0 | 0.3610378 | 0.9938355 | 2007-09-10 07:34
79.38776 | 0 | 0.4729741 | 0.9944074 | 2007-09-07 11:24 | 240.6221 | 0 | 0.6688316 | 0.9939016 | 2007-09-07 12:34 | 79.2028 | 0 | 0.5515077 | 0.9904418 | 2007-09-07 14:48 | 240.4995 | 0 | 0.5912459 | 0.9912553 | 2007-09-07 15:58 | 78.38263 | 2.5 | 162.4961 | 0.981204 | 2007-09-13 12:38 | 240.5945 | 0 | 0.1862881 | 0.9803952 | 2007-09-13 13:49 | 240.5793 | 0 | 0.9125234 | 0.9783332 | 2007-09-13 16:07 | 231.2213 | 0 | 1.042738 | 0.9956996 | 2006-08-24 12:47 | 231.2066 | 0 | 1.074689 | 0.99573 | 2006-08-24 15:09 | 78.58978 | 0 | 1.174035 | 0.9962221 | 2006-08-24 16:23 | 231.1784 | 0 | 1.201331 | 0.9961085 | 2006-08-24 17:39 | 79.28928 | 0 | 0.3732769 | 0.9897888 | 2007-09-07 20:04 | 240.5305 | 0 | 0.3573267 | 0.991893 | 2007-09-07 21:14 | 78.5097 | 2.5 | 42.80356 | 0.9938436 | 2007-09-10 01:42 | 240.5259 | 0 | 0.1070022 | 0.9938875 | 2007-09-10 02:57 | 241.6551 | 0 | 0.2514571 | 0.9937272 | 2007-09-10 05:14 | 79.40585 | 0 | 0.3415758 | 0.9939553 | 2007-09-10 06:25 | 240.539 | 0 | 0.3593371 | 0.9940503 | 2007-09-10 07:35
74.24556 | 0 | 0.4480068 | 0.9943758 | 2007-09-07 11:25 | 245.629 | 0 | 0.6672489 | 0.9938858 | 2007-09-07 12:35 | 74.38979 | 0 | 0.5357271 | 0.9907199 | 2007-09-07 14:49 | 245.5512 | 0 | 0.5874276 | 0.9913806 | 2007-09-07 15:59 | 73.4274 | 2.5 | 162.5472 | 0.9812005 | 2007-09-13 12:39 | 245.6777 | 0 | 0.1849719 | 0.9801587 | 2007-09-13 13:50 | 245.6198 | 0 | 0.9029883 | 0.9782411 | 2007-09-13 16:08 | 236.1136 | 0 | 1.030707 | 0.9957043 | 2006-08-24 12:48 | 236.1088 | 0 | 1.061985 | 0.9957832 | 2006-08-24 15:10 | 73.69305 | 0 | 1.171741 | 0.9967428 | 2006-08-24 16:24 | 236.1183 | 0 | 1.195157 | 0.9961964 | 2006-08-24 17:40 | 74.35547 | 0 | 0.3721429 | 0.9899374 | 2007-09-07 20:05 | 245.5832 | 0 | 0.3546229 | 0.9922113 | 2007-09-07 21:15 | 73.34063 | 2.5 | 42.67162 | 0.9938149 | 2007-09-10 01:43 | 245.588 | 0 | 0.103878 | 0.9935299 | 2007-09-10 02:58 | 245.5285 | 0 | 0.24351 | 0.9936068 | 2007-09-10 05:15 | 74.37637 | 0 | 0.3400725 | 0.9938712 | 2007-09-10 06:26 | 245.5558 | 0 | 0.3567273 | 0.9937627 | 2007-09-10 07:36
69.33656 | 0 | 0.4251301 | 0.9943483 | 2007-09-07 11:26 | 250.5727 | 0 | 0.6648805 | 0.9937013 | 2007-09-07 12:36 | 69.3268 | 0 | 0.5217642 | 0.9909408 | 2007-09-07 14:50 | 250.5771 | 0 | 0.583143 | 0.9914005 | 2007-09-07 16:00 | 68.32607 | 2.5 | 162.5422 | 0.9813573 | 2007-09-13 12:40 | 250.5397 | 0 | 0.1834544 | 0.9800527 | 2007-09-13 13:51 | 250.5123 | 0 | 0.8928298 | 0.9779115 | 2007-09-13 16:09 | 241.1349 | 0 | 1.01872 | 0.995542 | 2006-08-24 12:49 | 241.0953 | 0 | 1.049079 | 0.9956805 | 2006-08-24 15:11 | 68.66241 | 0 | 1.170276 | 0.9965594 | 2006-08-24 16:25 | 241.0645 | 0 | 1.18865 | 0.9961642 | 2006-08-24 17:41 | 69.3488 | 0 | 0.3711335 | 0.9900022 | 2007-09-07 20:06 | 250.4865 | 0 | 0.3512509 | 0.9920156 | 2007-09-07 21:16 | 68.32592 | 2.5 | 42.74278 | 0.9935536 | 2007-09-10 01:44 | 250.5295 | 0 | 0.1010131 | 0.9932082 | 2007-09-10 02:59 | 250.5486 | 0 | 0.2348151 | 0.9932933 | 2007-09-10 05:16 | 69.39352 | 0 | 0.3385505 | 0.993935 | 2007-09-10 06:26 | 250.5775 | 0 | 0.3538782 | 0.9934605 | 2007-09-10 07:37
64.37461 | 0 | 0.4049154 | 0.9946299 | 2007-09-07 11:27 | 255.5639 | 0 | 0.6622222 | 0.9940048 | 2007-09-07 12:37 | 64.30683 | 0 | 0.5114797 | 0.9910447 | 2007-09-07 14:51 | 255.5335 | 0 | 0.5789181 | 0.9910017 | 2007-09-07 16:01 | 63.3271 | 2.5 | 162.5865 | 0.9815075 | 2007-09-13 12:41 | 255.5674 | 0 | 0.1818582 | 0.979884 | 2007-09-13 13:52 | 255.619 | 0 | 0.8818441 | 0.9778028 | 2007-09-13 16:10 | 246.25 | 0 | 1.007089 | 0.9956499 | 2006-08-24 12:50 | 246.2185 | 0 | 1.037039 | 0.9957055 | 2006-08-24 15:12 | 63.58113 | 0 | 1.169357 | 0.9962199 | 2006-08-24 16:26 | 246.3243 | 0 | 1.181276 | 0.9962837 | 2006-08-24 17:42 | 64.16536 | 0 | 0.3699644 | 0.9900662 | 2007-09-07 20:07 | 255.5587 | 0 | 0.3471578 | 0.9915699 | 2007-09-07 21:17 | 63.32576 | 2.5 | 42.6786 | 0.9938944 | 2007-09-10 01:45 | 255.5289 | 0 | 0.0979836 | 0.9931633 | 2007-09-10 03:00 | 255.4487 | 0 | 0.2267009 | 0.9934201 | 2007-09-10 05:17 | 64.31493 | 0 | 0.3367456 | 0.994126 | 2007-09-10 06:27 | 255.4987 | 0 | 0.3504136 | 0.993619 | 2007-09-10 07:38
59.19209 | 0 | 0.3883109 | 0.9948664 | 2007-09-07 11:28 | 260.5992 | 0 | 0.6591925 | 0.9942502 | 2007-09-07 12:38 | 59.29785 | 0 | 0.5046852 | 0.9910771 | 2007-09-07 14:52 | 260.6254 | 0 | 0.5743733 | 0.9907752 | 2007-09-07 16:02 | 58.4067 | 2.5 | 162.6291 | 0.9816345 | 2007-09-13 12:42 | 260.6489 | 0 | 0.1804816 | 0.9797463 | 2007-09-13 13:53 | 260.5413 | 0 | 0.8719996 | 0.9776736 | 2007-09-13 16:11 | 251.2027 | 0 | 0.99518 | 0.9957095 | 2006-08-24 12:51 | 251.3145 | 0 | 1.023269 | 0.9957976 | 2006-08-24 15:13 | 58.45352 | 0 | 1.168501 | 0.9960172 | 2006-08-24 16:27 | 251.1972 | 0 | 1.174315 | 0.9963241 | 2006-08-24 17:43 | 59.26005 | 0 | 0.3688778 | 0.9898102 | 2007-09-07 20:07 | 260.5315 | 0 | 0.3429778 | 0.9913436 | 2007-09-07 21:18 | 58.33408 | 2.5 | 42.63749 | 0.9941719 | 2007-09-10 01:46 | 260.6564 | 0 | 0.09505049 | 0.9936166 | 2007-09-10 03:01 | 260.4846 | 0 | 0.2193607 | 0.9939493 | 2007-09-10 05:18 | 59.36468 | 0 | 0.3353582 | 0.9943073 | 2007-09-10 06:28 | 260.5888 | 0 | 0.346604 | 0.9939799 | 2007-09-10 07:39
54.35194 | 0 | 0.3760049 | 0.9948528 | 2007-09-07 11:28 | 265.533 | 0 | 0.6555297 | 0.9939743 | 2007-09-07 12:39 | 54.25863 | 0 | 0.5005168 | 0.9910921 | 2007-09-07 14:52 | 265.457 | 0 | 0.5694331 | 0.9909592 | 2007-09-07 16:03 | 53.31161 | 2.5 | 162.6013 | 0.9816376 | 2007-09-13 12:43 | 265.5476 | 0 | 0.1785852 | 0.979634 | 2007-09-13 13:54 | 265.6162 | 0 | 0.861166 | 0.9772803 | 2007-09-13 16:12 | 256.2246 | 0 | 0.9827172 | 0.9957799 | 2006-08-24 12:52 | 256.1717 | 0 | 1.010706 | 0.9959003 | 2006-08-24 15:14 | 53.57142 | 0 | 1.16731 | 0.99638 | 2006-08-24 16:27 | 256.2538 | 0 | 1.16692 | 0.9964386 | 2006-08-24 17:44 | 54.32967 | 0 | 0.3679958 | 0.9896591 | 2007-09-07 20:08 | 265.5277 | 0 | 0.3382589 | 0.9911745 | 2007-09-07 21:19 | 53.25493 | 2.5 | 42.62418 | 0.9943411 | 2007-09-10 01:47 | 265.5599 | 0 | 0.09257033 | 0.9938422 | 2007-09-10 03:02 | 265.533 | 0 | 0.2124715 | 0.9941717 | 2007-09-10 05:19 | 54.33896 | 0 | 0.3342153 | 0.9944645 | 2007-09-10 06:29 | 265.5442 | 0 | 0.3424284 | 0.9942853 | 2007-09-10 07:40
49.16819 | 0 | 0.3646636 | 0.9949216 | 2007-09-07 11:29 | 270.4574 | 0 | 0.651541 | 0.9940013 | 2007-09-07 12:40 | 49.21893 | 0 | 0.4983084 | 0.9910411 | 2007-09-07 14:53 | 270.4915 | 0 | 0.5643057 | 0.9912723 | 2007-09-07 16:04 | 48.29782 | 2.5 | 162.6164 | 0.9816561 | 2007-09-13 12:43 | 270.6014 | 0 | 0.1771756 | 0.9794081 | 2007-09-13 13:55 | 270.5042 | 0 | 0.8501448 | 0.9771844 | 2007-09-13 16:13 | 261.2563 | 0 | 0.9710338 | 0.9958245 | 2006-08-24 12:53 | 261.2206 | 0 | 0.9985424 | 0.9960446 | 2006-08-24 15:15 | 48.49216 | 0 | 1.166945 | 0.9960818 | 2006-08-24 16:28 | 261.304 | 0 | 1.158749 | 0.9965131 | 2006-08-24 17:45 | 49.3493 | 0 | 0.3674413 | 0.9895752 | 2007-09-07 20:09 | 270.5255 | 0 | 0.3334745 | 0.9909102 | 2007-09-07 21:20 | 48.32587 | 2.5 | 42.5758 | 0.9943489 | 2007-09-10 01:47 | 270.5709 | 0 | 0.09013471 | 0.9939908 | 2007-09-10 03:03 | 270.5142 | 0 | 0.2062809 | 0.9943103 | 2007-09-10 05:20 | 49.2518 | 0 | 0.3335235 | 0.9945133 | 2007-09-10 06:30 | 270.4915 | 0 | 0.3379655 | 0.9943854 | 2007-09-10 07:41
44.30614 | 0 | 0.3568291 | 0.9947948 | 2007-09-07 11:30 | 275.5536 | 0 | 0.6471286 | 0.9940437 | 2007-09-07 12:41 | 44.26808 | 0 | 0.4973843 | 0.9909376 | 2007-09-07 14:54 | 275.6066 | 0 | 0.5590583 | 0.9913518 | 2007-09-07 16:05 | 43.12261 | 2.5 | 162.7176 | 0.9814359 | 2007-09-13 12:44 | 275.5616 | 0 | 0.1753619 | 0.9792265 | 2007-09-13 13:56 | 275.602 | 0 | 0.8390384 | 0.9770758 | 2007-09-13 16:14 | 266.1871 | 0 | 0.9593257 | 0.9960839 | 2006-08-24 12:54 | 266.3009 | 0 | 0.9858319 | 0.9961278 | 2006-08-24 15:16 | 43.62417 | 0 | 1.167051 | 0.9960446 | 2006-08-24 16:29 | 266.2505 | 0 | 1.150618 | 0.9965461 | 2006-08-24 17:46 | 44.3438 | 0 | 0.3671649 | 0.9896159 | 2007-09-07 20:10 | 275.6365 | 0 | 0.3285462 | 0.9909485 | 2007-09-07 21:21 | 43.23785 | 2.5 | 42.60473 | 0.9931384 | 2007-09-10 01:48 | 275.607 | 0 | 0.08800998 | 0.993976 | 2007-09-10 03:04 | 275.6246 | 0 | 0.2003691 | 0.9942397 | 2007-09-10 05:21 | 44.21622 | 0 | 0.3332138 | 0.9945977 | 2007-09-10 06:30 | 275.6066 | 0 | 0.3331424 | 0.9942706 | 2007-09-10 07:42
39.16344 | 0 | 0.3520067 | 0.9947399 | 2007-09-07 11:30 | 280.5588 | 0 | 0.6426079 | 0.9938667 | 2007-09-07 12:42 | 39.20571 | 0 | 0.4971428 | 0.9908337 | 2007-09-07 14:55 | 280.4479 | 0 | 0.5535011 | 0.9914449 | 2007-09-07 16:06 | 38.13215 | 2.5 | 162.7558 | 0.9814612 | 2007-09-13 12:45 | 280.6073 | 0 | 0.1739193 | 0.9789336 | 2007-09-13 13:57 | 280.5266 | 0 | 0.8278049 | 0.9765931 | 2007-09-13 16:15 | 271.1772 | 0 | 0.9480124 | 0.9960611 | 2006-08-24 12:55 | 271.2423 | 0 | 0.9741072 | 0.9960524 | 2006-08-24 15:17 | 38.43637 | 0 | 1.166676 | 0.9960624 | 2006-08-24 16:30 | 271.2423 | 0 | 1.142894 | 0.9964451 | 2006-08-24 17:47 | 39.15575 | 0 | 0.3672505 | 0.9896791 | 2007-09-07 20:10 | 280.6019 | 0 | 0.3234835 | 0.9910548 | 2007-09-07 21:22 | 38.07507 | 2.5 | 42.53627 | 0.9941044 | 2007-09-10 01:49 | 280.5344 | 0 | 0.08577609 | 0.9935097 | 2007-09-10 03:05 | 280.6206 | 0 | 0.1951156 | 0.9937081 | 2007-09-10 05:22 | 39.09389 | 0 | 0.3331627 | 0.9945992 | 2007-09-10 06:31 | 280.5096 | 0 | 0.3285289 | 0.9938159 | 2007-09-10 07:43
34.13057 | 0 | 0.3495002 | 0.9947317 | 2007-09-07 11:31 | 285.5057 | 0 | 0.6377327 | 0.9939318 | 2007-09-07 12:43 | 34.2003 | 0 | 0.4972839 | 0.9907489 | 2007-09-07 14:55 | 285.5631 | 0 | 0.5473865 | 0.9911633 | 2007-09-07 16:07 | 33.06479 | 2.5 | 162.7623 | 0.9816455 | 2007-09-13 12:46 | 285.5475 | 0 | 0.1722511 | 0.978637 | 2007-09-13 13:58 | 285.5583 | 0 | 0.8160528 | 0.9762 | 2007-09-13 16:16 | 276.2485 | 0 | 0.9364605 | 0.9961065 | 2006-08-24 12:56 | 276.2012 | 0 | 0.9626186 | 0.9959278 | 2006-08-24 15:18 | 33.27801 | 0 | 1.166882 | 0.9958995 | 2006-08-24 16:30 | 276.2451 | 0 | 1.134362 | 0.9962253 | 2006-08-24 17:48 | 34.21689 | 0 | 0.3675215 | 0.9896922 | 2007-09-07 20:11 | 285.4991 | 0 | 0.3181484 | 0.9906094 | 2007-09-07 21:23 | 33.08682 | 2.5 | 42.52296 | 0.9940563 | 2007-09-10 01:49 | 285.5504 | 0 | 0.08374916 | 0.9931101 | 2007-09-10 03:06 | 285.5313 | 0 | 0.1901862 | 0.9934671 | 2007-09-10 05:23 | 34.22263 | 0 | 0.3333095 | 0.9946437 | 2007-09-10 06:32 | 285.5571 | 0 | 0.3234744 | 0.9935673 | 2007-09-10 07:44
29.10613 | 0 | 0.3483783 | 0.9946821 | 2007-09-07 11:32 | 290.587 | 0 | 0.6323188 | 0.9941575 | 2007-09-07 12:44 | 29.13633 | 0 | 0.4975781 | 0.9906986 | 2007-09-07 14:56 | 290.5472 | 0 | 0.5415135 | 0.9908185 | 2007-09-07 16:08 | 28.07944 | 2.5 | 162.8605 | 0.9817814 | 2007-09-13 12:47 | 290.5735 | 0 | 0.1706845 | 0.978612 | 2007-09-13 13:59 | 290.6226 | 0 | 0.8047943 | 0.9762359 | 2007-09-13 16:17 | 281.2278 | 0 | 0.9251843 | 0.995792 | 2006-08-24 12:57 | 281.1747 | 0 | 0.9510124 | 0.9958124 | 2006-08-24 15:19 | 28.52238 | 0 | 1.166624 | 0.9959609 | 2006-08-24 16:31 | 281.2137 | 0 | 1.125701 | 0.9961031 | 2006-08-24 17:49 | 29.17092 | 0 | 0.3676855 | 0.9898822 | 2007-09-07 20:12 | 290.6202 | 0 | 0.3122953 | 0.9904355 | 2007-09-07 21:24 | 27.93919 | 2.5 | 42.61271 | 0.9924958 | 2007-09-10 01:50 | 290.6607 | 0 | 0.08180993 | 0.9934036 | 2007-09-10 03:07 | 290.6472 | 0 | 0.185264 | 0.9938403 | 2007-09-10 05:24 | 29.24757 | 0 | 0.333542 | 0.9946016 | 2007-09-10 06:32 | 290.7139 | 0 | 0.3179535 | 0.9938349 | 2007-09-10 07:45
24.17628 | 0 | 0.3480692 | 0.9946598 | 2007-09-07 11:33 | 295.5995 | 0 | 0.6266741 | 0.993966 | 2007-09-07 12:45 | 24.21926 | 0 | 0.4979843 | 0.9905524 | 2007-09-07 14:57 | 295.4957 | 0 | 0.5353305 | 0.9909478 | 2007-09-07 16:09 | 23.39165 | 2.5 | 162.9284 | 0.9820687 | 2007-09-13 12:47 | 295.5817 | 0 | 0.1691538 | 0.9784398 | 2007-09-13 14:00 | 295.5113 | 0 | 0.7937609 | 0.9760861 | 2007-09-13 16:18 | 286.1188 | 0 | 0.9144038 | 0.9959277 | 2006-08-24 12:58 | 286.1927 | 0 | 0.9398419 | 0.9959086 | 2006-08-24 15:20 | 24.08271 | 0 | 1.167601 | 0.9959891 | 2006-08-24 16:32 | 286.1804 | 0 | 1.116313 | 0.9962103 | 2006-08-24 17:50 | 24.0652 | 0 | 0.3679975 | 0.9899262 | 2007-09-07 20:12 | 295.5165 | 0 | 0.3067964 | 0.9904688 | 2007-09-07 21:25 | 23.93644 | 2.5 | 42.52991 | 0.9931433 | 2007-09-10 01:51 | 295.4542 | 0 | 0.08007382 | 0.9937275 | 2007-09-10 03:08 | 295.5096 | 0 | 0.1807841 | 0.9941018 | 2007-09-10 05:25 | 24.05989 | 0 | 0.3337991 | 0.9943703 | 2007-09-10 06:33 | 295.5372 | 0 | 0.3126045 | 0.994189 | 2007-09-10 07:46
19.99548 | 0 | 0.3483188 | 0.9947472 | 2007-09-07 11:49 | 300.0181 | 0 | 0.6154609 | 0.9945092 | 2007-09-07 12:50 | 19.99451 | 0 | 0.4985249 | 0.9904775 | 2007-09-07 15:13 | 300.0181 | 0 | 0.5244792 | 0.991545 | 2007-09-07 16:14 | 19.99596 | 2.5 | 162.9944 | 0.9820775 | 2007-09-13 13:01 | 300.0215 | 0 | 0.1670776 | 0.9780278 | 2007-09-13 14:06 | 300.0337 | 0 | 0.7760735 | 0.9760585 | 2007-09-13 16:24 | 291.2131 | 0 | 0.9031177 | 0.9960399 | 2006-08-24 12:59 | 291.2929 | 0 | 0.9279557 | 0.9961004 | 2006-08-24 15:21 | 18.81402 | 0 | 1.167804 | 0.9959792 | 2006-08-24 16:33 | 291.2094 | 0 | 1.106975 | 0.9962083 | 2006-08-24 17:51 | 19.99572 | 0 | 0.3679205 | 0.9903117 | 2007-09-07 20:28 | 300.0253 | 0 | 0.2968336 | 0.9903596 | 2007-09-07 21:30 | 19.99596 | 2.5 | 42.53922 | 0.9932904 | 2007-09-10 02:07 | 300.036 | 0 | 0.07668445 | 0.9940476 | 2007-09-10 03:12 | 300.0217 | 0 | 0.1726281 | 0.9946297 | 2007-09-10 05:30 | 19.99524 | 0 | 0.3340924 | 0.9946373 | 2007-09-10 06:49 | 300.0181 | 0 | 0.302044 | 0.9946626 | 2007-09-10 07:51
[35 empty] | 296.1953 | 0 | 0.8921138 | 0.9961959 | 2006-08-24 13:00 | 296.1906 | 0 | 0.9166572 | 0.9961315 | 2006-08-24 15:22 | 13.73919 | 0 | 1.168361 | 0.9955862 | 2006-08-24 16:34 | 296.1945 | 0 | 1.097293 | 0.9962865 | 2006-08-24 17:52
[35 empty] | 300.0223 | 0 | 0.875691 | 0.9960577 | 2006-08-24 13:06 | 300.0264 | 0 | 0.9007738 | 0.9960795 | 2006-08-24 15:28 | 8.053374 | 0 | 1.168549 | 0.9957622 | 2006-08-24 16:35 | 300.0305 | 0 | 1.085331 | 0.9956515 | 2006-08-24 17:58