## Specimen Info
Batch_ID | Expedition | IGSN | IGSN_parent | Key | Locality | mineral | Sample | Site | Specimen_area[cm2] | Specimen_azimuth | Specimen_description | Specimen_ID | Specimen_length[cm] | Specimen_mass[g] | Specimen_owner | Specimen_plunge | Specimen_volume | synthetic_material | Z_coordinate
| RMB Minerals |  |  | 89068 | RMB titanomagnetites | magnetite | magnetite_AA | RMB magnetite (Fe3O4) |  |  | Alfa Aesar masgnetite 99.997 | aamagnetite-moss |  | 0.0164 | RockMagneticBestiary |  | 0.1 | magnetite_AA
| RMB Minerals |  |  | 89430 | RMB titanomagnetites |  | maghemite (Dyar) IRM | RMB maghemite (gamma Fe2O3) |  |  | data from the Mineral Spectroscopy database, Mt Holyoke College | maghemite (Dyar) IRM Moss |  |  | RockMagneticBestiary
| RMB Minerals |  |  | 89425 | RMB titanomagnetites |  | maghemite (Dyar) JB301 | RMB maghemite (gamma Fe2O3) |  |  | data from the Mineral Spectroscopy database, Mt Holyoke College | maghemite (Dyar) JB301 Moss |  |  | RockMagneticBestiary
| RMB Minerals |  |  | 89431 | RMB titanomagnetites |  | maghemite (Dyar) Sklute, MAGH061815 | RMB maghemite (gamma Fe2O3) |  |  | data from the Mineral Spectroscopy database, Mt Holyoke College | maghemite (Dyar) Sklute, MAGH061815 Moss |  |  | RockMagneticBestiary
| RMB Minerals |  |  | 89426 | RMB titanomagnetites |  | maghemite (Dyar) VI.1 70-nm, I. Nyiro-Kosa | RMB maghemite (gamma Fe2O3) |  |  | data from the Mineral Spectroscopy database, Mt Holyoke College | maghemite (Dyar) VI.1 70-nm, I. Nyiro-Kosa Moss |  |  | RockMagneticBestiary
| RMB Minerals |  |  | 89427 | RMB titanomagnetites |  | maghemite (Dyar) VI.2 100-nm, I. Nyiro-Kosa | RMB maghemite (gamma Fe2O3) |  |  | data from the Mineral Spectroscopy database, Mt Holyoke College | maghemite (Dyar) VI.2 100-nm, I. Nyiro-Kosa Moss |  |  | RockMagneticBestiary
| RMB Minerals |  |  | 89428 | RMB titanomagnetites |  | maghemite (Dyar) VI.3, I. Nyiro-Kosa, RT | RMB maghemite (gamma Fe2O3) |  |  | data from the Mineral Spectroscopy database, Mt Holyoke College | maghemite (Dyar) VI.3, I. Nyiro-Kosa, RT Moss |  |  | RockMagneticBestiary
| RMB Minerals |  |  | 89429 | RMB titanomagnetites |  | maghemite (Dyar) VI.4 12-nm, I. Nyiro-Kosa | RMB maghemite (gamma Fe2O3) |  |  | data from the Mineral Spectroscopy database, Mt Holyoke College | maghemite (Dyar) VI.4 12-nm, I. Nyiro-Kosa Moss |  |  | RockMagneticBestiary
| RMB Minerals |  |  | 80634 | RMB titanomagnetites | maghemite | AA_maghemite 39951 | RMB maghemite (gamma Fe2O3) |  |  |  | maghemite_AA_ 39951-01 |  | 0.0049 | RockMagneticBestiary |  | 0.1 | AA_maghemite 39951
| RMB Minerals |  |  | 81070 | RMB titanomagnetites | maghemite | maghemite_SkySpring 3315DX | RMB maghemite (gamma Fe2O3) |  |  |  | maghemite_SkySpring 3315DX-01 |  | 0.024 | RockMagneticBestiary |  | 0.1 | maghemite_SkySpring 3315DX
| RMB Minerals |  |  | 80653 | RMB titanomagnetites | maghemite | maghemite_Wright 4200 | RMB maghemite (gamma Fe2O3) |  |  |  | maghemite_Wright 4200-01 |  | 0.0108 | RockMagneticBestiary |  | 0.1 | maghemite_Wright 4200
| RMB Minerals |  |  | 89432 | RMB titanomagnetites |  | magnesioferrite (Dyar) 775, Parise | RMB maghemite (gamma Fe2O3) |  |  | data from the Mineral Spectroscopy database, Mt Holyoke College | magnesioferrite (Dyar) 775, Parise Moss |  |  | RockMagneticBestiary
| RMB Minerals |  |  | 89473 | RMB titanomagnetites |  | magnetite (Dyar) 1805 | RMB magnetite (Fe3O4) |  |  | data from the Mineral Spectroscopy database, Mt Holyoke College | magnetite (Dyar) 1805 Moss |  |  | RockMagneticBestiary
| RMB Minerals |  |  | 89433 | RMB titanomagnetites |  | magnetite (Dyar) 46-4846 | RMB magnetite (Fe3O4) |  |  | data from the Mineral Spectroscopy database, Mt Holyoke College | magnetite (Dyar) 46-4846 Moss |  |  | RockMagneticBestiary
| RMB Minerals |  |  | 89440 | RMB titanomagnetites |  | magnetite (Dyar) Hanchar, Balmat | RMB magnetite (Fe3O4) |  |  | data from the Mineral Spectroscopy database, Mt Holyoke College | magnetite (Dyar) Hanchar, Balmat Moss |  |  | RockMagneticBestiary
| RMB Minerals |  |  | 89441 | RMB titanomagnetites |  | magnetite (Dyar) Hanchar, ELL-14-03 | RMB magnetite (Fe3O4) |  |  | data from the Mineral Spectroscopy database, Mt Holyoke College | magnetite (Dyar) Hanchar, ELL-14-03 Moss |  |  | RockMagneticBestiary
| RMB Minerals |  |  | 89442 | RMB titanomagnetites |  | magnetite (Dyar) Hanchar, ELL-14-07 | RMB magnetite (Fe3O4) |  |  | data from the Mineral Spectroscopy database, Mt Holyoke College | magnetite (Dyar) Hanchar, ELL-14-07 Moss |  |  | RockMagneticBestiary
| RMB Minerals |  |  | 89443 | RMB titanomagnetites |  | magnetite (Dyar) Hanchar, K-1 | RMB magnetite (Fe3O4) |  |  | data from the Mineral Spectroscopy database, Mt Holyoke College | magnetite (Dyar) Hanchar, K-1 Moss |  |  | RockMagneticBestiary
| RMB Minerals |  |  | 89444 | RMB titanomagnetites |  | magnetite (Dyar) Hanchar, KRN-10-02 | RMB magnetite (Fe3O4) |  |  | data from the Mineral Spectroscopy database, Mt Holyoke College | magnetite (Dyar) Hanchar, KRN-10-02 Moss |  |  | RockMagneticBestiary
| RMB Minerals |  |  | 89445 | RMB titanomagnetites |  | magnetite (Dyar) Hanchar, KRN-11-03 | RMB magnetite (Fe3O4) |  |  | data from the Mineral Spectroscopy database, Mt Holyoke College | magnetite (Dyar) Hanchar, KRN-11-03 Moss |  |  | RockMagneticBestiary
| RMB Minerals |  |  | 89446 | RMB titanomagnetites |  | magnetite (Dyar) Hanchar, martite | RMB magnetite (Fe3O4) |  |  | data from the Mineral Spectroscopy database, Mt Holyoke College | magnetite (Dyar) Hanchar, martite Moss |  |  | RockMagneticBestiary
| RMB Minerals |  |  | 89434 | RMB titanomagnetites |  | magnetite (Dyar) I.1 12-nm, I. Nyiro-Kosa | RMB magnetite (Fe3O4) |  |  | data from the Mineral Spectroscopy database, Mt Holyoke College | magnetite (Dyar) I.1 12-nm, I. Nyiro-Kosa Moss |  |  | RockMagneticBestiary
| RMB Minerals |  |  | 89435 | RMB titanomagnetites |  | magnetite (Dyar) III.1 70-nm, I. Nyiro-Kosa | RMB magnetite (Fe3O4) |  |  | data from the Mineral Spectroscopy database, Mt Holyoke College | magnetite (Dyar) III.1 70-nm, I. Nyiro-Kosa Moss |  |  | RockMagneticBestiary
| RMB Minerals |  |  | 89436 | RMB titanomagnetites |  | magnetite (Dyar) IV.1 100-nm, I. Nyiro-Kosa | RMB magnetite (Fe3O4) |  |  | data from the Mineral Spectroscopy database, Mt Holyoke College | magnetite (Dyar) IV.1 100-nm, I. Nyiro-Kosa Moss |  |  | RockMagneticBestiary
| RMB Minerals |  |  | 89437 | RMB titanomagnetites |  | magnetite (Dyar) JB307 | RMB magnetite (Fe3O4) |  |  | data from the Mineral Spectroscopy database, Mt Holyoke College | magnetite (Dyar) JB307 Moss |  |  | RockMagneticBestiary
| RMB Minerals |  |  | 89448 | RMB titanomagnetites |  | magnetite (Dyar) Li, BIF-2 | RMB magnetite (Fe3O4) |  |  | data from the Mineral Spectroscopy database, Mt Holyoke College | magnetite (Dyar) Li, BIF-2 Moss |  |  | RockMagneticBestiary
| RMB Minerals |  |  | 89447 | RMB titanomagnetites |  | magnetite (Dyar) Li, BIF2 | RMB magnetite (Fe3O4) |  |  | data from the Mineral Spectroscopy database, Mt Holyoke College | magnetite (Dyar) Li, BIF2 Moss |  |  | RockMagneticBestiary
| RMB Minerals |  |  | 89449 | RMB titanomagnetites |  | magnetite (Dyar) Li, BrY | RMB magnetite (Fe3O4) |  |  | data from the Mineral Spectroscopy database, Mt Holyoke College | magnetite (Dyar) Li, BrY Moss |  |  | RockMagneticBestiary
| RMB Minerals |  |  | 89450 | RMB titanomagnetites |  | magnetite (Dyar) Li, C1 | RMB magnetite (Fe3O4) |  |  | data from the Mineral Spectroscopy database, Mt Holyoke College | magnetite (Dyar) Li, C1 Moss |  |  | RockMagneticBestiary
| RMB Minerals |  |  | 89451 | RMB titanomagnetites |  | magnetite (Dyar) Li, CN32 | RMB magnetite (Fe3O4) |  |  | data from the Mineral Spectroscopy database, Mt Holyoke College | magnetite (Dyar) Li, CN32 Moss |  |  | RockMagneticBestiary
| RMB Minerals |  |  | 89452 | RMB titanomagnetites |  | magnetite (Dyar) Li, Ex 37 | RMB magnetite (Fe3O4) |  |  | data from the Mineral Spectroscopy database, Mt Holyoke College | magnetite (Dyar) Li, Ex 37 Moss |  |  | RockMagneticBestiary
| RMB Minerals |  |  | 89453 | RMB titanomagnetites |  | magnetite (Dyar) Li, Frio A | RMB magnetite (Fe3O4) |  |  | data from the Mineral Spectroscopy database, Mt Holyoke College | magnetite (Dyar) Li, Frio A Moss |  |  | RockMagneticBestiary
| RMB Minerals |  |  | 89454 | RMB titanomagnetites |  | magnetite (Dyar) Li, Frio B | RMB magnetite (Fe3O4) |  |  | data from the Mineral Spectroscopy database, Mt Holyoke College | magnetite (Dyar) Li, Frio B Moss |  |  | RockMagneticBestiary
| RMB Minerals |  |  | 89455 | RMB titanomagnetites |  | magnetite (Dyar) Li, GC-Mix | RMB magnetite (Fe3O4) |  |  | data from the Mineral Spectroscopy database, Mt Holyoke College | magnetite (Dyar) Li, GC-Mix Moss |  |  | RockMagneticBestiary
| RMB Minerals |  |  | 89456 | RMB titanomagnetites |  | magnetite (Dyar) Li, GS152 | RMB magnetite (Fe3O4) |  |  | data from the Mineral Spectroscopy database, Mt Holyoke College | magnetite (Dyar) Li, GS152 Moss |  |  | RockMagneticBestiary
| RMB Minerals |  |  | 89457 | RMB titanomagnetites |  | magnetite (Dyar) Li, M3 | RMB magnetite (Fe3O4) |  |  | data from the Mineral Spectroscopy database, Mt Holyoke College | magnetite (Dyar) Li, M3 Moss |  |  | RockMagneticBestiary
| RMB Minerals |  |  | 89458 | RMB titanomagnetites |  | magnetite (Dyar) Li, MV1 | RMB magnetite (Fe3O4) |  |  | data from the Mineral Spectroscopy database, Mt Holyoke College | magnetite (Dyar) Li, MV1 Moss |  |  | RockMagneticBestiary
| RMB Minerals |  |  | 89459 | RMB titanomagnetites |  | magnetite (Dyar) Li, PV1 | RMB magnetite (Fe3O4) |  |  | data from the Mineral Spectroscopy database, Mt Holyoke College | magnetite (Dyar) Li, PV1 Moss |  |  | RockMagneticBestiary
| RMB Minerals |  |  | 89460 | RMB titanomagnetites |  | magnetite (Dyar) Li, PV4 | RMB magnetite (Fe3O4) |  |  | data from the Mineral Spectroscopy database, Mt Holyoke College | magnetite (Dyar) Li, PV4 Moss |  |  | RockMagneticBestiary
| RMB Minerals |  |  | 89461 | RMB titanomagnetites |  | magnetite (Dyar) Li, TOR 39 | RMB magnetite (Fe3O4) |  |  | data from the Mineral Spectroscopy database, Mt Holyoke College | magnetite (Dyar) Li, TOR 39 Moss |  |  | RockMagneticBestiary
| RMB Minerals |  |  | 89462 | RMB titanomagnetites |  | magnetite (Dyar) Li, TOR39F | RMB magnetite (Fe3O4) |  |  | data from the Mineral Spectroscopy database, Mt Holyoke College | magnetite (Dyar) Li, TOR39F Moss |  |  | RockMagneticBestiary
| RMB Minerals |  |  | 89463 | RMB titanomagnetites |  | magnetite (Dyar) Li, W3 | RMB magnetite (Fe3O4) |  |  | data from the Mineral Spectroscopy database, Mt Holyoke College | magnetite (Dyar) Li, W3 Moss |  |  | RockMagneticBestiary
| RMB Minerals |  |  | 89464 | RMB titanomagnetites |  | magnetite (Dyar) Sklute, Mag041415 | RMB magnetite (Fe3O4) |  |  | data from the Mineral Spectroscopy database, Mt Holyoke College | magnetite (Dyar) Sklute, Mag041415 Moss |  |  | RockMagneticBestiary
| RMB Minerals |  |  | 89465 | RMB titanomagnetites |  | magnetite (Dyar) Sklute, Mag060516 | RMB magnetite (Fe3O4) |  |  | data from the Mineral Spectroscopy database, Mt Holyoke College | magnetite (Dyar) Sklute, Mag060516 Moss |  |  | RockMagneticBestiary
| RMB Minerals |  |  | 89438 | RMB titanomagnetites |  | magnetite (Dyar) V.1 62-nm, I. Nyiro-Kosa, RT | RMB magnetite (Fe3O4) |  |  | data from the Mineral Spectroscopy database, Mt Holyoke College | magnetite (Dyar) V.1 62-nm, I. Nyiro-Kosa, RT Moss |  |  | RockMagneticBestiary
| RMB Minerals |  |  | 89439 | RMB titanomagnetites |  | magnetite (Dyar) V.2 277-nm, I. Nyiro-Kosa | RMB magnetite (Fe3O4) |  |  | data from the Mineral Spectroscopy database, Mt Holyoke College | magnetite (Dyar) V.2 277-nm, I. Nyiro-Kosa Moss |  |  | RockMagneticBestiary
| RMB Minerals |  |  | 89466 | RMB titanomagnetites |  | magnetite. (Dyar) PMFE34. | RMB magnetite (Fe3O4) |  |  | data from the Mineral Spectroscopy database, Mt Holyoke College | magnetite. (Dyar) PMFE34. Moss |  |  | RockMagneticBestiary
| RMB Minerals |  |  | 80630 | RMB titanomagnetites |  | magnetite_IKON single crystal 01 | RMB magnetite (Fe3O4) |  |  | approx 1-mm cube cut from single-crystal octahedron, oriented for measurement along 100 axis | magnetite_Ikon_<100>_01 |  | 0.016 | RockMagneticBestiary |  | 0.1 | magnetite_IKON single crystal 01
| RMB Minerals |  |  | 80631 | RMB titanomagnetites |  | magnetite_IKON single crystal 01 | RMB magnetite (Fe3O4) |  |  | approx 1-mm cube cut from single-crystal octahedron, oriented for measurement along 111 axis | magnetite_Ikon_<111>_01 |  | 0.018 | RockMagneticBestiary |  | 0.1 | magnetite_IKON single crystal 01
| RMB Minerals |  |  | 80633 | RMB titanomagnetites | magnetite | magnetite_IKON single crystal 01 | RMB magnetite (Fe3O4) |  |  | fragment from single-crystal octahedron, unoriented | magnetite_Ikon_02 |  | 0.00359 | RockMagneticBestiary |  | 0.1 | magnetite_IKON single crystal 01
| RMB Minerals |  |  | 95662 | RMB titanomagnetites | magnetite | magnetite_JB_Octo_cntrl | RMB magnetite (Fe3O4) |  |  |  | magnetite_JB_Octo_cntrl-01 |  | 0.00728 | RockMagneticBestiary |  | 0.1 | magnetite_JB_Octo_cntrl
| RMB Minerals |  |  | 80635 | RMB titanomagnetites | magnetite | Michigan magnetite | RMB magnetite (Fe3O4) |  |  |  | magnetite_Wards-Michigan_k(T)-01 |  | 0.3492 | RockMagneticBestiary |  | 0.1 | Michigan magnetite
| RMB Minerals |  |  | 120787 | RMB titanomagnetites |  | magnetite_Wright 3006 | RMB magnetite (Fe3O4) |  | 0 |  | magnetite_Wright-3006_2025A_MsT |  |  | RockMagneticBestiary | 90 | 0.1 |  | 0
| RMB Minerals |  |  | 80594 | RMB titanomagnetites | magnetite | magnetite_Wright 041183 | RMB magnetite (Fe3O4) |  |  |  | magnetite_Wright 041183-01 |  | 0.00728 | RockMagneticBestiary |  | 0.1 | magnetite_Wright 041183
| RMB Minerals |  |  | 80595 | RMB titanomagnetites | magnetite | magnetite_Wright 041183 | RMB magnetite (Fe3O4) |  |  |  | magnetite_Wright 041183-02 |  | 0.0113 | RockMagneticBestiary |  | 0.1 | magnetite_Wright 041183
| RMB Minerals |  |  | 80617 | RMB titanomagnetites | magnetite | magnetite_Wright 041183 | RMB magnetite (Fe3O4) |  |  |  | magnetite_Wright 041183-k(T)-01 |  | 0.1244 | RockMagneticBestiary |  | 0.1 | magnetite_Wright 041183
| RMB Minerals |  |  | 80596 | RMB titanomagnetites | magnetite | magnetite_Wright 112978 | RMB magnetite (Fe3O4) |  |  |  | magnetite_Wright 112978-01 |  | 0.0102 | RockMagneticBestiary |  | 0.1 | magnetite_Wright 112978
| RMB Minerals |  |  | 80618 | RMB titanomagnetites | magnetite | magnetite_Wright 112978 | RMB magnetite (Fe3O4) |  |  |  | magnetite_Wright 112978-k(T)-01 |  | 0.0302 | RockMagneticBestiary |  | 0.1 | magnetite_Wright 112978
| RMB Minerals |  |  | 80597 | RMB titanomagnetites | magnetite | magnetite_Wright 112982 | RMB magnetite (Fe3O4) |  |  |  | magnetite_Wright 112982-01 |  | 0.0214 | RockMagneticBestiary |  | 0.1 | magnetite_Wright 112982
| RMB Minerals |  |  | 80619 | RMB titanomagnetites | magnetite | magnetite_Wright 112982 | RMB magnetite (Fe3O4) |  |  |  | magnetite_Wright 112982-k(T)-01 |  | 0.248 | RockMagneticBestiary |  | 0.1 | magnetite_Wright 112982
| RMB Minerals |  |  | 80620 | RMB titanomagnetites | magnetite | magnetite_Wright 112982 | RMB magnetite (Fe3O4) |  |  |  | magnetite_Wright 112982-k(T)-02 |  | 0.0554 | RockMagneticBestiary |  | 0.1 | magnetite_Wright 112982
| RMB Minerals |  |  | 80598 | RMB titanomagnetites | magnetite | magnetite_Wright 3006 | RMB magnetite (Fe3O4) |  |  |  | magnetite_Wright 3006-01 |  | 0.0086 | RockMagneticBestiary |  | 0.1 | magnetite_Wright 3006
| RMB Minerals |  |  | 80621 | RMB titanomagnetites | magnetite | magnetite_Wright 3006 | RMB magnetite (Fe3O4) |  |  |  | magnetite_Wright 3006-k(T)-01 |  | 0.0631 | RockMagneticBestiary |  | 0.1 | magnetite_Wright 3006
| RMB Minerals |  |  | 80622 | RMB titanomagnetites | magnetite | magnetite_Wright 3006 | RMB magnetite (Fe3O4) |  |  |  | magnetite_Wright 3006-k(T)-02 |  | 0.0535 | RockMagneticBestiary |  | 0.1 | magnetite_Wright 3006
| RMB Minerals |  |  | 89591 | RMB titanomagnetites | magnetite | magnetite_Wright 3007 | RMB magnetite (Fe3O4) |  |  |  | magnetite_Wright 3006-moss |  | 0.0535 | RockMagneticBestiary |  | 0.1 | magnetite_Wright 3007
| RMB Minerals |  |  | 80599 | RMB titanomagnetites | magnetite | magnetite_Wright 4000 | RMB magnetite (Fe3O4) |  |  |  | magnetite_Wright 4000-01 |  | 0.009 | RockMagneticBestiary |  | 0.1 | magnetite_Wright 4000
| RMB Minerals |  |  | 80623 | RMB titanomagnetites | magnetite | magnetite_Wright 4000 | RMB magnetite (Fe3O4) |  |  |  | magnetite_Wright 4000-k(T)-01 |  | 0.0837 | RockMagneticBestiary |  | 0.1 | magnetite_Wright 4000
| RMB Minerals |  |  | 93341 | RMB titanomagnetites | magnetite | magnetite_Wright 4000 | RMB magnetite (Fe3O4) |  |  |  | magnetite_Wright 4000-TB |  |  | RockMagneticBestiary |  |  | magnetite_Wright 4000
| RMB Minerals |  |  | 80600 | RMB titanomagnetites | magnetite | magnetite_Wright 5000 | RMB magnetite (Fe3O4) |  |  |  | magnetite_Wright 5000-01 |  | 0.015 | RockMagneticBestiary |  | 0.1 | magnetite_Wright 5000
| RMB Minerals |  |  | 80624 | RMB titanomagnetites | magnetite | magnetite_Wright 5000 | RMB magnetite (Fe3O4) |  |  |  | magnetite_Wright 5000-k(T)-01 |  | 0.0348 | RockMagneticBestiary |  | 0.1 | magnetite_Wright 5000
| RMB Minerals |  |  | 81195 | RMB titanomagnetites | TM05 | titanomagnetite_TM05 Purdue | RMB TM05 |  |  |  | titanomagnetite_TM05 Purdue-01 |  | 0.04285 | RockMagneticBestiary |  |  | titanomagnetite_TM05 Purdue
| RMB Minerals |  |  | 81362 | RMB titanomagnetites | TM16 | titanomagnetite_TM16BJW | RMB TM16 |  |  |  | titanomagnetite_TM16BJW-01 |  | 0.0041 | RockMagneticBestiary |  |  | titanomagnetite_TM16BJW
| RMB Minerals |  |  | 81363 | RMB titanomagnetites | TM16 | titanomagnetite_TM16BJW | RMB TM16 |  |  |  | titanomagnetite_TM16BJW-02 |  | 0.0013 | RockMagneticBestiary |  |  | titanomagnetite_TM16BJW
| RMB Minerals |  |  | 107238 | RMB titanomagnetites | TM19 | titanomagnetite_TM19 Purdue | RMB TM19 |  |  |  | titanomagnetite_TM19 Purdue-01 |  |  | RockMagneticBestiary |  |  | titanomagnetite_TM19 Purdue
| RMB Minerals |  |  | 81182 | RMB titanomagnetites | TM20 | titanomagnetite_TM20 NC | RMB TM20 |  |  |  | titanomagnetite_TM20 NC-01 |  | 0.00266 | RockMagneticBestiary |  |  | titanomagnetite_TM20 NC
| RMB Minerals |  |  | 81191 | RMB titanomagnetites | TM28 | titanomagnetite_TM28 Purdue | RMB TM28 |  |  |  | titanomagnetite_TM28 Purdue-01 |  | 0.00813 | RockMagneticBestiary |  |  | titanomagnetite_TM28 Purdue
| RMB Minerals |  |  | 81181 | RMB titanomagnetites | TM30 | titanomagnetite_TM30 NC | RMB TM30 |  |  |  | titanomagnetite_TM30 NC-01 |  | 0.00453 | RockMagneticBestiary |  |  | titanomagnetite_TM30 NC
| RMB Minerals |  |  | 81364 | RMB titanomagnetites | TM35 | titanomagnetite_TM35BJW | RMB TM35 |  |  |  | titanomagnetite_TM35BJW-01 |  | 0.0033 | RockMagneticBestiary |  |  | titanomagnetite_TM35BJW
| RMB Minerals |  |  | 81365 | RMB titanomagnetites | TM35 | titanomagnetite_TM35BJW | RMB TM35 |  |  |  | titanomagnetite_TM35BJW-02 |  | 0.0021 | RockMagneticBestiary |  |  | titanomagnetite_TM35BJW
| RMB Minerals |  |  | 81180 | RMB titanomagnetites | TM40 | titanomagnetite_TM40 NC | RMB TM40 |  |  |  | titanomagnetite_TM40 NC-01 |  | 0.00477 | RockMagneticBestiary |  |  | titanomagnetite_TM40 NC
| RMB Minerals |  |  | 81194 | RMB titanomagnetites | TM41 | titanomagnetite_TM41 Purdue | RMB TM41 |  |  |  | titanomagnetite_TM41 Purdue-01 |  | 0.0202 | RockMagneticBestiary |  |  | titanomagnetite_TM41 Purdue
| RMB Minerals |  |  | 81179 | RMB titanomagnetites | TM50 | titanomagnetite_TM50 NC | RMB TM50 |  |  |  | titanomagnetite_TM50 NC-01 |  | 0.0055 | RockMagneticBestiary |  |  | titanomagnetite_TM50 NC
| RMB Minerals |  |  | 81192 | RMB titanomagnetites | TM55 | titanomagnetite_TM55 Purdue | RMB TM55 |  |  |  | titanomagnetite_TM55 Purdue-01 |  | 0.00893 | RockMagneticBestiary |  |  | titanomagnetite_TM55 Purdue
| RMB Minerals |  |  | 81178 | RMB titanomagnetites | TM60 | titanomagnetite_TM60 NC | RMB TM60 |  |  |  | titanomagnetite_TM60 NC-01 |  | 0.00987 | RockMagneticBestiary |  |  | titanomagnetite_TM60 NC
| RMB Minerals |  |  | 81193 | RMB titanomagnetites | TM78 | titanomagnetite_TM78 Purdue | RMB TM78 |  |  |  | titanomagnetite_TM78 Purdue-01 |  | 0.01157 | RockMagneticBestiary |  |  | titanomagnetite_TM78 Purdue
| RMB Minerals |  |  | 89067 | RMB titanomagnetites | magnetite | magnetite_Wright 3006 | RMB magnetite (Fe3O4) |  |  | reduced w3006 mossb cell | w3006 batch2-17-14-mossb |  | 0.02 | RockMagneticBestiary |  | 0.1 | magnetite_Wright 3006

## measurement_history
Specimen | Date | Time | Instrument | Description
aamagnetite-moss | 2019-06-30 | 11:39 | IRM_Kappa
aamagnetite-moss | 2019-06-30 | 11:39 | IRM_Kappa
maghemite_AA_ 39951-01 | 2007-05-11 | 14:28 | IRM_VSM Low-T | background subtracted
maghemite_AA_ 39951-01 | 2007-05-11 | 14:30 | IRM_VSM Low-T
maghemite_AA_ 39951-01 | 2015-08-25 | 14:17 | IRM_MPMS-XL (Big Red)
maghemite_SkySpring 3315DX-01 | 2015-08-31 | 12:54 | IRM_MPMS-XL (Big Red)
maghemite_Wright 4200-01 | 2015-08-25 | 14:25 | IRM_MPMS-XL (Big Red)
magnetite_Ikon_02 | 2007-03-08 | 10:37 | IRM_VSM Low-T | "ikon magnetite fragment, unoriented"; background subtracted
magnetite_Ikon_02 | 2007-03-08 | 10:42 | IRM_VSM Low-T | "ikon magnetite fragment, unoriented"; background subtracted
magnetite_Ikon_02 | 2007-03-08 | 10:46 | IRM_VSM Low-T | "ikon magnetite fragment, unoriented"; background subtracted
magnetite_Ikon_02 | 2007-03-08 | 10:51 | IRM_VSM Low-T | "ikon magnetite fragment, unoriented"; background subtracted
magnetite_Ikon_02 | 2007-03-08 | 10:56 | IRM_VSM Low-T | "ikon magnetite fragment, unoriented"; background subtracted
magnetite_Ikon_02 | 2007-03-08 | 11:00 | IRM_VSM Low-T | "ikon magnetite fragment, unoriented"; background subtracted
magnetite_Ikon_02 | 2007-03-08 | 11:05 | IRM_VSM Low-T | "ikon magnetite fragment, unoriented"; background subtracted
magnetite_Ikon_02 | 2007-03-08 | 11:10 | IRM_VSM Low-T | "ikon magnetite fragment, unoriented"; background subtracted
magnetite_Ikon_02 | 2007-03-08 | 11:14 | IRM_VSM Low-T | "ikon magnetite fragment, unoriented"; background subtracted
magnetite_Ikon_02 | 2007-03-08 | 11:19 | IRM_VSM Low-T | "ikon magnetite fragment, unoriented"; background subtracted
magnetite_Ikon_02 | 2007-03-08 | 11:24 | IRM_VSM Low-T | "ikon magnetite fragment, unoriented"; background subtracted
magnetite_Ikon_02 | 2007-03-08 | 11:29 | IRM_VSM Low-T | "ikon magnetite fragment, unoriented"; background subtracted
magnetite_Ikon_02 | 2007-03-08 | 11:33 | IRM_VSM Low-T | "ikon magnetite fragment, unoriented"; background subtracted
magnetite_Ikon_02 | 2007-03-08 | 11:38 | IRM_VSM Low-T | "ikon magnetite fragment, unoriented"; background subtracted
magnetite_Ikon_02 | 2007-03-08 | 11:43 | IRM_VSM Low-T | "ikon magnetite fragment, unoriented"; background subtracted
magnetite_Ikon_02 | 2007-03-08 | 11:47 | IRM_VSM Low-T | "ikon magnetite fragment, unoriented"; background subtracted
magnetite_Ikon_02 | 2007-03-08 | 11:52 | IRM_VSM Low-T | "ikon magnetite fragment, unoriented"; background subtracted
magnetite_Ikon_02 | 2007-03-08 | 11:57 | IRM_VSM Low-T | "ikon magnetite fragment, unoriented"; background subtracted
magnetite_Ikon_02 | 2007-03-08 | 12:01 | IRM_VSM Low-T | "ikon magnetite fragment, unoriented"; background subtracted
magnetite_Ikon_02 | 2007-03-08 | 12:06 | IRM_VSM Low-T | "ikon magnetite fragment, unoriented"; background subtracted
magnetite_Ikon_02 | 2007-03-08 | 12:11 | IRM_VSM Low-T | "ikon magnetite fragment, unoriented"; background subtracted
magnetite_Ikon_02 | 2007-03-08 | 12:15 | IRM_VSM Low-T | "ikon magnetite fragment, unoriented"; background subtracted
magnetite_Ikon_02 | 2007-03-08 | 12:20 | IRM_VSM Low-T | "ikon magnetite fragment, unoriented"; background subtracted
magnetite_Ikon_02 | 2007-03-08 | 12:25 | IRM_VSM Low-T | "ikon magnetite fragment, unoriented"; background subtracted
magnetite_Ikon_02 | 2007-03-08 | 12:29 | IRM_VSM Low-T | "ikon magnetite fragment, unoriented"; background subtracted
magnetite_Ikon_02 | 2007-03-08 | 12:34 | IRM_VSM Low-T | "ikon magnetite fragment, unoriented"; background subtracted
magnetite_Ikon_02 | 2007-03-08 | 12:39 | IRM_VSM Low-T | "ikon magnetite fragment, unoriented"; background subtracted
magnetite_Ikon_02 | 2007-03-08 | 12:43 | IRM_VSM Low-T | "ikon magnetite fragment, unoriented"; background subtracted
magnetite_Ikon_02 | 2007-03-08 | 12:48 | IRM_VSM Low-T | "ikon magnetite fragment, unoriented"; background subtracted
magnetite_Ikon_02 | 2007-03-08 | 12:53 | IRM_VSM Low-T | "ikon magnetite fragment, unoriented"; background subtracted
magnetite_Ikon_02 | 2007-03-08 | 13:10 | IRM_VSM Low-T
magnetite_Ikon_02 | 2007-03-08 | 13:19 | IRM_VSM Low-T
magnetite_Ikon_02 | 2007-03-08 | 13:29 | IRM_VSM Low-T
magnetite_Ikon_02 | 2007-03-08 | 13:38 | IRM_VSM Low-T
magnetite_Ikon_02 | 2007-03-08 | 13:47 | IRM_VSM Low-T
magnetite_Ikon_02 | 2007-03-08 | 13:56 | IRM_VSM Low-T
magnetite_Ikon_02 | 2007-03-08 | 14:05 | IRM_VSM Low-T
magnetite_Ikon_02 | 2007-03-08 | 14:14 | IRM_VSM Low-T
magnetite_Ikon_02 | 2007-03-08 | 14:24 | IRM_VSM Low-T
magnetite_Ikon_02 | 2007-03-08 | 14:33 | IRM_VSM Low-T
magnetite_Ikon_02 | 2007-03-08 | 14:42 | IRM_VSM Low-T
magnetite_Ikon_02 | 2007-03-08 | 14:51 | IRM_VSM Low-T
magnetite_Ikon_02 | 2007-03-08 | 15:00 | IRM_VSM Low-T
magnetite_Ikon_02 | 2007-03-08 | 15:09 | IRM_VSM Low-T
magnetite_Ikon_02 | 2007-03-08 | 15:18 | IRM_VSM Low-T
magnetite_Ikon_02 | 2007-03-08 | 15:28 | IRM_VSM Low-T
magnetite_Ikon_02 | 2007-03-08 | 15:37 | IRM_VSM Low-T
magnetite_Ikon_02 | 2007-03-08 | 15:46 | IRM_VSM Low-T
magnetite_Ikon_02 | 2007-03-08 | 15:55 | IRM_VSM Low-T
magnetite_Ikon_02 | 2007-03-08 | 16:04 | IRM_VSM Low-T
magnetite_Ikon_02 | 2007-03-08 | 16:13 | IRM_VSM Low-T
magnetite_Ikon_02 | 2007-03-08 | 16:22 | IRM_VSM Low-T
magnetite_Ikon_02 | 2007-03-08 | 16:32 | IRM_VSM Low-T
magnetite_Ikon_02 | 2007-03-08 | 16:41 | IRM_VSM Low-T
magnetite_Wright-3006_2025A_MsT | 2025-05-01 | 13:07 | IRM_Sartorious2
magnetite_Wright-3006_2025A_MsT | 2025-05-01 | 15:00 | IRM_Sartorious2
magnetite_Wright 041183-02 | 2015-08-20 | 16:38 | IRM_MPMS-XL (Big Red)
magnetite_Wright 041183-k(T)-01 | 2015-08-21 | 10:07 | IRM_Kappa | partially maghemitized; progressive inversion to hematite above 300C
magnetite_Wright 112978-01 | 2007-05-11 | 11:42 | IRM_VSM Low-T | background subtracted
magnetite_Wright 112978-01 | 2007-05-11 | 11:46 | IRM_VSM Low-T
magnetite_Wright 112978-k(T)-01 | 2015-08-21 | 10:13 | IRM_Kappa
magnetite_Wright 112982-01 | 2007-05-11 | 11:34 | IRM_VSM Low-T | "Room Temp Loop"; background subtracted
magnetite_Wright 112982-01 | 2007-05-11 | 11:38 | IRM_VSM Low-T
magnetite_Wright 112982-01 | 2015-08-20 | 16:27 | IRM_MPMS-5S (Old Blue)
magnetite_Wright 112982-01 | 2025-04-25 | 10:25 | IRM_MPMS-XL (Big Red)
magnetite_Wright 112982-k(T)-01 | 2015-08-21 | 10:15 | IRM_Kappa | partially maghemitized; progressive inversion to hematite above 300C
magnetite_Wright 112982-k(T)-02 | 2015-08-21 | 10:17 | IRM_Kappa
magnetite_Wright 3006-01 | 2007-05-11 | 11:18 | IRM_VSM Low-T | background subtracted
magnetite_Wright 3006-01 | 2007-05-11 | 11:21 | IRM_VSM Low-T
magnetite_Wright 3006-01 | 2015-08-20 | 16:25 | IRM_MPMS-XL (Big Red)
magnetite_Wright 3006-k(T)-01 | 2015-08-21 | 10:20 | IRM_Kappa
magnetite_Wright 3006-k(T)-02 | 2015-08-21 | 10:22 | IRM_Kappa2
magnetite_Wright 4000-01 | 2015-08-20 | 16:29 | IRM_MPMS-XL (Big Red)
magnetite_Wright 5000-01 | 2007-05-11 | 11:51 | IRM_VSM Low-T | background subtracted
magnetite_Wright 5000-01 | 2007-05-11 | 11:54 | IRM_VSM Low-T
magnetite_Wright 5000-01 | 2015-08-20 | 16:34 | IRM_MPMS-XL (Big Red)
titanomagnetite_TM05 Purdue-01 | 2015-09-14 | 17:30 | IRM_MPMS-XL (Big Red)
titanomagnetite_TM05 Purdue-01 | 2015-09-16 | 13:41 | IRM_LakeShore
titanomagnetite_TM16BJW-01 | 2005-09-22 | 10:32 | IRM_MPMS-XL (Big Red)
titanomagnetite_TM16BJW-02 | 2006-10-05 | 10:34 | IRM_MPMS-XL (Big Red)
titanomagnetite_TM20 NC-01 | 2015-09-14 | 15:58 | IRM_MPMS-5S (Old Blue)
titanomagnetite_TM20 NC-01 | 2015-09-14 | 16:01 | IRM_MPMS-5S (Old Blue)
titanomagnetite_TM20 NC-01 | 2015-09-14 | 16:03 | IRM_MPMS-5S (Old Blue)
titanomagnetite_TM28 Purdue-01 | 2003-02-09 | 10:08 | IRM_MPMS-5S (Old Blue)
titanomagnetite_TM28 Purdue-01 | 2015-09-16 | 13:46 | IRM_LakeShore
titanomagnetite_TM30 NC-01 | 2007-09-05 | 12:16 | IRM_VSM Low-T | background subtracted
titanomagnetite_TM30 NC-01 | 2007-09-05 | 12:24 | IRM_VSM Low-T | background subtracted
titanomagnetite_TM30 NC-01 | 2007-09-05 | 12:32 | IRM_VSM Low-T | background subtracted
titanomagnetite_TM30 NC-01 | 2007-09-05 | 12:40 | IRM_VSM Low-T | background subtracted
titanomagnetite_TM30 NC-01 | 2007-09-05 | 12:47 | IRM_VSM Low-T | background subtracted
titanomagnetite_TM30 NC-01 | 2007-09-05 | 12:51 | IRM_VSM Low-T
titanomagnetite_TM30 NC-01 | 2007-09-08 | 20:33 | IRM_VSM Low-T
titanomagnetite_TM30 NC-01 | 2007-09-12 | 13:29 | IRM_VSM Low-T
titanomagnetite_TM30 NC-01 | 2015-09-14 | 16:04 | IRM_MPMS-5S (Old Blue)
titanomagnetite_TM30 NC-01 | 2015-09-14 | 16:05 | IRM_MPMS-5S (Old Blue)
titanomagnetite_TM35BJW-01 | 2005-09-29 | 10:39 | IRM_MPMS-XL (Big Red)
titanomagnetite_TM35BJW-02 | 2006-10-04 | 10:48 | IRM_MPMS-XL (Big Red)
titanomagnetite_TM40 NC-01 | 2007-09-05 | 13:52 | IRM_VSM Low-T | background subtracted
titanomagnetite_TM40 NC-01 | 2007-09-05 | 13:59 | IRM_VSM Low-T | background subtracted
titanomagnetite_TM40 NC-01 | 2007-09-05 | 14:07 | IRM_VSM Low-T | background subtracted
titanomagnetite_TM40 NC-01 | 2007-09-05 | 14:15 | IRM_VSM Low-T | background subtracted
titanomagnetite_TM40 NC-01 | 2007-09-05 | 14:23 | IRM_VSM Low-T | background subtracted
titanomagnetite_TM40 NC-01 | 2007-09-05 | 14:31 | IRM_VSM Low-T | background subtracted
titanomagnetite_TM40 NC-01 | 2007-09-05 | 14:51 | IRM_VSM Low-T
titanomagnetite_TM40 NC-01 | 2007-09-08 | 21:14 | IRM_VSM Low-T
titanomagnetite_TM40 NC-01 | 2007-09-12 | 14:33 | IRM_VSM Low-T
titanomagnetite_TM41 Purdue-01 | 2003-03-16 | 11:03 | IRM_MPMS-5S (Old Blue)
titanomagnetite_TM41 Purdue-01 | 2015-09-16 | 13:47 | IRM_LakeShore
titanomagnetite_TM41 Purdue-01 | 2015-09-16 | 13:48 | IRM_LakeShore
titanomagnetite_TM50 NC-01 | 2007-09-05 | 16:09 | IRM_VSM Low-T | background subtracted
titanomagnetite_TM50 NC-01 | 2007-09-05 | 16:33 | IRM_VSM Low-T | background subtracted
titanomagnetite_TM50 NC-01 | 2007-09-05 | 16:41 | IRM_VSM Low-T | background subtracted
titanomagnetite_TM50 NC-01 | 2007-09-05 | 16:49 | IRM_VSM Low-T | background subtracted
titanomagnetite_TM50 NC-01 | 2007-09-05 | 16:57 | IRM_VSM Low-T | background subtracted
titanomagnetite_TM50 NC-01 | 2007-09-05 | 17:04 | IRM_VSM Low-T | background subtracted
titanomagnetite_TM50 NC-01 | 2007-09-05 | 17:14 | IRM_VSM Low-T
titanomagnetite_TM50 NC-01 | 2007-09-08 | 21:56 | IRM_VSM Low-T
titanomagnetite_TM50 NC-01 | 2007-09-12 | 16:32 | IRM_VSM Low-T
titanomagnetite_TM50 NC-01 | 2015-09-14 | 16:08 | IRM_MPMS-5S (Old Blue)
titanomagnetite_TM50 NC-01 | 2015-09-14 | 16:12 | IRM_MPMS-5S (Old Blue)
titanomagnetite_TM50 NC-01 | 2021-03-08 | 8:30 | IRM_Kappa
titanomagnetite_TM55 Purdue-01 | 2015-09-16 | 11:31 | IRM_MPMS-XL (Big Red)
titanomagnetite_TM60 NC-01 | 2007-09-05 | 18:07 | IRM_VSM Low-T | background subtracted
titanomagnetite_TM60 NC-01 | 2007-09-05 | 18:15 | IRM_VSM Low-T | background subtracted
titanomagnetite_TM60 NC-01 | 2007-09-05 | 18:23 | IRM_VSM Low-T | background subtracted
titanomagnetite_TM60 NC-01 | 2007-09-05 | 18:31 | IRM_VSM Low-T | background subtracted
titanomagnetite_TM60 NC-01 | 2007-09-05 | 18:38 | IRM_VSM Low-T | background subtracted
titanomagnetite_TM60 NC-01 | 2007-09-05 | 18:46 | IRM_VSM Low-T | background subtracted
titanomagnetite_TM60 NC-01 | 2007-09-08 | 22:47 | IRM_VSM Low-T
titanomagnetite_TM60 NC-01 | 2007-09-12 | 17:31 | IRM_VSM Low-T
titanomagnetite_TM78 Purdue-01 | 2003-03-30 | 11:05 | IRM_MPMS-5S (Old Blue)
titanomagnetite_TM78 Purdue-01 | 2017-11-08 | 21:45 | IRM_Kappa

## Lakeshore_suscep
Specimen | X [m3/kg] | X` [m3/kg] | T [K] | f [Hz] | Hac [A/m] | Instrument | Comment
titanomagnetite_TM05 Purdue-01 | 0.0005462964 | 6.759104e-06 | 300 | 625 | 0.1 | IRM_LakeShore
titanomagnetite_TM05 Purdue-01 | 0.0005472938 | -9.202245e-06 | 300 | 625 | 0.2 | IRM_LakeShore
titanomagnetite_TM05 Purdue-01 | 0.0005479951 | -9.461872e-06 | 300 | 625 | 0.5000001 | IRM_LakeShore
titanomagnetite_TM05 Purdue-01 | 0.0005478336 | -9.048388e-06 | 300 | 625 | 1 | IRM_LakeShore
titanomagnetite_TM05 Purdue-01 | 0.0005471939 | -1.068657e-05 | 300 | 625 | 2 | IRM_LakeShore
titanomagnetite_TM05 Purdue-01 | 0.0005462861 | -1.082615e-05 | 300 | 625 | 5.000001 | IRM_LakeShore
titanomagnetite_TM05 Purdue-01 | 0.000546692 | -1.090861e-05 | 300 | 625 | 10 | IRM_LakeShore
titanomagnetite_TM05 Purdue-01 | 0.0005468579 | -1.089605e-05 | 300 | 625 | 20 | IRM_LakeShore
titanomagnetite_TM05 Purdue-01 | 0.0005524028 | -1.051075e-05 | 300 | 625 | 50.00001 | IRM_LakeShore
titanomagnetite_TM05 Purdue-01 | 0.0005581424 | -1.053708e-05 | 300 | 625 | 100 | IRM_LakeShore
titanomagnetite_TM05 Purdue-01 | 0.0005618278 | -8.802206e-06 | 300 | 625 | 200 | IRM_LakeShore
titanomagnetite_TM05 Purdue-01 | 0.000565579 | -9.023053e-06 | 300 | 625 | 500.0001 | IRM_LakeShore
titanomagnetite_TM05 Purdue-01 | 0.0005674525 | -9.103041e-06 | 300 | 625 | 1000 | IRM_LakeShore
titanomagnetite_TM05 Purdue-01 | 0.0005697533 | 1.160708e-05 | 300 | 625 | 2000 | IRM_LakeShore
titanomagnetite_TM05 Purdue-01 | 0.000455056 | 0.000136308 | 300 | 6000 | 0.1 | IRM_LakeShore
titanomagnetite_TM05 Purdue-01 | 0.0005452623 | 5.744642e-06 | 300 | 6000 | 0.2 | IRM_LakeShore
titanomagnetite_TM05 Purdue-01 | 0.0005432749 | 6.700931e-06 | 300 | 6000 | 0.5000001 | IRM_LakeShore
titanomagnetite_TM05 Purdue-01 | 0.0005434509 | 7.945594e-06 | 300 | 6000 | 1 | IRM_LakeShore
titanomagnetite_TM05 Purdue-01 | 0.0005428446 | -9.512476e-06 | 300 | 6000 | 2 | IRM_LakeShore
titanomagnetite_TM05 Purdue-01 | 0.0005442766 | -9.226159e-06 | 300 | 6000 | 5.000001 | IRM_LakeShore
titanomagnetite_TM05 Purdue-01 | 0.0005458952 | -8.80376e-06 | 300 | 6000 | 10 | IRM_LakeShore
titanomagnetite_TM05 Purdue-01 | 0.0005460733 | -1.057871e-05 | 300 | 6000 | 20 | IRM_LakeShore
titanomagnetite_TM05 Purdue-01 | 0.0005511274 | -9.766973e-06 | 300 | 6000 | 50.00001 | IRM_LakeShore
titanomagnetite_TM05 Purdue-01 | 0.0005575897 | -1.02479e-05 | 300 | 6000 | 100 | IRM_LakeShore
titanomagnetite_TM05 Purdue-01 | 0 | 0 | 300 | 6000 | 200 | IRM_LakeShore
titanomagnetite_TM05 Purdue-01 | 0 | 0 | 300 | 6000 | 500.0001 | IRM_LakeShore
titanomagnetite_TM05 Purdue-01 | 0 | 0 | 300 | 6000 | 1000 | IRM_LakeShore
titanomagnetite_TM05 Purdue-01 | 0 | 0 | 300 | 6000 | 2000 | IRM_LakeShore
titanomagnetite_TM28 Purdue-01 | 8.719706e-05 | 1.084171e-06 | 20 | 40 | 30.00001 | IRM_LakeShore
titanomagnetite_TM28 Purdue-01 | 8.84023e-05 | 7.375845e-07 | 20 | 40 | 100 | IRM_LakeShore
titanomagnetite_TM28 Purdue-01 | 8.885349e-05 | 9.14124e-07 | 20 | 40 | 300.0001 | IRM_LakeShore
titanomagnetite_TM28 Purdue-01 | 8.858276e-05 | 8.764913e-07 | 20 | 40 | 1000 | IRM_LakeShore
titanomagnetite_TM28 Purdue-01 | 8.888753e-05 | 1.002174e-06 | 20 | 40 | 2000 | IRM_LakeShore
titanomagnetite_TM28 Purdue-01 | 8.789649e-05 | 7.839256e-07 | 20 | 140 | 30.00001 | IRM_LakeShore
titanomagnetite_TM28 Purdue-01 | 8.845541e-05 | 5.63749e-07 | 20 | 140 | 100 | IRM_LakeShore
titanomagnetite_TM28 Purdue-01 | 8.898057e-05 | 5.124907e-07 | 20 | 140 | 300.0001 | IRM_LakeShore
titanomagnetite_TM28 Purdue-01 | 9.019892e-05 | 4.34079e-07 | 20 | 140 | 1000 | IRM_LakeShore
titanomagnetite_TM28 Purdue-01 | 9.084587e-05 | 7.496829e-07 | 20 | 140 | 2000 | IRM_LakeShore
titanomagnetite_TM28 Purdue-01 | 8.947193e-05 | 6.955052e-07 | 20 | 400 | 30.00001 | IRM_LakeShore
titanomagnetite_TM28 Purdue-01 | 8.881148e-05 | 4.500185e-07 | 20 | 400 | 100 | IRM_LakeShore
titanomagnetite_TM28 Purdue-01 | 8.862006e-05 | 5.224116e-07 | 20 | 400 | 300.0001 | IRM_LakeShore
titanomagnetite_TM28 Purdue-01 | 9.05816e-05 | 5.221994e-07 | 20 | 400 | 1000 | IRM_LakeShore
titanomagnetite_TM28 Purdue-01 | 9.270649e-05 | 1.351884e-06 | 20 | 400 | 2000 | IRM_LakeShore
titanomagnetite_TM28 Purdue-01 | 9.21064e-05 | 8.687573e-07 | 20 | 1000 | 30.00001 | IRM_LakeShore
titanomagnetite_TM28 Purdue-01 | 9.225274e-05 | 5.761236e-07 | 20 | 1000 | 100 | IRM_LakeShore
titanomagnetite_TM28 Purdue-01 | 9.26877e-05 | 7.965369e-07 | 20 | 1000 | 300.0001 | IRM_LakeShore
titanomagnetite_TM28 Purdue-01 | 9.249887e-05 | 4.939433e-07 | 20 | 1000 | 1000 | IRM_LakeShore
titanomagnetite_TM28 Purdue-01 | 9.355317e-05 | 2.258065e-06 | 20 | 1000 | 2000 | IRM_LakeShore
titanomagnetite_TM28 Purdue-01 | 9.008603e-05 | -4.426151e-07 | 20 | 4000 | 30.00001 | IRM_LakeShore
titanomagnetite_TM28 Purdue-01 | 9.010433e-05 | 5.468993e-08 | 20 | 4000 | 100 | IRM_LakeShore
titanomagnetite_TM28 Purdue-01 | 0 | 0 | 20 | 4000 | 300.0001 | IRM_LakeShore
titanomagnetite_TM28 Purdue-01 | 0 | 0 | 20 | 4000 | 1000 | IRM_LakeShore
titanomagnetite_TM28 Purdue-01 | 0 | 0 | 20 | 4000 | 2000 | IRM_LakeShore
titanomagnetite_TM28 Purdue-01 | 9.871387e-05 | 1.884936e-06 | 30 | 40 | 30.00001 | IRM_LakeShore
titanomagnetite_TM28 Purdue-01 | 9.852322e-05 | 1.872597e-06 | 30 | 40 | 100 | IRM_LakeShore
titanomagnetite_TM28 Purdue-01 | 9.827792e-05 | 1.858651e-06 | 30 | 40 | 300.0001 | IRM_LakeShore
titanomagnetite_TM28 Purdue-01 | 9.806399e-05 | 1.795691e-06 | 30 | 40 | 1000 | IRM_LakeShore
titanomagnetite_TM28 Purdue-01 | 9.819094e-05 | 1.919531e-06 | 30 | 40 | 2000 | IRM_LakeShore
titanomagnetite_TM28 Purdue-01 | 9.697199e-05 | 1.218889e-06 | 30 | 140 | 30.00001 | IRM_LakeShore
titanomagnetite_TM28 Purdue-01 | 9.705006e-05 | 1.146649e-06 | 30 | 140 | 100 | IRM_LakeShore
titanomagnetite_TM28 Purdue-01 | 9.692028e-05 | 1.171366e-06 | 30 | 140 | 300.0001 | IRM_LakeShore
titanomagnetite_TM28 Purdue-01 | 9.683176e-05 | 1.171631e-06 | 30 | 140 | 1000 | IRM_LakeShore
titanomagnetite_TM28 Purdue-01 | 9.757755e-05 | 1.432258e-06 | 30 | 140 | 2000 | IRM_LakeShore
titanomagnetite_TM28 Purdue-01 | 9.63002e-05 | 1.208294e-06 | 30 | 400 | 30.00001 | IRM_LakeShore
titanomagnetite_TM28 Purdue-01 | 9.602972e-05 | 1.247076e-06 | 30 | 400 | 100 | IRM_LakeShore
titanomagnetite_TM28 Purdue-01 | 9.581598e-05 | 1.220894e-06 | 30 | 400 | 300.0001 | IRM_LakeShore
titanomagnetite_TM28 Purdue-01 | 9.594545e-05 | 1.326985e-06 | 30 | 400 | 1000 | IRM_LakeShore
titanomagnetite_TM28 Purdue-01 | 9.616562e-05 | 2.09039e-06 | 30 | 400 | 2000 | IRM_LakeShore
titanomagnetite_TM28 Purdue-01 | 9.588011e-05 | 1.164136e-06 | 30 | 1000 | 30.00001 | IRM_LakeShore
titanomagnetite_TM28 Purdue-01 | 9.502437e-05 | 1.420355e-06 | 30 | 1000 | 100 | IRM_LakeShore
titanomagnetite_TM28 Purdue-01 | 9.692036e-05 | 1.567891e-06 | 30 | 1000 | 300.0001 | IRM_LakeShore
titanomagnetite_TM28 Purdue-01 | 9.654357e-05 | 1.465847e-06 | 30 | 1000 | 1000 | IRM_LakeShore
titanomagnetite_TM28 Purdue-01 | 9.72351e-05 | 3.770469e-06 | 30 | 1000 | 2000 | IRM_LakeShore
titanomagnetite_TM28 Purdue-01 | 9.432943e-05 | 1.002353e-06 | 30 | 4000 | 30.00001 | IRM_LakeShore
titanomagnetite_TM28 Purdue-01 | 9.338672e-05 | 7.086653e-07 | 30 | 4000 | 100 | IRM_LakeShore
titanomagnetite_TM28 Purdue-01 | 0 | 0 | 30 | 4000 | 300.0001 | IRM_LakeShore
titanomagnetite_TM28 Purdue-01 | 0 | 0 | 30 | 4000 | 1000 | IRM_LakeShore
titanomagnetite_TM28 Purdue-01 | 0 | 0 | 30 | 4000 | 2000 | IRM_LakeShore
titanomagnetite_TM28 Purdue-01 | 0.0001095103 | 5.510456e-06 | 40 | 40 | 30.00001 | IRM_LakeShore
titanomagnetite_TM28 Purdue-01 | 0.0001097913 | 5.42063e-06 | 40 | 40 | 100 | IRM_LakeShore
titanomagnetite_TM28 Purdue-01 | 0.0001092483 | 5.364209e-06 | 40 | 40 | 300.0001 | IRM_LakeShore
titanomagnetite_TM28 Purdue-01 | 0.0001087914 | 5.257685e-06 | 40 | 40 | 1000 | IRM_LakeShore
titanomagnetite_TM28 Purdue-01 | 0.0001089236 | 5.316898e-06 | 40 | 40 | 2000 | IRM_LakeShore
titanomagnetite_TM28 Purdue-01 | 0.0001063741 | 3.504547e-06 | 40 | 140 | 30.00001 | IRM_LakeShore
titanomagnetite_TM28 Purdue-01 | 0.000105796 | 3.341905e-06 | 40 | 140 | 100 | IRM_LakeShore
titanomagnetite_TM28 Purdue-01 | 0.0001054378 | 3.442716e-06 | 40 | 140 | 300.0001 | IRM_LakeShore
titanomagnetite_TM28 Purdue-01 | 0.0001052369 | 3.436684e-06 | 40 | 140 | 1000 | IRM_LakeShore
titanomagnetite_TM28 Purdue-01 | 0.00010603 | 3.719566e-06 | 40 | 140 | 2000 | IRM_LakeShore
titanomagnetite_TM28 Purdue-01 | 0.0001032963 | 2.745721e-06 | 40 | 400 | 30.00001 | IRM_LakeShore
titanomagnetite_TM28 Purdue-01 | 0.0001031367 | 2.711241e-06 | 40 | 400 | 100 | IRM_LakeShore
titanomagnetite_TM28 Purdue-01 | 0.000103026 | 2.781804e-06 | 40 | 400 | 300.0001 | IRM_LakeShore
titanomagnetite_TM28 Purdue-01 | 0.0001026203 | 2.838629e-06 | 40 | 400 | 1000 | IRM_LakeShore
titanomagnetite_TM28 Purdue-01 | 0.0001031688 | 3.766064e-06 | 40 | 400 | 2000 | IRM_LakeShore
titanomagnetite_TM28 Purdue-01 | 0.0001017913 | 2.288601e-06 | 40 | 1000 | 30.00001 | IRM_LakeShore
titanomagnetite_TM28 Purdue-01 | 0.0001019284 | 2.199303e-06 | 40 | 1000 | 100 | IRM_LakeShore
titanomagnetite_TM28 Purdue-01 | 0.0001023771 | 2.490941e-06 | 40 | 1000 | 300.0001 | IRM_LakeShore
titanomagnetite_TM28 Purdue-01 | 0.0001020562 | 2.428096e-06 | 40 | 1000 | 1000 | IRM_LakeShore
titanomagnetite_TM28 Purdue-01 | 0.0001027143 | 4.91524e-06 | 40 | 1000 | 2000 | IRM_LakeShore
titanomagnetite_TM28 Purdue-01 | 9.893589e-05 | 1.767118e-06 | 40 | 4000 | 30.00001 | IRM_LakeShore
titanomagnetite_TM28 Purdue-01 | 9.873391e-05 | 1.751271e-06 | 40 | 4000 | 100 | IRM_LakeShore
titanomagnetite_TM28 Purdue-01 | 0 | 0 | 40 | 4000 | 300.0001 | IRM_LakeShore
titanomagnetite_TM28 Purdue-01 | 0 | 0 | 40 | 4000 | 1000 | IRM_LakeShore
titanomagnetite_TM28 Purdue-01 | 0 | 0 | 40 | 4000 | 2000 | IRM_LakeShore
titanomagnetite_TM28 Purdue-01 | 0.0001368264 | 1.308685e-05 | 50 | 40 | 30.00001 | IRM_LakeShore
titanomagnetite_TM28 Purdue-01 | 0.0001363103 | 1.269561e-05 | 50 | 40 | 100 | IRM_LakeShore
titanomagnetite_TM28 Purdue-01 | 0.0001358283 | 1.256271e-05 | 50 | 40 | 300.0001 | IRM_LakeShore
titanomagnetite_TM28 Purdue-01 | 0.0001356312 | 1.262846e-05 | 50 | 40 | 1000 | IRM_LakeShore
titanomagnetite_TM28 Purdue-01 | 0.0001348718 | 1.254005e-05 | 50 | 40 | 2000 | IRM_LakeShore
titanomagnetite_TM28 Purdue-01 | 0.0001268389 | 9.446474e-06 | 50 | 140 | 30.00001 | IRM_LakeShore
titanomagnetite_TM28 Purdue-01 | 0.0001267408 | 9.481657e-06 | 50 | 140 | 100 | IRM_LakeShore
titanomagnetite_TM28 Purdue-01 | 0.0001269637 | 9.672868e-06 | 50 | 140 | 300.0001 | IRM_LakeShore
titanomagnetite_TM28 Purdue-01 | 0.0001266632 | 9.610041e-06 | 50 | 140 | 1000 | IRM_LakeShore
titanomagnetite_TM28 Purdue-01 | 0.0001272161 | 9.964193e-06 | 50 | 140 | 2000 | IRM_LakeShore
titanomagnetite_TM28 Purdue-01 | 0.0001199808 | 8.041825e-06 | 50 | 400 | 30.00001 | IRM_LakeShore
titanomagnetite_TM28 Purdue-01 | 0.0001198454 | 8.065264e-06 | 50 | 400 | 100 | IRM_LakeShore
titanomagnetite_TM28 Purdue-01 | 0.0001198407 | 8.167808e-06 | 50 | 400 | 300.0001 | IRM_LakeShore
titanomagnetite_TM28 Purdue-01 | 0.0001201045 | 8.274748e-06 | 50 | 400 | 1000 | IRM_LakeShore
titanomagnetite_TM28 Purdue-01 | 0.0001202141 | 9.396733e-06 | 50 | 400 | 2000 | IRM_LakeShore
titanomagnetite_TM28 Purdue-01 | 0.0001158841 | 6.320413e-06 | 50 | 1000 | 30.00001 | IRM_LakeShore
titanomagnetite_TM28 Purdue-01 | 0.0001157053 | 6.321229e-06 | 50 | 1000 | 100 | IRM_LakeShore
titanomagnetite_TM28 Purdue-01 | 0.0001167401 | 6.636948e-06 | 50 | 1000 | 300.0001 | IRM_LakeShore
titanomagnetite_TM28 Purdue-01 | 0.0001157983 | 6.580347e-06 | 50 | 1000 | 1000 | IRM_LakeShore
titanomagnetite_TM28 Purdue-01 | 0.0001169004 | 9.748977e-06 | 50 | 1000 | 2000 | IRM_LakeShore
titanomagnetite_TM28 Purdue-01 | 0.000110309 | 4.34647e-06 | 50 | 4000 | 30.00001 | IRM_LakeShore
titanomagnetite_TM28 Purdue-01 | 0.0001106826 | 4.029312e-06 | 50 | 4000 | 100 | IRM_LakeShore
titanomagnetite_TM28 Purdue-01 | 0 | 0 | 50 | 4000 | 300.0001 | IRM_LakeShore
titanomagnetite_TM28 Purdue-01 | 0 | 0 | 50 | 4000 | 1000 | IRM_LakeShore
titanomagnetite_TM28 Purdue-01 | 0 | 0 | 50 | 4000 | 2000 | IRM_LakeShore
titanomagnetite_TM28 Purdue-01 | 0.000187139 | 2.306579e-05 | 60 | 40 | 30.00001 | IRM_LakeShore
titanomagnetite_TM28 Purdue-01 | 0.0001868839 | 2.31405e-05 | 60 | 40 | 100 | IRM_LakeShore
titanomagnetite_TM28 Purdue-01 | 0.0001855533 | 2.315109e-05 | 60 | 40 | 300.0001 | IRM_LakeShore
titanomagnetite_TM28 Purdue-01 | 0.0001851367 | 2.30107e-05 | 60 | 40 | 1000 | IRM_LakeShore
titanomagnetite_TM28 Purdue-01 | 0.0001850867 | 2.305284e-05 | 60 | 40 | 2000 | IRM_LakeShore
titanomagnetite_TM28 Purdue-01 | 0.0001665916 | 1.862621e-05 | 60 | 140 | 30.00001 | IRM_LakeShore
titanomagnetite_TM28 Purdue-01 | 0.0001663504 | 1.848889e-05 | 60 | 140 | 100 | IRM_LakeShore
titanomagnetite_TM28 Purdue-01 | 0.0001662878 | 1.8838e-05 | 60 | 140 | 300.0001 | IRM_LakeShore
titanomagnetite_TM28 Purdue-01 | 0.0001678053 | 1.892373e-05 | 60 | 140 | 1000 | IRM_LakeShore
titanomagnetite_TM28 Purdue-01 | 0.0001685481 | 1.955319e-05 | 60 | 140 | 2000 | IRM_LakeShore
titanomagnetite_TM28 Purdue-01 | 0.000154129 | 1.688188e-05 | 60 | 400 | 30.00001 | IRM_LakeShore
titanomagnetite_TM28 Purdue-01 | 0.0001539112 | 1.694673e-05 | 60 | 400 | 100 | IRM_LakeShore
titanomagnetite_TM28 Purdue-01 | 0.000154759 | 1.72087e-05 | 60 | 400 | 300.0001 | IRM_LakeShore
titanomagnetite_TM28 Purdue-01 | 0.0001552363 | 1.734622e-05 | 60 | 400 | 1000 | IRM_LakeShore
titanomagnetite_TM28 Purdue-01 | 0.0001553625 | 1.898416e-05 | 60 | 400 | 2000 | IRM_LakeShore
titanomagnetite_TM28 Purdue-01 | 0.0001456907 | 1.403343e-05 | 60 | 1000 | 30.00001 | IRM_LakeShore
titanomagnetite_TM28 Purdue-01 | 0.0001453426 | 1.399921e-05 | 60 | 1000 | 100 | IRM_LakeShore
titanomagnetite_TM28 Purdue-01 | 0.0001460296 | 1.438648e-05 | 60 | 1000 | 300.0001 | IRM_LakeShore
titanomagnetite_TM28 Purdue-01 | 0.0001455801 | 1.439722e-05 | 60 | 1000 | 1000 | IRM_LakeShore
titanomagnetite_TM28 Purdue-01 | 0.0001466558 | 1.849803e-05 | 60 | 1000 | 2000 | IRM_LakeShore
titanomagnetite_TM28 Purdue-01 | 0.0001326796 | 1.007898e-05 | 60 | 4000 | 30.00001 | IRM_LakeShore
titanomagnetite_TM28 Purdue-01 | 0.0001334423 | 1.013914e-05 | 60 | 4000 | 100 | IRM_LakeShore
titanomagnetite_TM28 Purdue-01 | 0 | 0 | 60 | 4000 | 300.0001 | IRM_LakeShore
titanomagnetite_TM28 Purdue-01 | 0 | 0 | 60 | 4000 | 1000 | IRM_LakeShore
titanomagnetite_TM28 Purdue-01 | 0 | 0 | 60 | 4000 | 2000 | IRM_LakeShore
titanomagnetite_TM28 Purdue-01 | 0.0002556411 | 2.669396e-05 | 70 | 40 | 30.00001 | IRM_LakeShore
titanomagnetite_TM28 Purdue-01 | 0.0002538456 | 2.642665e-05 | 70 | 40 | 100 | IRM_LakeShore
titanomagnetite_TM28 Purdue-01 | 0.0002508535 | 2.619497e-05 | 70 | 40 | 300.0001 | IRM_LakeShore
titanomagnetite_TM28 Purdue-01 | 0.0002473486 | 2.629046e-05 | 70 | 40 | 1000 | IRM_LakeShore
titanomagnetite_TM28 Purdue-01 | 0.0002440999 | 2.682124e-05 | 70 | 40 | 2000 | IRM_LakeShore
titanomagnetite_TM28 Purdue-01 | 0.0002229523 | 2.613561e-05 | 70 | 140 | 30.00001 | IRM_LakeShore
titanomagnetite_TM28 Purdue-01 | 0.0002205693 | 2.622881e-05 | 70 | 140 | 100 | IRM_LakeShore
titanomagnetite_TM28 Purdue-01 | 0.0002201642 | 2.622846e-05 | 70 | 140 | 300.0001 | IRM_LakeShore
titanomagnetite_TM28 Purdue-01 | 0.000220461 | 2.61223e-05 | 70 | 140 | 1000 | IRM_LakeShore
titanomagnetite_TM28 Purdue-01 | 0.0002213804 | 2.705462e-05 | 70 | 140 | 2000 | IRM_LakeShore
titanomagnetite_TM28 Purdue-01 | 0.0002005846 | 2.687216e-05 | 70 | 400 | 30.00001 | IRM_LakeShore
titanomagnetite_TM28 Purdue-01 | 0.0002000256 | 2.693545e-05 | 70 | 400 | 100 | IRM_LakeShore
titanomagnetite_TM28 Purdue-01 | 0.0002009843 | 2.714237e-05 | 70 | 400 | 300.0001 | IRM_LakeShore
titanomagnetite_TM28 Purdue-01 | 0.0002019417 | 2.716263e-05 | 70 | 400 | 1000 | IRM_LakeShore
titanomagnetite_TM28 Purdue-01 | 0.0002013391 | 2.945743e-05 | 70 | 400 | 2000 | IRM_LakeShore
titanomagnetite_TM28 Purdue-01 | 0.0001848355 | 2.437365e-05 | 70 | 1000 | 30.00001 | IRM_LakeShore
titanomagnetite_TM28 Purdue-01 | 0.0001826643 | 2.430722e-05 | 70 | 1000 | 100 | IRM_LakeShore
titanomagnetite_TM28 Purdue-01 | 0.0001774143 | 2.432629e-05 | 70 | 1000 | 300.0001 | IRM_LakeShore
titanomagnetite_TM28 Purdue-01 | 0.000169952 | 2.342792e-05 | 70 | 1000 | 1000 | IRM_LakeShore
titanomagnetite_TM28 Purdue-01 | 0.0001711774 | 2.888207e-05 | 70 | 1000 | 2000 | IRM_LakeShore
titanomagnetite_TM28 Purdue-01 | 0.0001489792 | 1.79763e-05 | 70 | 4000 | 30.00001 | IRM_LakeShore
titanomagnetite_TM28 Purdue-01 | 0.0001487326 | 1.791203e-05 | 70 | 4000 | 100 | IRM_LakeShore
titanomagnetite_TM28 Purdue-01 | 0 | 0 | 70 | 4000 | 300.0001 | IRM_LakeShore
titanomagnetite_TM28 Purdue-01 | 0 | 0 | 70 | 4000 | 1000 | IRM_LakeShore
titanomagnetite_TM28 Purdue-01 | 0 | 0 | 70 | 4000 | 2000 | IRM_LakeShore
titanomagnetite_TM28 Purdue-01 | 0.000298806 | 4.598207e-05 | 80 | 40 | 30.00001 | IRM_LakeShore
titanomagnetite_TM28 Purdue-01 | 0.000296644 | 4.382948e-05 | 80 | 40 | 100 | IRM_LakeShore
titanomagnetite_TM28 Purdue-01 | 0.0002965059 | 4.214561e-05 | 80 | 40 | 300.0001 | IRM_LakeShore
titanomagnetite_TM28 Purdue-01 | 0.0002916713 | 4.407756e-05 | 80 | 40 | 1000 | IRM_LakeShore
titanomagnetite_TM28 Purdue-01 | 0.0002782776 | 4.845879e-05 | 80 | 40 | 2000 | IRM_LakeShore
titanomagnetite_TM28 Purdue-01 | 0.0002513322 | 2.71776e-05 | 80 | 140 | 30.00001 | IRM_LakeShore
titanomagnetite_TM28 Purdue-01 | 0.0002493691 | 2.684069e-05 | 80 | 140 | 100 | IRM_LakeShore
titanomagnetite_TM28 Purdue-01 | 0.0002481729 | 2.683445e-05 | 80 | 140 | 300.0001 | IRM_LakeShore
titanomagnetite_TM28 Purdue-01 | 0.0002481066 | 2.721011e-05 | 80 | 140 | 1000 | IRM_LakeShore
titanomagnetite_TM28 Purdue-01 | 0.0002488802 | 2.915189e-05 | 80 | 140 | 2000 | IRM_LakeShore
titanomagnetite_TM28 Purdue-01 | 0.0002323176 | 2.727135e-05 | 80 | 400 | 30.00001 | IRM_LakeShore
titanomagnetite_TM28 Purdue-01 | 0.0002311447 | 2.726574e-05 | 80 | 400 | 100 | IRM_LakeShore
titanomagnetite_TM28 Purdue-01 | 0.0002312717 | 2.742311e-05 | 80 | 400 | 300.0001 | IRM_LakeShore
titanomagnetite_TM28 Purdue-01 | 0.0002318769 | 2.741074e-05 | 80 | 400 | 1000 | IRM_LakeShore
titanomagnetite_TM28 Purdue-01 | 0.0002320031 | 3.050968e-05 | 80 | 400 | 2000 | IRM_LakeShore
titanomagnetite_TM28 Purdue-01 | 0.000213068 | 2.8418e-05 | 80 | 1000 | 30.00001 | IRM_LakeShore
titanomagnetite_TM28 Purdue-01 | 0.0002066577 | 2.791292e-05 | 80 | 1000 | 100 | IRM_LakeShore
titanomagnetite_TM28 Purdue-01 | 0.0002073016 | 2.840541e-05 | 80 | 1000 | 300.0001 | IRM_LakeShore
titanomagnetite_TM28 Purdue-01 | 0.0002072685 | 2.812294e-05 | 80 | 1000 | 1000 | IRM_LakeShore
titanomagnetite_TM28 Purdue-01 | 0.0002082684 | 3.497504e-05 | 80 | 1000 | 2000 | IRM_LakeShore
titanomagnetite_TM28 Purdue-01 | 0.0001786129 | 2.61216e-05 | 80 | 4000 | 30.00001 | IRM_LakeShore
titanomagnetite_TM28 Purdue-01 | 0.000178029 | 2.604973e-05 | 80 | 4000 | 100 | IRM_LakeShore
titanomagnetite_TM28 Purdue-01 | 0 | 0 | 80 | 4000 | 300.0001 | IRM_LakeShore
titanomagnetite_TM28 Purdue-01 | 0 | 0 | 80 | 4000 | 1000 | IRM_LakeShore
titanomagnetite_TM28 Purdue-01 | 0 | 0 | 80 | 4000 | 2000 | IRM_LakeShore
titanomagnetite_TM28 Purdue-01 | 0.0003645641 | 4.073969e-05 | 90 | 40 | 30.00001 | IRM_LakeShore
titanomagnetite_TM28 Purdue-01 | 0.0003632862 | 4.880583e-05 | 90 | 40 | 100 | IRM_LakeShore
titanomagnetite_TM28 Purdue-01 | 0.0003634872 | 6.212235e-05 | 90 | 40 | 300.0001 | IRM_LakeShore
titanomagnetite_TM28 Purdue-01 | 0.0003669534 | 7.750419e-05 | 90 | 40 | 1000 | IRM_LakeShore
titanomagnetite_TM28 Purdue-01 | 0.0003680258 | 8.298581e-05 | 90 | 40 | 2000 | IRM_LakeShore
titanomagnetite_TM28 Purdue-01 | 0.000293317 | 4.912994e-05 | 90 | 140 | 30.00001 | IRM_LakeShore
titanomagnetite_TM28 Purdue-01 | 0.0002917909 | 4.920268e-05 | 90 | 140 | 100 | IRM_LakeShore
titanomagnetite_TM28 Purdue-01 | 0.0002882833 | 5.257567e-05 | 90 | 140 | 300.0001 | IRM_LakeShore
titanomagnetite_TM28 Purdue-01 | 0.0002921255 | 5.986631e-05 | 90 | 140 | 1000 | IRM_LakeShore
titanomagnetite_TM28 Purdue-01 | 0.000294574 | 6.655443e-05 | 90 | 140 | 2000 | IRM_LakeShore
titanomagnetite_TM28 Purdue-01 | 0.0002558054 | 3.907723e-05 | 90 | 400 | 30.00001 | IRM_LakeShore
titanomagnetite_TM28 Purdue-01 | 0.000254276 | 3.856284e-05 | 90 | 400 | 100 | IRM_LakeShore
titanomagnetite_TM28 Purdue-01 | 0.0002538658 | 3.879847e-05 | 90 | 400 | 300.0001 | IRM_LakeShore
titanomagnetite_TM28 Purdue-01 | 0.0002543189 | 4.154554e-05 | 90 | 400 | 1000 | IRM_LakeShore
titanomagnetite_TM28 Purdue-01 | 0.0002548782 | 4.81701e-05 | 90 | 400 | 2000 | IRM_LakeShore
titanomagnetite_TM28 Purdue-01 | 0.000237563 | 2.906584e-05 | 90 | 1000 | 30.00001 | IRM_LakeShore
titanomagnetite_TM28 Purdue-01 | 0.000236944 | 2.898343e-05 | 90 | 1000 | 100 | IRM_LakeShore
titanomagnetite_TM28 Purdue-01 | 0.0002389545 | 2.962708e-05 | 90 | 1000 | 300.0001 | IRM_LakeShore
titanomagnetite_TM28 Purdue-01 | 0.0002401984 | 2.981214e-05 | 90 | 1000 | 1000 | IRM_LakeShore
titanomagnetite_TM28 Purdue-01 | 0.0002395873 | 3.910053e-05 | 90 | 1000 | 2000 | IRM_LakeShore
titanomagnetite_TM28 Purdue-01 | 0.000215582 | 2.649111e-05 | 90 | 4000 | 30.00001 | IRM_LakeShore
titanomagnetite_TM28 Purdue-01 | 0.0002156964 | 2.663806e-05 | 90 | 4000 | 100 | IRM_LakeShore
titanomagnetite_TM28 Purdue-01 | 0 | 0 | 90 | 4000 | 300.0001 | IRM_LakeShore
titanomagnetite_TM28 Purdue-01 | 0 | 0 | 90 | 4000 | 1000 | IRM_LakeShore
titanomagnetite_TM28 Purdue-01 | 0 | 0 | 90 | 4000 | 2000 | IRM_LakeShore
titanomagnetite_TM28 Purdue-01 | 0.0003873914 | 2.825106e-05 | 100 | 40 | 30.00001 | IRM_LakeShore
titanomagnetite_TM28 Purdue-01 | 0.000397755 | 4.009073e-05 | 100 | 40 | 100 | IRM_LakeShore
titanomagnetite_TM28 Purdue-01 | 0.0004175558 | 6.107546e-05 | 100 | 40 | 300.0001 | IRM_LakeShore
titanomagnetite_TM28 Purdue-01 | 0.0004445999 | 7.645881e-05 | 100 | 40 | 1000 | IRM_LakeShore
titanomagnetite_TM28 Purdue-01 | 0.0004535817 | 7.790119e-05 | 100 | 40 | 2000 | IRM_LakeShore
titanomagnetite_TM28 Purdue-01 | 0.0003542942 | 4.641143e-05 | 100 | 140 | 30.00001 | IRM_LakeShore
titanomagnetite_TM28 Purdue-01 | 0.0003554145 | 5.251749e-05 | 100 | 140 | 100 | IRM_LakeShore
titanomagnetite_TM28 Purdue-01 | 0.000362223 | 6.634299e-05 | 100 | 140 | 300.0001 | IRM_LakeShore
titanomagnetite_TM28 Purdue-01 | 0.0003778946 | 8.050611e-05 | 100 | 140 | 1000 | IRM_LakeShore
titanomagnetite_TM28 Purdue-01 | 0.000384477 | 8.522752e-05 | 100 | 140 | 2000 | IRM_LakeShore
titanomagnetite_TM28 Purdue-01 | 0.0003102675 | 5.410902e-05 | 100 | 400 | 30.00001 | IRM_LakeShore
titanomagnetite_TM28 Purdue-01 | 0.000308068 | 5.712192e-05 | 100 | 400 | 100 | IRM_LakeShore
titanomagnetite_TM28 Purdue-01 | 0.000310603 | 6.27676e-05 | 100 | 400 | 300.0001 | IRM_LakeShore
titanomagnetite_TM28 Purdue-01 | 0.0003163498 | 7.309804e-05 | 100 | 400 | 1000 | IRM_LakeShore
titanomagnetite_TM28 Purdue-01 | 0.0003205793 | 8.284669e-05 | 100 | 400 | 2000 | IRM_LakeShore
titanomagnetite_TM28 Purdue-01 | 0.0002742718 | 4.759675e-05 | 100 | 1000 | 30.00001 | IRM_LakeShore
titanomagnetite_TM28 Purdue-01 | 0.0002733447 | 4.74593e-05 | 100 | 1000 | 100 | IRM_LakeShore
titanomagnetite_TM28 Purdue-01 | 0.0002744561 | 4.981255e-05 | 100 | 1000 | 300.0001 | IRM_LakeShore
titanomagnetite_TM28 Purdue-01 | 0.0002752573 | 5.542438e-05 | 100 | 1000 | 1000 | IRM_LakeShore
titanomagnetite_TM28 Purdue-01 | 0.0002762295 | 6.944433e-05 | 100 | 1000 | 2000 | IRM_LakeShore
titanomagnetite_TM28 Purdue-01 | 0.0002308785 | 2.948116e-05 | 100 | 4000 | 30.00001 | IRM_LakeShore
titanomagnetite_TM28 Purdue-01 | 0.0002314218 | 2.954421e-05 | 100 | 4000 | 100 | IRM_LakeShore
titanomagnetite_TM28 Purdue-01 | 0 | 0 | 100 | 4000 | 300.0001 | IRM_LakeShore
titanomagnetite_TM28 Purdue-01 | 0 | 0 | 100 | 4000 | 1000 | IRM_LakeShore
titanomagnetite_TM28 Purdue-01 | 0 | 0 | 100 | 4000 | 2000 | IRM_LakeShore
titanomagnetite_TM28 Purdue-01 | 0.0004083972 | 1.571797e-05 | 110 | 40 | 30.00001 | IRM_LakeShore
titanomagnetite_TM28 Purdue-01 | 0.0004249201 | 2.538447e-05 | 110 | 40 | 100 | IRM_LakeShore
titanomagnetite_TM28 Purdue-01 | 0.0004555091 | 4.605103e-05 | 110 | 40 | 300.0001 | IRM_LakeShore
titanomagnetite_TM28 Purdue-01 | 0.000498895 | 5.614261e-05 | 110 | 40 | 1000 | IRM_LakeShore
titanomagnetite_TM28 Purdue-01 | 0.0005067108 | 5.870282e-05 | 110 | 40 | 2000 | IRM_LakeShore
titanomagnetite_TM28 Purdue-01 | 0.0003812801 | 2.41044e-05 | 110 | 140 | 30.00001 | IRM_LakeShore
titanomagnetite_TM28 Purdue-01 | 0.0004053554 | 3.80417e-05 | 110 | 140 | 100 | IRM_LakeShore
titanomagnetite_TM28 Purdue-01 | 0.0004229541 | 5.593983e-05 | 110 | 140 | 300.0001 | IRM_LakeShore
titanomagnetite_TM28 Purdue-01 | 0.0004521412 | 7.127722e-05 | 110 | 140 | 1000 | IRM_LakeShore
titanomagnetite_TM28 Purdue-01 | 0.00046796 | 7.456881e-05 | 110 | 140 | 2000 | IRM_LakeShore
titanomagnetite_TM28 Purdue-01 | 0.0003646587 | 4.520619e-05 | 110 | 400 | 30.00001 | IRM_LakeShore
titanomagnetite_TM28 Purdue-01 | 0.0003722348 | 5.586792e-05 | 110 | 400 | 100 | IRM_LakeShore
titanomagnetite_TM28 Purdue-01 | 0.0003841585 | 7.388776e-05 | 110 | 400 | 300.0001 | IRM_LakeShore
titanomagnetite_TM28 Purdue-01 | 0.0004018646 | 8.589758e-05 | 110 | 400 | 1000 | IRM_LakeShore
titanomagnetite_TM28 Purdue-01 | 0.0004119231 | 9.189239e-05 | 110 | 400 | 2000 | IRM_LakeShore
titanomagnetite_TM28 Purdue-01 | 0.0003330974 | 5.898065e-05 | 110 | 1000 | 30.00001 | IRM_LakeShore
titanomagnetite_TM28 Purdue-01 | 0.0003332376 | 6.440749e-05 | 110 | 1000 | 100 | IRM_LakeShore
titanomagnetite_TM28 Purdue-01 | 0.0003387253 | 7.538991e-05 | 110 | 1000 | 300.0001 | IRM_LakeShore
titanomagnetite_TM28 Purdue-01 | 0.0003496358 | 8.803963e-05 | 110 | 1000 | 1000 | IRM_LakeShore
titanomagnetite_TM28 Purdue-01 | 0.0003546422 | 0.0001055606 | 110 | 1000 | 2000 | IRM_LakeShore
titanomagnetite_TM28 Purdue-01 | 0.0002645979 | 5.335177e-05 | 110 | 4000 | 30.00001 | IRM_LakeShore
titanomagnetite_TM28 Purdue-01 | 0.0002661018 | 5.4988e-05 | 110 | 4000 | 100 | IRM_LakeShore
titanomagnetite_TM28 Purdue-01 | 0 | 0 | 110 | 4000 | 300.0001 | IRM_LakeShore
titanomagnetite_TM28 Purdue-01 | 0 | 0 | 110 | 4000 | 1000 | IRM_LakeShore
titanomagnetite_TM28 Purdue-01 | 0 | 0 | 110 | 4000 | 2000 | IRM_LakeShore
titanomagnetite_TM28 Purdue-01 | 0.0004114877 | 9.981902e-06 | 120 | 40 | 30.00001 | IRM_LakeShore
titanomagnetite_TM28 Purdue-01 | 0.0004292059 | 2.0002e-05 | 120 | 40 | 100 | IRM_LakeShore
titanomagnetite_TM28 Purdue-01 | 0.0004675841 | 3.935758e-05 | 120 | 40 | 300.0001 | IRM_LakeShore
titanomagnetite_TM28 Purdue-01 | 0.0005099512 | 4.400475e-05 | 120 | 40 | 1000 | IRM_LakeShore
titanomagnetite_TM28 Purdue-01 | 0.0005283463 | 4.129977e-05 | 120 | 40 | 2000 | IRM_LakeShore
titanomagnetite_TM28 Purdue-01 | 0.000404848 | 1.485384e-05 | 120 | 140 | 30.00001 | IRM_LakeShore
titanomagnetite_TM28 Purdue-01 | 0.0004199648 | 2.772539e-05 | 120 | 140 | 100 | IRM_LakeShore
titanomagnetite_TM28 Purdue-01 | 0.0004548795 | 4.605875e-05 | 120 | 140 | 300.0001 | IRM_LakeShore
titanomagnetite_TM28 Purdue-01 | 0.000493778 | 5.218813e-05 | 120 | 140 | 1000 | IRM_LakeShore
titanomagnetite_TM28 Purdue-01 | 0.0004999979 | 5.131814e-05 | 120 | 140 | 2000 | IRM_LakeShore
titanomagnetite_TM28 Purdue-01 | 0.0003945137 | 2.766496e-05 | 120 | 400 | 30.00001 | IRM_LakeShore
titanomagnetite_TM28 Purdue-01 | 0.000405423 | 3.884181e-05 | 120 | 400 | 100 | IRM_LakeShore
titanomagnetite_TM28 Purdue-01 | 0.0004287187 | 5.689091e-05 | 120 | 400 | 300.0001 | IRM_LakeShore
titanomagnetite_TM28 Purdue-01 | 0.0004521897 | 6.99391e-05 | 120 | 400 | 1000 | IRM_LakeShore
titanomagnetite_TM28 Purdue-01 | 0.000467463 | 7.495584e-05 | 120 | 400 | 2000 | IRM_LakeShore
titanomagnetite_TM28 Purdue-01 | 0.000375544 | 4.3051e-05 | 120 | 1000 | 30.00001 | IRM_LakeShore
titanomagnetite_TM28 Purdue-01 | 0.0003792973 | 5.281843e-05 | 120 | 1000 | 100 | IRM_LakeShore
titanomagnetite_TM28 Purdue-01 | 0.0003981932 | 6.847865e-05 | 120 | 1000 | 300.0001 | IRM_LakeShore
titanomagnetite_TM28 Purdue-01 | 0.0004182295 | 7.934127e-05 | 120 | 1000 | 1000 | IRM_LakeShore
titanomagnetite_TM28 Purdue-01 | 0.0004257379 | 9.855801e-05 | 120 | 1000 | 2000 | IRM_LakeShore
titanomagnetite_TM28 Purdue-01 | 0.0003191093 | 6.001482e-05 | 120 | 4000 | 30.00001 | IRM_LakeShore
titanomagnetite_TM28 Purdue-01 | 0.0003163432 | 6.165059e-05 | 120 | 4000 | 100 | IRM_LakeShore
titanomagnetite_TM28 Purdue-01 | 0 | 0 | 120 | 4000 | 300.0001 | IRM_LakeShore
titanomagnetite_TM28 Purdue-01 | 0 | 0 | 120 | 4000 | 1000 | IRM_LakeShore
titanomagnetite_TM28 Purdue-01 | 0 | 0 | 120 | 4000 | 2000 | IRM_LakeShore
titanomagnetite_TM28 Purdue-01 | 0.000395382 | 8.367214e-06 | 130 | 40 | 30.00001 | IRM_LakeShore
titanomagnetite_TM28 Purdue-01 | 0.0004256893 | 1.828268e-05 | 130 | 40 | 100 | IRM_LakeShore
titanomagnetite_TM28 Purdue-01 | 0.0004822276 | 3.397435e-05 | 130 | 40 | 300.0001 | IRM_LakeShore
titanomagnetite_TM28 Purdue-01 | 0.0005314695 | 3.515724e-05 | 130 | 40 | 1000 | IRM_LakeShore
titanomagnetite_TM28 Purdue-01 | 0.0005405652 | 3.4236e-05 | 130 | 40 | 2000 | IRM_LakeShore
titanomagnetite_TM28 Purdue-01 | 0.0004003235 | 8.807598e-06 | 130 | 140 | 30.00001 | IRM_LakeShore
titanomagnetite_TM28 Purdue-01 | 0.0004303598 | 2.089213e-05 | 130 | 140 | 100 | IRM_LakeShore
titanomagnetite_TM28 Purdue-01 | 0.0004715364 | 4.292651e-05 | 130 | 140 | 300.0001 | IRM_LakeShore
titanomagnetite_TM28 Purdue-01 | 0.0005110962 | 4.312645e-05 | 130 | 140 | 1000 | IRM_LakeShore
titanomagnetite_TM28 Purdue-01 | 0.0005231716 | 4.016424e-05 | 130 | 140 | 2000 | IRM_LakeShore
titanomagnetite_TM28 Purdue-01 | 0.0004042178 | 1.647407e-05 | 130 | 400 | 30.00001 | IRM_LakeShore
titanomagnetite_TM28 Purdue-01 | 0.000408916 | 2.902969e-05 | 130 | 400 | 100 | IRM_LakeShore
titanomagnetite_TM28 Purdue-01 | 0.00045379 | 4.731189e-05 | 130 | 400 | 300.0001 | IRM_LakeShore
titanomagnetite_TM28 Purdue-01 | 0.0004855946 | 5.375197e-05 | 130 | 400 | 1000 | IRM_LakeShore
titanomagnetite_TM28 Purdue-01 | 0.0004929289 | 6.254215e-05 | 130 | 400 | 2000 | IRM_LakeShore
titanomagnetite_TM28 Purdue-01 | 0.0003939506 | 2.448068e-05 | 130 | 1000 | 30.00001 | IRM_LakeShore
titanomagnetite_TM28 Purdue-01 | 0.0004105343 | 3.752264e-05 | 130 | 1000 | 100 | IRM_LakeShore
titanomagnetite_TM28 Purdue-01 | 0.0004346492 | 5.555368e-05 | 130 | 1000 | 300.0001 | IRM_LakeShore
titanomagnetite_TM28 Purdue-01 | 0.0004623662 | 6.387082e-05 | 130 | 1000 | 1000 | IRM_LakeShore
titanomagnetite_TM28 Purdue-01 | 0.0004718966 | 8.539133e-05 | 130 | 1000 | 2000 | IRM_LakeShore
titanomagnetite_TM28 Purdue-01 | 0.0003547509 | 4.295203e-05 | 130 | 4000 | 30.00001 | IRM_LakeShore
titanomagnetite_TM28 Purdue-01 | 0.0003602711 | 5.233657e-05 | 130 | 4000 | 100 | IRM_LakeShore
titanomagnetite_TM28 Purdue-01 | 0 | 0 | 130 | 4000 | 300.0001 | IRM_LakeShore
titanomagnetite_TM28 Purdue-01 | 0 | 0 | 130 | 4000 | 1000 | IRM_LakeShore
titanomagnetite_TM28 Purdue-01 | 0 | 0 | 130 | 4000 | 2000 | IRM_LakeShore
titanomagnetite_TM28 Purdue-01 | 0.0003983774 | 7.664208e-06 | 140 | 40 | 30.00001 | IRM_LakeShore
titanomagnetite_TM28 Purdue-01 | 0.0004349432 | 1.835467e-05 | 140 | 40 | 100 | IRM_LakeShore
titanomagnetite_TM28 Purdue-01 | 0.000483995 | 3.106875e-05 | 140 | 40 | 300.0001 | IRM_LakeShore
titanomagnetite_TM28 Purdue-01 | 0.0005284063 | 3.103932e-05 | 140 | 40 | 1000 | IRM_LakeShore
titanomagnetite_TM28 Purdue-01 | 0.0005436225 | 2.772324e-05 | 140 | 40 | 2000 | IRM_LakeShore
titanomagnetite_TM28 Purdue-01 | 0.0004117358 | 8.182351e-06 | 140 | 140 | 30.00001 | IRM_LakeShore
titanomagnetite_TM28 Purdue-01 | 0.0004342472 | 1.792817e-05 | 140 | 140 | 100 | IRM_LakeShore
titanomagnetite_TM28 Purdue-01 | 0.0004775031 | 3.248198e-05 | 140 | 140 | 300.0001 | IRM_LakeShore
titanomagnetite_TM28 Purdue-01 | 0.0005196166 | 3.293967e-05 | 140 | 140 | 1000 | IRM_LakeShore
titanomagnetite_TM28 Purdue-01 | 0.0005350924 | 3.340745e-05 | 140 | 140 | 2000 | IRM_LakeShore
titanomagnetite_TM28 Purdue-01 | 0.0004060459 | 1.061065e-05 | 140 | 400 | 30.00001 | IRM_LakeShore
titanomagnetite_TM28 Purdue-01 | 0.0004281493 | 2.254694e-05 | 140 | 400 | 100 | IRM_LakeShore
titanomagnetite_TM28 Purdue-01 | 0.0004688651 | 4.047201e-05 | 140 | 400 | 300.0001 | IRM_LakeShore
titanomagnetite_TM28 Purdue-01 | 0.0005068427 | 4.219809e-05 | 140 | 400 | 1000 | IRM_LakeShore
titanomagnetite_TM28 Purdue-01 | 0.0005235058 | 4.825448e-05 | 140 | 400 | 2000 | IRM_LakeShore
titanomagnetite_TM28 Purdue-01 | 0.0004080614 | 1.660654e-05 | 140 | 1000 | 30.00001 | IRM_LakeShore
titanomagnetite_TM28 Purdue-01 | 0.0004225538 | 2.912796e-05 | 140 | 1000 | 100 | IRM_LakeShore
titanomagnetite_TM28 Purdue-01 | 0.000456648 | 4.767681e-05 | 140 | 1000 | 300.0001 | IRM_LakeShore
titanomagnetite_TM28 Purdue-01 | 0.0004920039 | 5.186133e-05 | 140 | 1000 | 1000 | IRM_LakeShore
titanomagnetite_TM28 Purdue-01 | 0.0005047699 | 7.183435e-05 | 140 | 1000 | 2000 | IRM_LakeShore
titanomagnetite_TM28 Purdue-01 | 0.0003859015 | 3.077538e-05 | 140 | 4000 | 30.00001 | IRM_LakeShore
titanomagnetite_TM28 Purdue-01 | 0.0003979121 | 4.335819e-05 | 140 | 4000 | 100 | IRM_LakeShore
titanomagnetite_TM28 Purdue-01 | 0 | 0 | 140 | 4000 | 300.0001 | IRM_LakeShore
titanomagnetite_TM28 Purdue-01 | 0 | 0 | 140 | 4000 | 1000 | IRM_LakeShore
titanomagnetite_TM28 Purdue-01 | 0 | 0 | 140 | 4000 | 2000 | IRM_LakeShore
titanomagnetite_TM28 Purdue-01 | 0.0004144609 | 7.515648e-06 | 150 | 40 | 30.00001 | IRM_LakeShore
titanomagnetite_TM28 Purdue-01 | 0.0004425744 | 1.742867e-05 | 150 | 40 | 100 | IRM_LakeShore
titanomagnetite_TM28 Purdue-01 | 0.0004860899 | 3.157198e-05 | 150 | 40 | 300.0001 | IRM_LakeShore
titanomagnetite_TM28 Purdue-01 | 0.0005392417 | 2.602566e-05 | 150 | 40 | 1000 | IRM_LakeShore
titanomagnetite_TM28 Purdue-01 | 0.0005417494 | 2.344576e-05 | 150 | 40 | 2000 | IRM_LakeShore
titanomagnetite_TM28 Purdue-01 | 0.0004047038 | 6.251277e-06 | 150 | 140 | 30.00001 | IRM_LakeShore
titanomagnetite_TM28 Purdue-01 | 0.0004286496 | 1.666964e-05 | 150 | 140 | 100 | IRM_LakeShore
titanomagnetite_TM28 Purdue-01 | 0.0004845533 | 2.800515e-05 | 150 | 140 | 300.0001 | IRM_LakeShore
titanomagnetite_TM28 Purdue-01 | 0.0005263453 | 2.62262e-05 | 150 | 140 | 1000 | IRM_LakeShore
titanomagnetite_TM28 Purdue-01 | 0.0005417884 | 2.719627e-05 | 150 | 140 | 2000 | IRM_LakeShore
titanomagnetite_TM28 Purdue-01 | 0.0004155269 | 8.75184e-06 | 150 | 400 | 30.00001 | IRM_LakeShore
titanomagnetite_TM28 Purdue-01 | 0.000439009 | 1.912777e-05 | 150 | 400 | 100 | IRM_LakeShore
titanomagnetite_TM28 Purdue-01 | 0.0004804492 | 3.475611e-05 | 150 | 400 | 300.0001 | IRM_LakeShore
titanomagnetite_TM28 Purdue-01 | 0.0005175764 | 3.316001e-05 | 150 | 400 | 1000 | IRM_LakeShore
titanomagnetite_TM28 Purdue-01 | 0.0005303321 | 3.975304e-05 | 150 | 400 | 2000 | IRM_LakeShore
titanomagnetite_TM28 Purdue-01 | 0.0004023813 | 1.034138e-05 | 150 | 1000 | 30.00001 | IRM_LakeShore
titanomagnetite_TM28 Purdue-01 | 0.0004215247 | 2.342658e-05 | 150 | 1000 | 100 | IRM_LakeShore
titanomagnetite_TM28 Purdue-01 | 0.0004706806 | 3.91356e-05 | 150 | 1000 | 300.0001 | IRM_LakeShore
titanomagnetite_TM28 Purdue-01 | 0.000504206 | 4.024171e-05 | 150 | 1000 | 1000 | IRM_LakeShore
titanomagnetite_TM28 Purdue-01 | 0.0005226838 | 6.16626e-05 | 150 | 1000 | 2000 | IRM_LakeShore
titanomagnetite_TM28 Purdue-01 | 0.0004006836 | 2.042744e-05 | 150 | 4000 | 30.00001 | IRM_LakeShore
titanomagnetite_TM28 Purdue-01 | 0.0004172668 | 3.275732e-05 | 150 | 4000 | 100 | IRM_LakeShore
titanomagnetite_TM28 Purdue-01 | 0 | 0 | 150 | 4000 | 300.0001 | IRM_LakeShore
titanomagnetite_TM28 Purdue-01 | 0 | 0 | 150 | 4000 | 1000 | IRM_LakeShore
titanomagnetite_TM28 Purdue-01 | 0 | 0 | 150 | 4000 | 2000 | IRM_LakeShore
titanomagnetite_TM28 Purdue-01 | 0.0004167351 | 8.173945e-06 | 160 | 40 | 30.00001 | IRM_LakeShore
titanomagnetite_TM28 Purdue-01 | 0.0004423674 | 1.727953e-05 | 160 | 40 | 100 | IRM_LakeShore
titanomagnetite_TM28 Purdue-01 | 0.0004845309 | 2.781571e-05 | 160 | 40 | 300.0001 | IRM_LakeShore
titanomagnetite_TM28 Purdue-01 | 0.0005288103 | 2.534365e-05 | 160 | 40 | 1000 | IRM_LakeShore
titanomagnetite_TM28 Purdue-01 | 0.0005507728 | 2.240295e-05 | 160 | 40 | 2000 | IRM_LakeShore
titanomagnetite_TM28 Purdue-01 | 0.0004218058 | 6.538363e-06 | 160 | 140 | 30.00001 | IRM_LakeShore
titanomagnetite_TM28 Purdue-01 | 0.0004449538 | 1.527931e-05 | 160 | 140 | 100 | IRM_LakeShore
titanomagnetite_TM28 Purdue-01 | 0.0004917704 | 2.600332e-05 | 160 | 140 | 300.0001 | IRM_LakeShore
titanomagnetite_TM28 Purdue-01 | 0.0005317429 | 2.234255e-05 | 160 | 140 | 1000 | IRM_LakeShore
titanomagnetite_TM28 Purdue-01 | 0.0005419224 | 2.294026e-05 | 160 | 140 | 2000 | IRM_LakeShore
titanomagnetite_TM28 Purdue-01 | 0.0004037467 | 7.047447e-06 | 160 | 400 | 30.00001 | IRM_LakeShore
titanomagnetite_TM28 Purdue-01 | 0.0004341049 | 1.942504e-05 | 160 | 400 | 100 | IRM_LakeShore
titanomagnetite_TM28 Purdue-01 | 0.00048493 | 3.022328e-05 | 160 | 400 | 300.0001 | IRM_LakeShore
titanomagnetite_TM28 Purdue-01 | 0.0005233856 | 2.778808e-05 | 160 | 400 | 1000 | IRM_LakeShore
titanomagnetite_TM28 Purdue-01 | 0.00053967 | 3.448306e-05 | 160 | 400 | 2000 | IRM_LakeShore
titanomagnetite_TM28 Purdue-01 | 0.0004148485 | 8.409975e-06 | 160 | 1000 | 30.00001 | IRM_LakeShore
titanomagnetite_TM28 Purdue-01 | 0.0004415883 | 2.062266e-05 | 160 | 1000 | 100 | IRM_LakeShore
titanomagnetite_TM28 Purdue-01 | 0.0004835661 | 3.452376e-05 | 160 | 1000 | 300.0001 | IRM_LakeShore
titanomagnetite_TM28 Purdue-01 | 0.0005208713 | 3.335426e-05 | 160 | 1000 | 1000 | IRM_LakeShore
titanomagnetite_TM28 Purdue-01 | 0.0005275079 | 5.7081e-05 | 160 | 1000 | 2000 | IRM_LakeShore
titanomagnetite_TM28 Purdue-01 | 0.0003987022 | 1.311379e-05 | 160 | 4000 | 30.00001 | IRM_LakeShore
titanomagnetite_TM28 Purdue-01 | 0.0004313252 | 2.381439e-05 | 160 | 4000 | 100 | IRM_LakeShore
titanomagnetite_TM28 Purdue-01 | 0 | 0 | 160 | 4000 | 300.0001 | IRM_LakeShore
titanomagnetite_TM28 Purdue-01 | 0 | 0 | 160 | 4000 | 1000 | IRM_LakeShore
titanomagnetite_TM28 Purdue-01 | 0 | 0 | 160 | 4000 | 2000 | IRM_LakeShore
titanomagnetite_TM28 Purdue-01 | 0.0004101668 | 7.799964e-06 | 170 | 40 | 30.00001 | IRM_LakeShore
titanomagnetite_TM28 Purdue-01 | 0.0004524068 | 1.874686e-05 | 170 | 40 | 100 | IRM_LakeShore
titanomagnetite_TM28 Purdue-01 | 0.0004944319 | 2.556392e-05 | 170 | 40 | 300.0001 | IRM_LakeShore
titanomagnetite_TM28 Purdue-01 | 0.0005312169 | 2.164289e-05 | 170 | 40 | 1000 | IRM_LakeShore
titanomagnetite_TM28 Purdue-01 | 0.0005517566 | 1.987712e-05 | 170 | 40 | 2000 | IRM_LakeShore
titanomagnetite_TM28 Purdue-01 | 0.0004217962 | 7.426296e-06 | 170 | 140 | 30.00001 | IRM_LakeShore
titanomagnetite_TM28 Purdue-01 | 0.0004418652 | 1.642034e-05 | 170 | 140 | 100 | IRM_LakeShore
titanomagnetite_TM28 Purdue-01 | 0.0004943563 | 2.377069e-05 | 170 | 140 | 300.0001 | IRM_LakeShore
titanomagnetite_TM28 Purdue-01 | 0.0005366942 | 2.14994e-05 | 170 | 140 | 1000 | IRM_LakeShore
titanomagnetite_TM28 Purdue-01 | 0.0005535993 | 1.978421e-05 | 170 | 140 | 2000 | IRM_LakeShore
titanomagnetite_TM28 Purdue-01 | 0.000421576 | 7.314587e-06 | 170 | 400 | 30.00001 | IRM_LakeShore
titanomagnetite_TM28 Purdue-01 | 0.0004492058 | 1.592112e-05 | 170 | 400 | 100 | IRM_LakeShore
titanomagnetite_TM28 Purdue-01 | 0.0004954742 | 2.76449e-05 | 170 | 400 | 300.0001 | IRM_LakeShore
titanomagnetite_TM28 Purdue-01 | 0.0005325032 | 2.35057e-05 | 170 | 400 | 1000 | IRM_LakeShore
titanomagnetite_TM28 Purdue-01 | 0.0005446974 | 3.033258e-05 | 170 | 400 | 2000 | IRM_LakeShore
titanomagnetite_TM28 Purdue-01 | 0.0004216677 | 7.938199e-06 | 170 | 1000 | 30.00001 | IRM_LakeShore
titanomagnetite_TM28 Purdue-01 | 0.0004486284 | 1.891207e-05 | 170 | 1000 | 100 | IRM_LakeShore
titanomagnetite_TM28 Purdue-01 | 0.0004903875 | 3.113898e-05 | 170 | 1000 | 300.0001 | IRM_LakeShore
titanomagnetite_TM28 Purdue-01 | 0.0005245352 | 2.790169e-05 | 170 | 1000 | 1000 | IRM_LakeShore
titanomagnetite_TM28 Purdue-01 | 0.0005452645 | 5.016637e-05 | 170 | 1000 | 2000 | IRM_LakeShore
titanomagnetite_TM28 Purdue-01 | 0.0004099358 | 1.079623e-05 | 170 | 4000 | 30.00001 | IRM_LakeShore
titanomagnetite_TM28 Purdue-01 | 0.0004295884 | 2.439403e-05 | 170 | 4000 | 100 | IRM_LakeShore
titanomagnetite_TM28 Purdue-01 | 0 | 0 | 170 | 4000 | 300.0001 | IRM_LakeShore
titanomagnetite_TM28 Purdue-01 | 0 | 0 | 170 | 4000 | 1000 | IRM_LakeShore
titanomagnetite_TM28 Purdue-01 | 0 | 0 | 170 | 4000 | 2000 | IRM_LakeShore
titanomagnetite_TM28 Purdue-01 | 0.0004136888 | 6.90367e-06 | 180 | 40 | 30.00001 | IRM_LakeShore
titanomagnetite_TM28 Purdue-01 | 0.0004504279 | 1.748225e-05 | 180 | 40 | 100 | IRM_LakeShore
titanomagnetite_TM28 Purdue-01 | 0.000497382 | 2.462882e-05 | 180 | 40 | 300.0001 | IRM_LakeShore
titanomagnetite_TM28 Purdue-01 | 0.0005356202 | 1.966127e-05 | 180 | 40 | 1000 | IRM_LakeShore
titanomagnetite_TM28 Purdue-01 | 0.0005483957 | 1.775546e-05 | 180 | 40 | 2000 | IRM_LakeShore
titanomagnetite_TM28 Purdue-01 | 0.0004265647 | 6.264686e-06 | 180 | 140 | 30.00001 | IRM_LakeShore
titanomagnetite_TM28 Purdue-01 | 0.0004558197 | 1.639975e-05 | 180 | 140 | 100 | IRM_LakeShore
titanomagnetite_TM28 Purdue-01 | 0.0005000903 | 2.26151e-05 | 180 | 140 | 300.0001 | IRM_LakeShore
titanomagnetite_TM28 Purdue-01 | 0.0005375726 | 1.813021e-05 | 180 | 140 | 1000 | IRM_LakeShore
titanomagnetite_TM28 Purdue-01 | 0.000558522 | 1.845792e-05 | 180 | 140 | 2000 | IRM_LakeShore
titanomagnetite_TM28 Purdue-01 | 0.0004233269 | 6.637138e-06 | 180 | 400 | 30.00001 | IRM_LakeShore
titanomagnetite_TM28 Purdue-01 | 0.0004522535 | 1.625753e-05 | 180 | 400 | 100 | IRM_LakeShore
titanomagnetite_TM28 Purdue-01 | 0.0004938408 | 2.459993e-05 | 180 | 400 | 300.0001 | IRM_LakeShore
titanomagnetite_TM28 Purdue-01 | 0.0005301007 | 2.199592e-05 | 180 | 400 | 1000 | IRM_LakeShore
titanomagnetite_TM28 Purdue-01 | 0.0005452694 | 2.92894e-05 | 180 | 400 | 2000 | IRM_LakeShore
titanomagnetite_TM28 Purdue-01 | 0.000427061 | 5.774187e-06 | 180 | 1000 | 30.00001 | IRM_LakeShore
titanomagnetite_TM28 Purdue-01 | 0.0004521546 | 1.511114e-05 | 180 | 1000 | 100 | IRM_LakeShore
titanomagnetite_TM28 Purdue-01 | 0.0004942867 | 2.72092e-05 | 180 | 1000 | 300.0001 | IRM_LakeShore
titanomagnetite_TM28 Purdue-01 | 0.0005290389 | 2.47456e-05 | 180 | 1000 | 1000 | IRM_LakeShore
titanomagnetite_TM28 Purdue-01 | 0.0005436503 | 4.799199e-05 | 180 | 1000 | 2000 | IRM_LakeShore
titanomagnetite_TM28 Purdue-01 | 0.0004235894 | 6.983004e-06 | 180 | 4000 | 30.00001 | IRM_LakeShore
titanomagnetite_TM28 Purdue-01 | 0.0004484273 | 2.343972e-05 | 180 | 4000 | 100 | IRM_LakeShore
titanomagnetite_TM28 Purdue-01 | 0 | 0 | 180 | 4000 | 300.0001 | IRM_LakeShore
titanomagnetite_TM28 Purdue-01 | 0 | 0 | 180 | 4000 | 1000 | IRM_LakeShore
titanomagnetite_TM28 Purdue-01 | 0 | 0 | 180 | 4000 | 2000 | IRM_LakeShore
titanomagnetite_TM28 Purdue-01 | 0.000420829 | 7.313772e-06 | 190 | 40 | 30.00001 | IRM_LakeShore
titanomagnetite_TM28 Purdue-01 | 0.0004598533 | 1.807456e-05 | 190 | 40 | 100 | IRM_LakeShore
titanomagnetite_TM28 Purdue-01 | 0.0005035309 | 2.341144e-05 | 190 | 40 | 300.0001 | IRM_LakeShore
titanomagnetite_TM28 Purdue-01 | 0.0005373349 | 1.842862e-05 | 190 | 40 | 1000 | IRM_LakeShore
titanomagnetite_TM28 Purdue-01 | 0.0005516493 | 1.662074e-05 | 190 | 40 | 2000 | IRM_LakeShore
titanomagnetite_TM28 Purdue-01 | 0.000433101 | 6.477723e-06 | 190 | 140 | 30.00001 | IRM_LakeShore
titanomagnetite_TM28 Purdue-01 | 0.000462844 | 1.642289e-05 | 190 | 140 | 100 | IRM_LakeShore
titanomagnetite_TM28 Purdue-01 | 0.0005063713 | 2.185401e-05 | 190 | 140 | 300.0001 | IRM_LakeShore
titanomagnetite_TM28 Purdue-01 | 0.0005417588 | 1.63167e-05 | 190 | 140 | 1000 | IRM_LakeShore
titanomagnetite_TM28 Purdue-01 | 0.0005525177 | 1.671689e-05 | 190 | 140 | 2000 | IRM_LakeShore
titanomagnetite_TM28 Purdue-01 | 0.000430276 | 6.859884e-06 | 190 | 400 | 30.00001 | IRM_LakeShore
titanomagnetite_TM28 Purdue-01 | 0.0004585472 | 1.670863e-05 | 190 | 400 | 100 | IRM_LakeShore
titanomagnetite_TM28 Purdue-01 | 0.0005038593 | 2.410208e-05 | 190 | 400 | 300.0001 | IRM_LakeShore
titanomagnetite_TM28 Purdue-01 | 0.0005381304 | 1.858583e-05 | 190 | 400 | 1000 | IRM_LakeShore
titanomagnetite_TM28 Purdue-01 | 0.0005511544 | 2.577278e-05 | 190 | 400 | 2000 | IRM_LakeShore
titanomagnetite_TM28 Purdue-01 | 0.0004289162 | 6.451871e-06 | 190 | 1000 | 30.00001 | IRM_LakeShore
titanomagnetite_TM28 Purdue-01 | 0.000456395 | 1.610688e-05 | 190 | 1000 | 100 | IRM_LakeShore
titanomagnetite_TM28 Purdue-01 | 0.0005044196 | 2.628717e-05 | 190 | 1000 | 300.0001 | IRM_LakeShore
titanomagnetite_TM28 Purdue-01 | 0.0005372807 | 2.118017e-05 | 190 | 1000 | 1000 | IRM_LakeShore
titanomagnetite_TM28 Purdue-01 | 0.000548847 | 4.461283e-05 | 190 | 1000 | 2000 | IRM_LakeShore
titanomagnetite_TM28 Purdue-01 | 0.0004240165 | 6.134244e-06 | 190 | 4000 | 30.00001 | IRM_LakeShore
titanomagnetite_TM28 Purdue-01 | 0.000453532 | 1.700958e-05 | 190 | 4000 | 100 | IRM_LakeShore
titanomagnetite_TM28 Purdue-01 | 0 | 0 | 190 | 4000 | 300.0001 | IRM_LakeShore
titanomagnetite_TM28 Purdue-01 | 0 | 0 | 190 | 4000 | 1000 | IRM_LakeShore
titanomagnetite_TM28 Purdue-01 | 0 | 0 | 190 | 4000 | 2000 | IRM_LakeShore
titanomagnetite_TM28 Purdue-01 | 0.0004288646 | 6.466654e-06 | 200 | 40 | 30.00001 | IRM_LakeShore
titanomagnetite_TM28 Purdue-01 | 0.0004641742 | 1.813653e-05 | 200 | 40 | 100 | IRM_LakeShore
titanomagnetite_TM28 Purdue-01 | 0.0005122863 | 2.314418e-05 | 200 | 40 | 300.0001 | IRM_LakeShore
titanomagnetite_TM28 Purdue-01 | 0.0005416362 | 1.737443e-05 | 200 | 40 | 1000 | IRM_LakeShore
titanomagnetite_TM28 Purdue-01 | 0.0005537348 | 1.571357e-05 | 200 | 40 | 2000 | IRM_LakeShore
titanomagnetite_TM28 Purdue-01 | 0.0004351603 | 5.319497e-06 | 200 | 140 | 30.00001 | IRM_LakeShore
titanomagnetite_TM28 Purdue-01 | 0.0004674236 | 1.601165e-05 | 200 | 140 | 100 | IRM_LakeShore
titanomagnetite_TM28 Purdue-01 | 0.000507251 | 2.002383e-05 | 200 | 140 | 300.0001 | IRM_LakeShore
titanomagnetite_TM28 Purdue-01 | 0.0005464536 | 1.525455e-05 | 200 | 140 | 1000 | IRM_LakeShore
titanomagnetite_TM28 Purdue-01 | 0.0005569478 | 1.562902e-05 | 200 | 140 | 2000 | IRM_LakeShore
titanomagnetite_TM28 Purdue-01 | 0.0004323183 | 5.6876e-06 | 200 | 400 | 30.00001 | IRM_LakeShore
titanomagnetite_TM28 Purdue-01 | 0.0004626032 | 1.615336e-05 | 200 | 400 | 100 | IRM_LakeShore
titanomagnetite_TM28 Purdue-01 | 0.0005044804 | 2.169624e-05 | 200 | 400 | 300.0001 | IRM_LakeShore
titanomagnetite_TM28 Purdue-01 | 0.0005386645 | 1.690662e-05 | 200 | 400 | 1000 | IRM_LakeShore
titanomagnetite_TM28 Purdue-01 | 0.000551561 | 2.481817e-05 | 200 | 400 | 2000 | IRM_LakeShore
titanomagnetite_TM28 Purdue-01 | 0.0004326442 | 5.797787e-06 | 200 | 1000 | 30.00001 | IRM_LakeShore
titanomagnetite_TM28 Purdue-01 | 0.0004594549 | 1.499665e-05 | 200 | 1000 | 100 | IRM_LakeShore
titanomagnetite_TM28 Purdue-01 | 0.0005046816 | 2.330871e-05 | 200 | 1000 | 300.0001 | IRM_LakeShore
titanomagnetite_TM28 Purdue-01 | 0.0005365475 | 1.875679e-05 | 200 | 1000 | 1000 | IRM_LakeShore
titanomagnetite_TM28 Purdue-01 | 0.0005528942 | 4.295688e-05 | 200 | 1000 | 2000 | IRM_LakeShore
titanomagnetite_TM28 Purdue-01 | 0.0004268082 | 4.653679e-06 | 200 | 4000 | 30.00001 | IRM_LakeShore
titanomagnetite_TM28 Purdue-01 | 0.000451175 | 1.319736e-05 | 200 | 4000 | 100 | IRM_LakeShore
titanomagnetite_TM28 Purdue-01 | 0 | 0 | 200 | 4000 | 300.0001 | IRM_LakeShore
titanomagnetite_TM28 Purdue-01 | 0 | 0 | 200 | 4000 | 1000 | IRM_LakeShore
titanomagnetite_TM28 Purdue-01 | 0 | 0 | 200 | 4000 | 2000 | IRM_LakeShore
titanomagnetite_TM28 Purdue-01 | 0.0004174048 | 5.977524e-06 | 210 | 40 | 30.00001 | IRM_LakeShore
titanomagnetite_TM28 Purdue-01 | 0.0004638552 | 2.039588e-05 | 210 | 40 | 100 | IRM_LakeShore
titanomagnetite_TM28 Purdue-01 | 0.0005119914 | 2.272615e-05 | 210 | 40 | 300.0001 | IRM_LakeShore
titanomagnetite_TM28 Purdue-01 | 0.0005395711 | 1.650057e-05 | 210 | 40 | 1000 | IRM_LakeShore
titanomagnetite_TM28 Purdue-01 | 0.0005536134 | 1.620125e-05 | 210 | 40 | 2000 | IRM_LakeShore
titanomagnetite_TM28 Purdue-01 | 0.0004285919 | 5.890554e-06 | 210 | 140 | 30.00001 | IRM_LakeShore
titanomagnetite_TM28 Purdue-01 | 0.000462021 | 1.706464e-05 | 210 | 140 | 100 | IRM_LakeShore
titanomagnetite_TM28 Purdue-01 | 0.0005064582 | 2.104341e-05 | 210 | 140 | 300.0001 | IRM_LakeShore
titanomagnetite_TM28 Purdue-01 | 0.0005429332 | 1.554322e-05 | 210 | 140 | 1000 | IRM_LakeShore
titanomagnetite_TM28 Purdue-01 | 0.0005579652 | 1.633294e-05 | 210 | 140 | 2000 | IRM_LakeShore
titanomagnetite_TM28 Purdue-01 | 0.0004232501 | 5.972801e-06 | 210 | 400 | 30.00001 | IRM_LakeShore
titanomagnetite_TM28 Purdue-01 | 0.0004579721 | 1.75291e-05 | 210 | 400 | 100 | IRM_LakeShore
titanomagnetite_TM28 Purdue-01 | 0.0005067295 | 2.303958e-05 | 210 | 400 | 300.0001 | IRM_LakeShore
titanomagnetite_TM28 Purdue-01 | 0.0005377685 | 1.710689e-05 | 210 | 400 | 1000 | IRM_LakeShore
titanomagnetite_TM28 Purdue-01 | 0.0005521503 | 2.427245e-05 | 210 | 400 | 2000 | IRM_LakeShore
titanomagnetite_TM28 Purdue-01 | 0.0004360979 | 4.866123e-06 | 210 | 1000 | 30.00001 | IRM_LakeShore
titanomagnetite_TM28 Purdue-01 | 0.0004641626 | 1.483852e-05 | 210 | 1000 | 100 | IRM_LakeShore
titanomagnetite_TM28 Purdue-01 | 0.0005095098 | 2.429998e-05 | 210 | 1000 | 300.0001 | IRM_LakeShore
titanomagnetite_TM28 Purdue-01 | 0.0005428819 | 1.832873e-05 | 210 | 1000 | 1000 | IRM_LakeShore
titanomagnetite_TM28 Purdue-01 | 0.0005570047 | 4.375529e-05 | 210 | 1000 | 2000 | IRM_LakeShore
titanomagnetite_TM28 Purdue-01 | 0.0004256679 | 3.70032e-06 | 210 | 4000 | 30.00001 | IRM_LakeShore
titanomagnetite_TM28 Purdue-01 | 0.0004613021 | 1.337137e-05 | 210 | 4000 | 100 | IRM_LakeShore
titanomagnetite_TM28 Purdue-01 | 0 | 0 | 210 | 4000 | 300.0001 | IRM_LakeShore
titanomagnetite_TM28 Purdue-01 | 0 | 0 | 210 | 4000 | 1000 | IRM_LakeShore
titanomagnetite_TM28 Purdue-01 | 0 | 0 | 210 | 4000 | 2000 | IRM_LakeShore
titanomagnetite_TM28 Purdue-01 | 0.0004346224 | 5.006128e-06 | 220 | 40 | 30.00001 | IRM_LakeShore
titanomagnetite_TM28 Purdue-01 | 0.0004694801 | 1.514893e-05 | 220 | 40 | 100 | IRM_LakeShore
titanomagnetite_TM28 Purdue-01 | 0.0005139772 | 1.982785e-05 | 220 | 40 | 300.0001 | IRM_LakeShore
titanomagnetite_TM28 Purdue-01 | 0.0005447006 | 1.604102e-05 | 220 | 40 | 1000 | IRM_LakeShore
titanomagnetite_TM28 Purdue-01 | 0.000555871 | 1.570605e-05 | 220 | 40 | 2000 | IRM_LakeShore
titanomagnetite_TM28 Purdue-01 | 0.0004284915 | 4.408859e-06 | 220 | 140 | 30.00001 | IRM_LakeShore
titanomagnetite_TM28 Purdue-01 | 0.0004679455 | 1.32869e-05 | 220 | 140 | 100 | IRM_LakeShore
titanomagnetite_TM28 Purdue-01 | 0.0005084328 | 1.670886e-05 | 220 | 140 | 300.0001 | IRM_LakeShore
titanomagnetite_TM28 Purdue-01 | 0.0005418809 | 1.293977e-05 | 220 | 140 | 1000 | IRM_LakeShore
titanomagnetite_TM28 Purdue-01 | 0.0005554111 | 1.48382e-05 | 220 | 140 | 2000 | IRM_LakeShore
titanomagnetite_TM28 Purdue-01 | 0.0004396911 | 4.293074e-06 | 220 | 400 | 30.00001 | IRM_LakeShore
titanomagnetite_TM28 Purdue-01 | 0.0004666255 | 1.224316e-05 | 220 | 400 | 100 | IRM_LakeShore
titanomagnetite_TM28 Purdue-01 | 0.000507708 | 1.812276e-05 | 220 | 400 | 300.0001 | IRM_LakeShore
titanomagnetite_TM28 Purdue-01 | 0.0005394541 | 1.492758e-05 | 220 | 400 | 1000 | IRM_LakeShore
titanomagnetite_TM28 Purdue-01 | 0.000552718 | 2.420153e-05 | 220 | 400 | 2000 | IRM_LakeShore
titanomagnetite_TM28 Purdue-01 | 0.0004379694 | 3.559888e-06 | 220 | 1000 | 30.00001 | IRM_LakeShore
titanomagnetite_TM28 Purdue-01 | 0.0004724187 | 1.777889e-05 | 220 | 1000 | 100 | IRM_LakeShore
titanomagnetite_TM28 Purdue-01 | 0.000513925 | 2.144696e-05 | 220 | 1000 | 300.0001 | IRM_LakeShore
titanomagnetite_TM28 Purdue-01 | 0.0005409253 | 1.551182e-05 | 220 | 1000 | 1000 | IRM_LakeShore
titanomagnetite_TM28 Purdue-01 | 0.0005544945 | 4.189656e-05 | 220 | 1000 | 2000 | IRM_LakeShore
titanomagnetite_TM28 Purdue-01 | 0.0004320487 | 3.104214e-06 | 220 | 4000 | 30.00001 | IRM_LakeShore
titanomagnetite_TM28 Purdue-01 | 0.0004609855 | 1.532636e-05 | 220 | 4000 | 100 | IRM_LakeShore
titanomagnetite_TM28 Purdue-01 | 0 | 0 | 220 | 4000 | 300.0001 | IRM_LakeShore
titanomagnetite_TM28 Purdue-01 | 0 | 0 | 220 | 4000 | 1000 | IRM_LakeShore
titanomagnetite_TM28 Purdue-01 | 0 | 0 | 220 | 4000 | 2000 | IRM_LakeShore
titanomagnetite_TM28 Purdue-01 | 0.0004286381 | 5.87968e-06 | 230 | 40 | 30.00001 | IRM_LakeShore
titanomagnetite_TM28 Purdue-01 | 0.0004724153 | 1.881691e-05 | 230 | 40 | 100 | IRM_LakeShore
titanomagnetite_TM28 Purdue-01 | 0.0005183092 | 2.077235e-05 | 230 | 40 | 300.0001 | IRM_LakeShore
titanomagnetite_TM28 Purdue-01 | 0.0005453429 | 1.588577e-05 | 230 | 40 | 1000 | IRM_LakeShore
titanomagnetite_TM28 Purdue-01 | 0.0005581715 | 1.467899e-05 | 230 | 40 | 2000 | IRM_LakeShore
titanomagnetite_TM28 Purdue-01 | 0.0004330732 | 3.881315e-06 | 230 | 140 | 30.00001 | IRM_LakeShore
titanomagnetite_TM28 Purdue-01 | 0.0004708474 | 1.198897e-05 | 230 | 140 | 100 | IRM_LakeShore
titanomagnetite_TM28 Purdue-01 | 0.0005124022 | 1.541385e-05 | 230 | 140 | 300.0001 | IRM_LakeShore
titanomagnetite_TM28 Purdue-01 | 0.0005401123 | 1.191842e-05 | 230 | 140 | 1000 | IRM_LakeShore
titanomagnetite_TM28 Purdue-01 | 0.0005525841 | 1.411106e-05 | 230 | 140 | 2000 | IRM_LakeShore
titanomagnetite_TM28 Purdue-01 | 0.0004427298 | 4.243517e-06 | 230 | 400 | 30.00001 | IRM_LakeShore
titanomagnetite_TM28 Purdue-01 | 0.0004733582 | 1.307953e-05 | 230 | 400 | 100 | IRM_LakeShore
titanomagnetite_TM28 Purdue-01 | 0.0005141262 | 1.703533e-05 | 230 | 400 | 300.0001 | IRM_LakeShore
titanomagnetite_TM28 Purdue-01 | 0.0005407665 | 1.443231e-05 | 230 | 400 | 1000 | IRM_LakeShore
titanomagnetite_TM28 Purdue-01 | 0.0005497911 | 2.298739e-05 | 230 | 400 | 2000 | IRM_LakeShore
titanomagnetite_TM28 Purdue-01 | 0.0004420737 | 3.879021e-06 | 230 | 1000 | 30.00001 | IRM_LakeShore
titanomagnetite_TM28 Purdue-01 | 0.0004735475 | 1.189573e-05 | 230 | 1000 | 100 | IRM_LakeShore
titanomagnetite_TM28 Purdue-01 | 0.000515556 | 1.81759e-05 | 230 | 1000 | 300.0001 | IRM_LakeShore
titanomagnetite_TM28 Purdue-01 | 0.0005425256 | 1.410699e-05 | 230 | 1000 | 1000 | IRM_LakeShore
titanomagnetite_TM28 Purdue-01 | 0.0005559502 | 4.225263e-05 | 230 | 1000 | 2000 | IRM_LakeShore
titanomagnetite_TM28 Purdue-01 | 0.0004383069 | 2.138376e-06 | 230 | 4000 | 30.00001 | IRM_LakeShore
titanomagnetite_TM28 Purdue-01 | 0.0004700918 | 9.777371e-06 | 230 | 4000 | 100 | IRM_LakeShore
titanomagnetite_TM28 Purdue-01 | 0 | 0 | 230 | 4000 | 300.0001 | IRM_LakeShore
titanomagnetite_TM28 Purdue-01 | 0 | 0 | 230 | 4000 | 1000 | IRM_LakeShore
titanomagnetite_TM28 Purdue-01 | 0 | 0 | 230 | 4000 | 2000 | IRM_LakeShore
titanomagnetite_TM28 Purdue-01 | 0.0004463314 | 5.460734e-06 | 240 | 40 | 30.00001 | IRM_LakeShore
titanomagnetite_TM28 Purdue-01 | 0.0004865993 | 1.777677e-05 | 240 | 40 | 100 | IRM_LakeShore
titanomagnetite_TM28 Purdue-01 | 0.0005199597 | 1.93164e-05 | 240 | 40 | 300.0001 | IRM_LakeShore
titanomagnetite_TM28 Purdue-01 | 0.0005448073 | 1.471883e-05 | 240 | 40 | 1000 | IRM_LakeShore
titanomagnetite_TM28 Purdue-01 | 0.0005569458 | 1.409037e-05 | 240 | 40 | 2000 | IRM_LakeShore
titanomagnetite_TM28 Purdue-01 | 0.0004402301 | 4.658459e-06 | 240 | 140 | 30.00001 | IRM_LakeShore
titanomagnetite_TM28 Purdue-01 | 0.0004736936 | 1.381574e-05 | 240 | 140 | 100 | IRM_LakeShore
titanomagnetite_TM28 Purdue-01 | 0.000515564 | 1.418598e-05 | 240 | 140 | 300.0001 | IRM_LakeShore
titanomagnetite_TM28 Purdue-01 | 0.0005481293 | 1.068843e-05 | 240 | 140 | 1000 | IRM_LakeShore
titanomagnetite_TM28 Purdue-01 | 0.0005610813 | 1.294576e-05 | 240 | 140 | 2000 | IRM_LakeShore
titanomagnetite_TM28 Purdue-01 | 0.0004488551 | 4.264732e-06 | 240 | 400 | 30.00001 | IRM_LakeShore
titanomagnetite_TM28 Purdue-01 | 0.0004814914 | 1.267954e-05 | 240 | 400 | 100 | IRM_LakeShore
titanomagnetite_TM28 Purdue-01 | 0.0005187539 | 1.573567e-05 | 240 | 400 | 300.0001 | IRM_LakeShore
titanomagnetite_TM28 Purdue-01 | 0.0005438528 | 1.21806e-05 | 240 | 400 | 1000 | IRM_LakeShore
titanomagnetite_TM28 Purdue-01 | 0.0005553134 | 2.298015e-05 | 240 | 400 | 2000 | IRM_LakeShore
titanomagnetite_TM28 Purdue-01 | 0.0004470114 | 2.569862e-06 | 240 | 1000 | 30.00001 | IRM_LakeShore
titanomagnetite_TM28 Purdue-01 | 0.0004819451 | 1.260534e-05 | 240 | 1000 | 100 | IRM_LakeShore
titanomagnetite_TM28 Purdue-01 | 0.0005219518 | 1.689643e-05 | 240 | 1000 | 300.0001 | IRM_LakeShore
titanomagnetite_TM28 Purdue-01 | 0.0005489202 | 1.376851e-05 | 240 | 1000 | 1000 | IRM_LakeShore
titanomagnetite_TM28 Purdue-01 | 0.0005610018 | 4.288747e-05 | 240 | 1000 | 2000 | IRM_LakeShore
titanomagnetite_TM28 Purdue-01 | 0.000434676 | 2.044098e-06 | 240 | 4000 | 30.00001 | IRM_LakeShore
titanomagnetite_TM28 Purdue-01 | 0.0004675695 | 1.123674e-05 | 240 | 4000 | 100 | IRM_LakeShore
titanomagnetite_TM28 Purdue-01 | 0 | 0 | 240 | 4000 | 300.0001 | IRM_LakeShore
titanomagnetite_TM28 Purdue-01 | 0 | 0 | 240 | 4000 | 1000 | IRM_LakeShore
titanomagnetite_TM28 Purdue-01 | 0 | 0 | 240 | 4000 | 2000 | IRM_LakeShore
titanomagnetite_TM28 Purdue-01 | 0.0004428804 | 6.154872e-06 | 250 | 40 | 30.00001 | IRM_LakeShore
titanomagnetite_TM28 Purdue-01 | 0.0004843338 | 1.497194e-05 | 250 | 40 | 100 | IRM_LakeShore
titanomagnetite_TM28 Purdue-01 | 0.0005195159 | 1.599052e-05 | 250 | 40 | 300.0001 | IRM_LakeShore
titanomagnetite_TM28 Purdue-01 | 0.000542833 | 1.305622e-05 | 250 | 40 | 1000 | IRM_LakeShore
titanomagnetite_TM28 Purdue-01 | 0.0005577266 | 1.357478e-05 | 250 | 40 | 2000 | IRM_LakeShore
titanomagnetite_TM28 Purdue-01 | 0.0004563097 | 3.709723e-06 | 250 | 140 | 30.00001 | IRM_LakeShore
titanomagnetite_TM28 Purdue-01 | 0.0004871932 | 1.075625e-05 | 250 | 140 | 100 | IRM_LakeShore
titanomagnetite_TM28 Purdue-01 | 0.000522038 | 1.329776e-05 | 250 | 140 | 300.0001 | IRM_LakeShore
titanomagnetite_TM28 Purdue-01 | 0.0005469467 | 1.067936e-05 | 250 | 140 | 1000 | IRM_LakeShore
titanomagnetite_TM28 Purdue-01 | 0.0005587605 | 1.361522e-05 | 250 | 140 | 2000 | IRM_LakeShore
titanomagnetite_TM28 Purdue-01 | 0.0004536146 | 3.018908e-06 | 250 | 400 | 30.00001 | IRM_LakeShore
titanomagnetite_TM28 Purdue-01 | 0.0004853015 | 1.162793e-05 | 250 | 400 | 100 | IRM_LakeShore
titanomagnetite_TM28 Purdue-01 | 0.000520582 | 1.454314e-05 | 250 | 400 | 300.0001 | IRM_LakeShore
titanomagnetite_TM28 Purdue-01 | 0.0005458325 | 1.178388e-05 | 250 | 400 | 1000 | IRM_LakeShore
titanomagnetite_TM28 Purdue-01 | 0.0005568913 | 2.284961e-05 | 250 | 400 | 2000 | IRM_LakeShore
titanomagnetite_TM28 Purdue-01 | 0.0004531071 | 2.569305e-06 | 250 | 1000 | 30.00001 | IRM_LakeShore
titanomagnetite_TM28 Purdue-01 | 0.0004853982 | 1.099557e-05 | 250 | 1000 | 100 | IRM_LakeShore
titanomagnetite_TM28 Purdue-01 | 0.000521701 | 1.567295e-05 | 250 | 1000 | 300.0001 | IRM_LakeShore
titanomagnetite_TM28 Purdue-01 | 0.0005461534 | 1.284889e-05 | 250 | 1000 | 1000 | IRM_LakeShore
titanomagnetite_TM28 Purdue-01 | 0.0005580322 | 4.309308e-05 | 250 | 1000 | 2000 | IRM_LakeShore
titanomagnetite_TM28 Purdue-01 | 0.0004495039 | 1.535954e-07 | 250 | 4000 | 30.00001 | IRM_LakeShore
titanomagnetite_TM28 Purdue-01 | 0.0004811699 | 8.644017e-06 | 250 | 4000 | 100 | IRM_LakeShore
titanomagnetite_TM28 Purdue-01 | 0 | 0 | 250 | 4000 | 300.0001 | IRM_LakeShore
titanomagnetite_TM28 Purdue-01 | 0 | 0 | 250 | 4000 | 1000 | IRM_LakeShore
titanomagnetite_TM28 Purdue-01 | 0 | 0 | 250 | 4000 | 2000 | IRM_LakeShore
titanomagnetite_TM28 Purdue-01 | 0.0004602604 | 6.226091e-06 | 260 | 40 | 30.00001 | IRM_LakeShore
titanomagnetite_TM28 Purdue-01 | 0.000493849 | 1.44494e-05 | 260 | 40 | 100 | IRM_LakeShore
titanomagnetite_TM28 Purdue-01 | 0.000526453 | 1.552371e-05 | 260 | 40 | 300.0001 | IRM_LakeShore
titanomagnetite_TM28 Purdue-01 | 0.0005489178 | 1.29729e-05 | 260 | 40 | 1000 | IRM_LakeShore
titanomagnetite_TM28 Purdue-01 | 0.0005592438 | 1.309428e-05 | 260 | 40 | 2000 | IRM_LakeShore
titanomagnetite_TM28 Purdue-01 | 0.0004621544 | 3.126823e-06 | 260 | 140 | 30.00001 | IRM_LakeShore
titanomagnetite_TM28 Purdue-01 | 0.0004938732 | 1.093325e-05 | 260 | 140 | 100 | IRM_LakeShore
titanomagnetite_TM28 Purdue-01 | 0.00052548 | 1.243526e-05 | 260 | 140 | 300.0001 | IRM_LakeShore
titanomagnetite_TM28 Purdue-01 | 0.0005486172 | 9.97148e-06 | 260 | 140 | 1000 | IRM_LakeShore
titanomagnetite_TM28 Purdue-01 | 0.0005601054 | 1.31959e-05 | 260 | 140 | 2000 | IRM_LakeShore
titanomagnetite_TM28 Purdue-01 | 0.0004600883 | 3.061756e-06 | 260 | 400 | 30.00001 | IRM_LakeShore
titanomagnetite_TM28 Purdue-01 | 0.0004906883 | 1.076415e-05 | 260 | 400 | 100 | IRM_LakeShore
titanomagnetite_TM28 Purdue-01 | 0.0005233556 | 1.324555e-05 | 260 | 400 | 300.0001 | IRM_LakeShore
titanomagnetite_TM28 Purdue-01 | 0.0005477042 | 1.081612e-05 | 260 | 400 | 1000 | IRM_LakeShore
titanomagnetite_TM28 Purdue-01 | 0.0005579942 | 2.252834e-05 | 260 | 400 | 2000 | IRM_LakeShore
titanomagnetite_TM28 Purdue-01 | 0.0004610617 | 2.61005e-06 | 260 | 1000 | 30.00001 | IRM_LakeShore
titanomagnetite_TM28 Purdue-01 | 0.0004921221 | 1.064179e-05 | 260 | 1000 | 100 | IRM_LakeShore
titanomagnetite_TM28 Purdue-01 | 0.0005256742 | 1.460577e-05 | 260 | 1000 | 300.0001 | IRM_LakeShore
titanomagnetite_TM28 Purdue-01 | 0.0005488665 | 1.202358e-05 | 260 | 1000 | 1000 | IRM_LakeShore
titanomagnetite_TM28 Purdue-01 | 0.0005594974 | 4.329925e-05 | 260 | 1000 | 2000 | IRM_LakeShore
titanomagnetite_TM28 Purdue-01 | 0.0004568322 | 1.664207e-07 | 260 | 4000 | 30.00001 | IRM_LakeShore
titanomagnetite_TM28 Purdue-01 | 0.0004890747 | 8.127701e-06 | 260 | 4000 | 100 | IRM_LakeShore
titanomagnetite_TM28 Purdue-01 | 0 | 0 | 260 | 4000 | 300.0001 | IRM_LakeShore
titanomagnetite_TM28 Purdue-01 | 0 | 0 | 260 | 4000 | 1000 | IRM_LakeShore
titanomagnetite_TM28 Purdue-01 | 0 | 0 | 260 | 4000 | 2000 | IRM_LakeShore
titanomagnetite_TM28 Purdue-01 | 0.0004695902 | 6.646444e-06 | 270 | 40 | 30.00001 | IRM_LakeShore
titanomagnetite_TM28 Purdue-01 | 0.000500838 | 1.435886e-05 | 270 | 40 | 100 | IRM_LakeShore
titanomagnetite_TM28 Purdue-01 | 0.0005308153 | 1.47326e-05 | 270 | 40 | 300.0001 | IRM_LakeShore
titanomagnetite_TM28 Purdue-01 | 0.0005507069 | 1.217647e-05 | 270 | 40 | 1000 | IRM_LakeShore
titanomagnetite_TM28 Purdue-01 | 0.0005602909 | 1.284091e-05 | 270 | 40 | 2000 | IRM_LakeShore
titanomagnetite_TM28 Purdue-01 | 0.0004714413 | 3.636707e-06 | 270 | 140 | 30.00001 | IRM_LakeShore
titanomagnetite_TM28 Purdue-01 | 0.0005009494 | 1.086334e-05 | 270 | 140 | 100 | IRM_LakeShore
titanomagnetite_TM28 Purdue-01 | 0.0005297811 | 1.15552e-05 | 270 | 140 | 300.0001 | IRM_LakeShore
titanomagnetite_TM28 Purdue-01 | 0.0005502653 | 9.224132e-06 | 270 | 140 | 1000 | IRM_LakeShore
titanomagnetite_TM28 Purdue-01 | 0.0005613732 | 1.26953e-05 | 270 | 140 | 2000 | IRM_LakeShore
titanomagnetite_TM28 Purdue-01 | 0.0004685139 | 3.313619e-06 | 270 | 400 | 30.00001 | IRM_LakeShore
titanomagnetite_TM28 Purdue-01 | 0.0004986653 | 1.083907e-05 | 270 | 400 | 100 | IRM_LakeShore
titanomagnetite_TM28 Purdue-01 | 0.0005275242 | 1.258039e-05 | 270 | 400 | 300.0001 | IRM_LakeShore
titanomagnetite_TM28 Purdue-01 | 0.000549474 | 1.030714e-05 | 270 | 400 | 1000 | IRM_LakeShore
titanomagnetite_TM28 Purdue-01 | 0.0005592565 | 2.224936e-05 | 270 | 400 | 2000 | IRM_LakeShore
titanomagnetite_TM28 Purdue-01 | 0.0004683939 | 2.682203e-06 | 270 | 1000 | 30.00001 | IRM_LakeShore
titanomagnetite_TM28 Purdue-01 | 0.0004990738 | 1.032552e-05 | 270 | 1000 | 100 | IRM_LakeShore
titanomagnetite_TM28 Purdue-01 | 0.0005290903 | 1.31171e-05 | 270 | 1000 | 300.0001 | IRM_LakeShore
titanomagnetite_TM28 Purdue-01 | 0.0005501041 | 1.115936e-05 | 270 | 1000 | 1000 | IRM_LakeShore
titanomagnetite_TM28 Purdue-01 | 0.0005605183 | 4.360454e-05 | 270 | 1000 | 2000 | IRM_LakeShore
titanomagnetite_TM28 Purdue-01 | 0.0004638421 | 2.025729e-07 | 270 | 4000 | 30.00001 | IRM_LakeShore
titanomagnetite_TM28 Purdue-01 | 0.0004955232 | 7.707986e-06 | 270 | 4000 | 100 | IRM_LakeShore
titanomagnetite_TM28 Purdue-01 | 0 | 0 | 270 | 4000 | 300.0001 | IRM_LakeShore
titanomagnetite_TM28 Purdue-01 | 0 | 0 | 270 | 4000 | 1000 | IRM_LakeShore
titanomagnetite_TM28 Purdue-01 | 0 | 0 | 270 | 4000 | 2000 | IRM_LakeShore
titanomagnetite_TM28 Purdue-01 | 0.0004758454 | 7.167347e-06 | 280 | 40 | 30.00001 | IRM_LakeShore
titanomagnetite_TM28 Purdue-01 | 0.0005068282 | 1.443066e-05 | 280 | 40 | 100 | IRM_LakeShore
titanomagnetite_TM28 Purdue-01 | 0.000533553 | 1.405533e-05 | 280 | 40 | 300.0001 | IRM_LakeShore
titanomagnetite_TM28 Purdue-01 | 0.0005523375 | 1.164668e-05 | 280 | 40 | 1000 | IRM_LakeShore
titanomagnetite_TM28 Purdue-01 | 0.000561748 | 1.208603e-05 | 280 | 40 | 2000 | IRM_LakeShore
titanomagnetite_TM28 Purdue-01 | 0.0004783839 | 4.408341e-06 | 280 | 140 | 30.00001 | IRM_LakeShore
titanomagnetite_TM28 Purdue-01 | 0.0005087443 | 1.093563e-05 | 280 | 140 | 100 | IRM_LakeShore
titanomagnetite_TM28 Purdue-01 | 0.0005352021 | 1.083274e-05 | 280 | 140 | 300.0001 | IRM_LakeShore
titanomagnetite_TM28 Purdue-01 | 0.0005531432 | 8.315375e-06 | 280 | 140 | 1000 | IRM_LakeShore
titanomagnetite_TM28 Purdue-01 | 0.0005653485 | 1.191136e-05 | 280 | 140 | 2000 | IRM_LakeShore
titanomagnetite_TM28 Purdue-01 | 0.0004736181 | 5.674266e-06 | 280 | 400 | 30.00001 | IRM_LakeShore
titanomagnetite_TM28 Purdue-01 | 0.0005089403 | 1.294354e-05 | 280 | 400 | 100 | IRM_LakeShore
titanomagnetite_TM28 Purdue-01 | 0.0005360635 | 1.211406e-05 | 280 | 400 | 300.0001 | IRM_LakeShore
titanomagnetite_TM28 Purdue-01 | 0.0005553194 | 9.4063e-06 | 280 | 400 | 1000 | IRM_LakeShore
titanomagnetite_TM28 Purdue-01 | 0.0005644898 | 2.150985e-05 | 280 | 400 | 2000 | IRM_LakeShore
titanomagnetite_TM28 Purdue-01 | 0.0004742962 | 4.579879e-06 | 280 | 1000 | 30.00001 | IRM_LakeShore
titanomagnetite_TM28 Purdue-01 | 0.0005090765 | 1.214243e-05 | 280 | 1000 | 100 | IRM_LakeShore
titanomagnetite_TM28 Purdue-01 | 0.000537684 | 1.286401e-05 | 280 | 1000 | 300.0001 | IRM_LakeShore
titanomagnetite_TM28 Purdue-01 | 0.0005567316 | 1.025511e-05 | 280 | 1000 | 1000 | IRM_LakeShore
titanomagnetite_TM28 Purdue-01 | 0.0005656133 | 4.355672e-05 | 280 | 1000 | 2000 | IRM_LakeShore
titanomagnetite_TM28 Purdue-01 | 0.0004697763 | 1.51403e-06 | 280 | 4000 | 30.00001 | IRM_LakeShore
titanomagnetite_TM28 Purdue-01 | 0.0005064438 | 9.341942e-06 | 280 | 4000 | 100 | IRM_LakeShore
titanomagnetite_TM28 Purdue-01 | 0 | 0 | 280 | 4000 | 300.0001 | IRM_LakeShore
titanomagnetite_TM28 Purdue-01 | 0 | 0 | 280 | 4000 | 1000 | IRM_LakeShore
titanomagnetite_TM28 Purdue-01 | 0 | 0 | 280 | 4000 | 2000 | IRM_LakeShore
titanomagnetite_TM28 Purdue-01 | 0.0004828729 | 9.655247e-06 | 290 | 40 | 30.00001 | IRM_LakeShore
titanomagnetite_TM28 Purdue-01 | 0.0005170931 | 1.581823e-05 | 290 | 40 | 100 | IRM_LakeShore
titanomagnetite_TM28 Purdue-01 | 0.0005412344 | 1.386498e-05 | 290 | 40 | 300.0001 | IRM_LakeShore
titanomagnetite_TM28 Purdue-01 | 0.0005579679 | 1.108844e-05 | 290 | 40 | 1000 | IRM_LakeShore
titanomagnetite_TM28 Purdue-01 | 0.0005653974 | 1.164785e-05 | 290 | 40 | 2000 | IRM_LakeShore
titanomagnetite_TM28 Purdue-01 | 0.0004817266 | 6.627684e-06 | 290 | 140 | 30.00001 | IRM_LakeShore
titanomagnetite_TM28 Purdue-01 | 0.0005155485 | 1.279579e-05 | 290 | 140 | 100 | IRM_LakeShore
titanomagnetite_TM28 Purdue-01 | 0.0005401089 | 1.088185e-05 | 290 | 140 | 300.0001 | IRM_LakeShore
titanomagnetite_TM28 Purdue-01 | 0.0005578818 | 8.145725e-06 | 290 | 140 | 1000 | IRM_LakeShore
titanomagnetite_TM28 Purdue-01 | 0.0005680451 | 1.188947e-05 | 290 | 140 | 2000 | IRM_LakeShore
titanomagnetite_TM28 Purdue-01 | 0.000479737 | 5.837604e-06 | 290 | 400 | 30.00001 | IRM_LakeShore
titanomagnetite_TM28 Purdue-01 | 0.0005141658 | 1.20836e-05 | 290 | 400 | 100 | IRM_LakeShore
titanomagnetite_TM28 Purdue-01 | 0.0005383335 | 1.124895e-05 | 290 | 400 | 300.0001 | IRM_LakeShore
titanomagnetite_TM28 Purdue-01 | 0.0005572148 | 9.092996e-06 | 290 | 400 | 1000 | IRM_LakeShore
titanomagnetite_TM28 Purdue-01 | 0.0005657282 | 2.175117e-05 | 290 | 400 | 2000 | IRM_LakeShore
titanomagnetite_TM28 Purdue-01 | 0.0004796946 | 4.640014e-06 | 290 | 1000 | 30.00001 | IRM_LakeShore
titanomagnetite_TM28 Purdue-01 | 0.0005085695 | 1.133146e-05 | 290 | 1000 | 100 | IRM_LakeShore
titanomagnetite_TM28 Purdue-01 | 0.000535598 | 1.23752e-05 | 290 | 1000 | 300.0001 | IRM_LakeShore
titanomagnetite_TM28 Purdue-01 | 0.000555014 | 1.040195e-05 | 290 | 1000 | 1000 | IRM_LakeShore
titanomagnetite_TM28 Purdue-01 | 0.0005664405 | 4.432638e-05 | 290 | 1000 | 2000 | IRM_LakeShore
titanomagnetite_TM28 Purdue-01 | 0.0004731774 | 7.159219e-07 | 290 | 4000 | 30.00001 | IRM_LakeShore
titanomagnetite_TM28 Purdue-01 | 0.0005040823 | 7.790897e-06 | 290 | 4000 | 100 | IRM_LakeShore
titanomagnetite_TM28 Purdue-01 | 0 | 0 | 290 | 4000 | 300.0001 | IRM_LakeShore
titanomagnetite_TM28 Purdue-01 | 0 | 0 | 290 | 4000 | 1000 | IRM_LakeShore
titanomagnetite_TM28 Purdue-01 | 0 | 0 | 290 | 4000 | 2000 | IRM_LakeShore
titanomagnetite_TM28 Purdue-01 | 0.0004843177 | 9.055664e-06 | 300 | 40 | 30.00001 | IRM_LakeShore
titanomagnetite_TM28 Purdue-01 | 0.0005131731 | 1.485838e-05 | 300 | 40 | 100 | IRM_LakeShore
titanomagnetite_TM28 Purdue-01 | 0.0005366552 | 1.327133e-05 | 300 | 40 | 300.0001 | IRM_LakeShore
titanomagnetite_TM28 Purdue-01 | 0.0005529631 | 1.101856e-05 | 300 | 40 | 1000 | IRM_LakeShore
titanomagnetite_TM28 Purdue-01 | 0.0005618568 | 1.175452e-05 | 300 | 40 | 2000 | IRM_LakeShore
titanomagnetite_TM28 Purdue-01 | 0.0004846694 | 6.161925e-06 | 300 | 140 | 30.00001 | IRM_LakeShore
titanomagnetite_TM28 Purdue-01 | 0.0005122998 | 1.155635e-05 | 300 | 140 | 100 | IRM_LakeShore
titanomagnetite_TM28 Purdue-01 | 0.0005358828 | 9.930729e-06 | 300 | 140 | 300.0001 | IRM_LakeShore
titanomagnetite_TM28 Purdue-01 | 0.0005532015 | 8.071172e-06 | 300 | 140 | 1000 | IRM_LakeShore
titanomagnetite_TM28 Purdue-01 | 0.0005629289 | 1.204295e-05 | 300 | 140 | 2000 | IRM_LakeShore
titanomagnetite_TM28 Purdue-01 | 0.0004822752 | 5.568221e-06 | 300 | 400 | 30.00001 | IRM_LakeShore
titanomagnetite_TM28 Purdue-01 | 0.0005108973 | 1.129042e-05 | 300 | 400 | 100 | IRM_LakeShore
titanomagnetite_TM28 Purdue-01 | 0.0005344164 | 1.053554e-05 | 300 | 400 | 300.0001 | IRM_LakeShore
titanomagnetite_TM28 Purdue-01 | 0.0005532966 | 8.988358e-06 | 300 | 400 | 1000 | IRM_LakeShore
titanomagnetite_TM28 Purdue-01 | 0.0005611175 | 2.209956e-05 | 300 | 400 | 2000 | IRM_LakeShore
titanomagnetite_TM28 Purdue-01 | 0.000481856 | 4.515299e-06 | 300 | 1000 | 30.00001 | IRM_LakeShore
titanomagnetite_TM28 Purdue-01 | 0.000511749 | 9.889653e-06 | 300 | 1000 | 100 | IRM_LakeShore
titanomagnetite_TM28 Purdue-01 | 0.0005367093 | 1.154296e-05 | 300 | 1000 | 300.0001 | IRM_LakeShore
titanomagnetite_TM28 Purdue-01 | 0.0005540844 | 1.003898e-05 | 300 | 1000 | 1000 | IRM_LakeShore
titanomagnetite_TM28 Purdue-01 | 0.0005629375 | 4.517235e-05 | 300 | 1000 | 2000 | IRM_LakeShore
titanomagnetite_TM28 Purdue-01 | 0.0004776169 | 1.442736e-06 | 300 | 4000 | 30.00001 | IRM_LakeShore
titanomagnetite_TM28 Purdue-01 | 0.0005104225 | 6.964684e-06 | 300 | 4000 | 100 | IRM_LakeShore
titanomagnetite_TM28 Purdue-01 | 0 | 0 | 300 | 4000 | 300.0001 | IRM_LakeShore
titanomagnetite_TM28 Purdue-01 | 0 | 0 | 300 | 4000 | 1000 | IRM_LakeShore
titanomagnetite_TM28 Purdue-01 | 0 | 0 | 300 | 4000 | 2000 | IRM_LakeShore
titanomagnetite_TM41 Purdue-01 | 0.0004302372 | 5.344718e-06 | 300 | 625 | 0.1 | IRM_LakeShore
titanomagnetite_TM41 Purdue-01 | 0.0004315014 | -6.532391e-06 | 300 | 625 | 0.2 | IRM_LakeShore
titanomagnetite_TM41 Purdue-01 | 0.0004300706 | -5.991837e-06 | 300 | 625 | 0.5000001 | IRM_LakeShore
titanomagnetite_TM41 Purdue-01 | 0.0004300847 | -5.049436e-06 | 300 | 625 | 1 | IRM_LakeShore
titanomagnetite_TM41 Purdue-01 | 0.0004321617 | -6.356471e-06 | 300 | 625 | 2 | IRM_LakeShore
titanomagnetite_TM41 Purdue-01 | 0.0004341132 | -5.917114e-06 | 300 | 625 | 5.000001 | IRM_LakeShore
titanomagnetite_TM41 Purdue-01 | 0.0004378719 | -4.679678e-06 | 300 | 625 | 10 | IRM_LakeShore
titanomagnetite_TM41 Purdue-01 | 0.0004449372 | -2.214321e-06 | 300 | 625 | 20 | IRM_LakeShore
titanomagnetite_TM41 Purdue-01 | 0.0004708296 | 6.777951e-06 | 300 | 625 | 50.00001 | IRM_LakeShore
titanomagnetite_TM41 Purdue-01 | 0.0005045599 | 1.434753e-05 | 300 | 625 | 100 | IRM_LakeShore
titanomagnetite_TM41 Purdue-01 | 0.0005361367 | 1.526017e-05 | 300 | 625 | 200 | IRM_LakeShore
titanomagnetite_TM41 Purdue-01 | 0.0005617327 | 8.661322e-06 | 300 | 625 | 500.0001 | IRM_LakeShore
titanomagnetite_TM41 Purdue-01 | 0.0005744164 | 4.651908e-06 | 300 | 625 | 1000 | IRM_LakeShore
titanomagnetite_TM41 Purdue-01 | 0.000587004 | 2.328074e-05 | 300 | 625 | 2000 | IRM_LakeShore
titanomagnetite_TM41 Purdue-01 | 0.0003624015 | 0.0001067117 | 300 | 6000 | 0.1 | IRM_LakeShore
titanomagnetite_TM41 Purdue-01 | 0.0004298823 | 6.336575e-06 | 300 | 6000 | 0.2 | IRM_LakeShore
titanomagnetite_TM41 Purdue-01 | 0.0004283913 | 6.163475e-06 | 300 | 6000 | 0.5000001 | IRM_LakeShore
titanomagnetite_TM41 Purdue-01 | 0.0004272478 | 6.688297e-06 | 300 | 6000 | 1 | IRM_LakeShore
titanomagnetite_TM41 Purdue-01 | 0.0004287587 | -6.346946e-06 | 300 | 6000 | 2 | IRM_LakeShore
titanomagnetite_TM41 Purdue-01 | 0.0004301249 | -6.034238e-06 | 300 | 6000 | 5.000001 | IRM_LakeShore
titanomagnetite_TM41 Purdue-01 | 0.0004350943 | -4.361229e-06 | 300 | 6000 | 10 | IRM_LakeShore
titanomagnetite_TM41 Purdue-01 | 0.0004435825 | -2.878688e-06 | 300 | 6000 | 20 | IRM_LakeShore
titanomagnetite_TM41 Purdue-01 | 0.0004689182 | 7.381842e-06 | 300 | 6000 | 50.00001 | IRM_LakeShore
titanomagnetite_TM41 Purdue-01 | 0.000504406 | 1.574109e-05 | 300 | 6000 | 100 | IRM_LakeShore
titanomagnetite_TM41 Purdue-01 | 0 | 0 | 300 | 6000 | 200 | IRM_LakeShore
titanomagnetite_TM41 Purdue-01 | 0 | 0 | 300 | 6000 | 500.0001 | IRM_LakeShore
titanomagnetite_TM41 Purdue-01 | 0 | 0 | 300 | 6000 | 1000 | IRM_LakeShore
titanomagnetite_TM41 Purdue-01 | 0 | 0 | 300 | 6000 | 2000 | IRM_LakeShore
titanomagnetite_TM41 Purdue-01 | 7.408748e-05 | 6.787079e-07 | 20 | 40 | 30.00001 | IRM_LakeShore
titanomagnetite_TM41 Purdue-01 | 7.434629e-05 | 5.933431e-07 | 20 | 40 | 100 | IRM_LakeShore
titanomagnetite_TM41 Purdue-01 | 7.408604e-05 | 6.047926e-07 | 20 | 40 | 300.0001 | IRM_LakeShore
titanomagnetite_TM41 Purdue-01 | 7.39103e-05 | 6.436718e-07 | 20 | 40 | 1000 | IRM_LakeShore
titanomagnetite_TM41 Purdue-01 | 7.389431e-05 | 7.054525e-07 | 20 | 40 | 2000 | IRM_LakeShore
titanomagnetite_TM41 Purdue-01 | 7.382773e-05 | 3.231697e-07 | 20 | 140 | 30.00001 | IRM_LakeShore
titanomagnetite_TM41 Purdue-01 | 7.37554e-05 | 1.922525e-07 | 20 | 140 | 100 | IRM_LakeShore
titanomagnetite_TM41 Purdue-01 | 7.361886e-05 | 1.77778e-07 | 20 | 140 | 300.0001 | IRM_LakeShore
titanomagnetite_TM41 Purdue-01 | 7.360436e-05 | 1.635508e-07 | 20 | 140 | 1000 | IRM_LakeShore
titanomagnetite_TM41 Purdue-01 | 7.382881e-05 | 4.159047e-07 | 20 | 140 | 2000 | IRM_LakeShore
titanomagnetite_TM41 Purdue-01 | 7.335406e-05 | 1.724533e-07 | 20 | 400 | 30.00001 | IRM_LakeShore
titanomagnetite_TM41 Purdue-01 | 7.316362e-05 | 1.821954e-07 | 20 | 400 | 100 | IRM_LakeShore
titanomagnetite_TM41 Purdue-01 | 7.316e-05 | 2.374275e-07 | 20 | 400 | 300.0001 | IRM_LakeShore
titanomagnetite_TM41 Purdue-01 | 7.326565e-05 | 2.224275e-07 | 20 | 400 | 1000 | IRM_LakeShore
titanomagnetite_TM41 Purdue-01 | 7.334545e-05 | 9.09453e-07 | 20 | 400 | 2000 | IRM_LakeShore
titanomagnetite_TM41 Purdue-01 | 7.306461e-05 | 1.845908e-07 | 20 | 1000 | 30.00001 | IRM_LakeShore
titanomagnetite_TM41 Purdue-01 | 7.300916e-05 | 2.250185e-07 | 20 | 1000 | 100 | IRM_LakeShore
titanomagnetite_TM41 Purdue-01 | 7.320431e-05 | 3.909421e-07 | 20 | 1000 | 300.0001 | IRM_LakeShore
titanomagnetite_TM41 Purdue-01 | 7.311827e-05 | 3.11092e-07 | 20 | 1000 | 1000 | IRM_LakeShore
titanomagnetite_TM41 Purdue-01 | 7.380203e-05 | 2.038127e-06 | 20 | 1000 | 2000 | IRM_LakeShore
titanomagnetite_TM41 Purdue-01 | 7.175931e-05 | -3.469112e-07 | 20 | 4000 | 30.00001 | IRM_LakeShore
titanomagnetite_TM41 Purdue-01 | 7.181035e-05 | -1.861206e-07 | 20 | 4000 | 100 | IRM_LakeShore
titanomagnetite_TM41 Purdue-01 | 0 | 0 | 20 | 4000 | 300.0001 | IRM_LakeShore
titanomagnetite_TM41 Purdue-01 | 0 | 0 | 20 | 4000 | 1000 | IRM_LakeShore
titanomagnetite_TM41 Purdue-01 | 0 | 0 | 20 | 4000 | 2000 | IRM_LakeShore
titanomagnetite_TM41 Purdue-01 | 7.697708e-05 | 1.194042e-06 | 30 | 40 | 30.00001 | IRM_LakeShore
titanomagnetite_TM41 Purdue-01 | 7.701674e-05 | 1.148816e-06 | 30 | 40 | 100 | IRM_LakeShore
titanomagnetite_TM41 Purdue-01 | 7.679535e-05 | 1.124433e-06 | 30 | 40 | 300.0001 | IRM_LakeShore
titanomagnetite_TM41 Purdue-01 | 7.662857e-05 | 1.124937e-06 | 30 | 40 | 1000 | IRM_LakeShore
titanomagnetite_TM41 Purdue-01 | 7.658253e-05 | 1.190886e-06 | 30 | 40 | 2000 | IRM_LakeShore
titanomagnetite_TM41 Purdue-01 | 7.624e-05 | 4.701046e-07 | 30 | 140 | 30.00001 | IRM_LakeShore
titanomagnetite_TM41 Purdue-01 | 7.626842e-05 | 5.152169e-07 | 30 | 140 | 100 | IRM_LakeShore
titanomagnetite_TM41 Purdue-01 | 7.609332e-05 | 5.989773e-07 | 30 | 140 | 300.0001 | IRM_LakeShore
titanomagnetite_TM41 Purdue-01 | 7.601753e-05 | 5.520768e-07 | 30 | 140 | 1000 | IRM_LakeShore
titanomagnetite_TM41 Purdue-01 | 7.623683e-05 | 8.130946e-07 | 30 | 140 | 2000 | IRM_LakeShore
titanomagnetite_TM41 Purdue-01 | 7.551911e-05 | 5.171139e-07 | 30 | 400 | 30.00001 | IRM_LakeShore
titanomagnetite_TM41 Purdue-01 | 7.534263e-05 | 6.090248e-07 | 30 | 400 | 100 | IRM_LakeShore
titanomagnetite_TM41 Purdue-01 | 7.533728e-05 | 6.312698e-07 | 30 | 400 | 300.0001 | IRM_LakeShore
titanomagnetite_TM41 Purdue-01 | 7.54503e-05 | 6.194817e-07 | 30 | 400 | 1000 | IRM_LakeShore
titanomagnetite_TM41 Purdue-01 | 7.542025e-05 | 1.296166e-06 | 30 | 400 | 2000 | IRM_LakeShore
titanomagnetite_TM41 Purdue-01 | 7.50598e-05 | 5.97957e-07 | 30 | 1000 | 30.00001 | IRM_LakeShore
titanomagnetite_TM41 Purdue-01 | 7.501258e-05 | 6.712842e-07 | 30 | 1000 | 100 | IRM_LakeShore
titanomagnetite_TM41 Purdue-01 | 7.520886e-05 | 7.960268e-07 | 30 | 1000 | 300.0001 | IRM_LakeShore
titanomagnetite_TM41 Purdue-01 | 7.503372e-05 | 7.549525e-07 | 30 | 1000 | 1000 | IRM_LakeShore
titanomagnetite_TM41 Purdue-01 | 7.543104e-05 | 2.620659e-06 | 30 | 1000 | 2000 | IRM_LakeShore
titanomagnetite_TM41 Purdue-01 | 7.359411e-05 | 3.339819e-07 | 30 | 4000 | 30.00001 | IRM_LakeShore
titanomagnetite_TM41 Purdue-01 | 7.342238e-05 | 2.305086e-07 | 30 | 4000 | 100 | IRM_LakeShore
titanomagnetite_TM41 Purdue-01 | 0 | 0 | 30 | 4000 | 300.0001 | IRM_LakeShore
titanomagnetite_TM41 Purdue-01 | 0 | 0 | 30 | 4000 | 1000 | IRM_LakeShore
titanomagnetite_TM41 Purdue-01 | 0 | 0 | 30 | 4000 | 2000 | IRM_LakeShore
titanomagnetite_TM41 Purdue-01 | 8.277555e-05 | 3.171504e-06 | 40 | 40 | 30.00001 | IRM_LakeShore
titanomagnetite_TM41 Purdue-01 | 8.289693e-05 | 3.114914e-06 | 40 | 40 | 100 | IRM_LakeShore
titanomagnetite_TM41 Purdue-01 | 8.262025e-05 | 3.093435e-06 | 40 | 40 | 300.0001 | IRM_LakeShore
titanomagnetite_TM41 Purdue-01 | 8.236971e-05 | 3.080275e-06 | 40 | 40 | 1000 | IRM_LakeShore
titanomagnetite_TM41 Purdue-01 | 8.222931e-05 | 3.113472e-06 | 40 | 40 | 2000 | IRM_LakeShore
titanomagnetite_TM41 Purdue-01 | 8.104911e-05 | 1.853556e-06 | 40 | 140 | 30.00001 | IRM_LakeShore
titanomagnetite_TM41 Purdue-01 | 8.079941e-05 | 1.782273e-06 | 40 | 140 | 100 | IRM_LakeShore
titanomagnetite_TM41 Purdue-01 | 8.056248e-05 | 1.847949e-06 | 40 | 140 | 300.0001 | IRM_LakeShore
titanomagnetite_TM41 Purdue-01 | 8.051604e-05 | 1.821949e-06 | 40 | 140 | 1000 | IRM_LakeShore
titanomagnetite_TM41 Purdue-01 | 8.065698e-05 | 2.05794e-06 | 40 | 140 | 2000 | IRM_LakeShore
titanomagnetite_TM41 Purdue-01 | 7.925248e-05 | 1.485566e-06 | 40 | 400 | 30.00001 | IRM_LakeShore
titanomagnetite_TM41 Purdue-01 | 7.91105e-05 | 1.476775e-06 | 40 | 400 | 100 | IRM_LakeShore
titanomagnetite_TM41 Purdue-01 | 7.90856e-05 | 1.586635e-06 | 40 | 400 | 300.0001 | IRM_LakeShore
titanomagnetite_TM41 Purdue-01 | 7.922282e-05 | 1.479831e-06 | 40 | 400 | 1000 | IRM_LakeShore
titanomagnetite_TM41 Purdue-01 | 7.913391e-05 | 2.261525e-06 | 40 | 400 | 2000 | IRM_LakeShore
titanomagnetite_TM41 Purdue-01 | 7.833565e-05 | 1.133736e-06 | 40 | 1000 | 30.00001 | IRM_LakeShore
titanomagnetite_TM41 Purdue-01 | 7.831471e-05 | 1.140134e-06 | 40 | 1000 | 100 | IRM_LakeShore
titanomagnetite_TM41 Purdue-01 | 7.85252e-05 | 1.34158e-06 | 40 | 1000 | 300.0001 | IRM_LakeShore
titanomagnetite_TM41 Purdue-01 | 7.834812e-05 | 1.308228e-06 | 40 | 1000 | 1000 | IRM_LakeShore
titanomagnetite_TM41 Purdue-01 | 7.872782e-05 | 3.346928e-06 | 40 | 1000 | 2000 | IRM_LakeShore
titanomagnetite_TM41 Purdue-01 | 7.639604e-05 | 6.926277e-07 | 40 | 4000 | 30.00001 | IRM_LakeShore
titanomagnetite_TM41 Purdue-01 | 7.658362e-05 | 6.29198e-07 | 40 | 4000 | 100 | IRM_LakeShore
titanomagnetite_TM41 Purdue-01 | 0 | 0 | 40 | 4000 | 300.0001 | IRM_LakeShore
titanomagnetite_TM41 Purdue-01 | 0 | 0 | 40 | 4000 | 1000 | IRM_LakeShore
titanomagnetite_TM41 Purdue-01 | 0 | 0 | 40 | 4000 | 2000 | IRM_LakeShore
titanomagnetite_TM41 Purdue-01 | 9.757926e-05 | 7.717693e-06 | 50 | 40 | 30.00001 | IRM_LakeShore
titanomagnetite_TM41 Purdue-01 | 9.731149e-05 | 7.667832e-06 | 50 | 40 | 100 | IRM_LakeShore
titanomagnetite_TM41 Purdue-01 | 9.691094e-05 | 7.624218e-06 | 50 | 40 | 300.0001 | IRM_LakeShore
titanomagnetite_TM41 Purdue-01 | 9.65404e-05 | 7.610233e-06 | 50 | 40 | 1000 | IRM_LakeShore
titanomagnetite_TM41 Purdue-01 | 9.627139e-05 | 7.652802e-06 | 50 | 40 | 2000 | IRM_LakeShore
titanomagnetite_TM41 Purdue-01 | 9.138094e-05 | 5.306446e-06 | 50 | 140 | 30.00001 | IRM_LakeShore
titanomagnetite_TM41 Purdue-01 | 9.120317e-05 | 5.481817e-06 | 50 | 140 | 100 | IRM_LakeShore
titanomagnetite_TM41 Purdue-01 | 9.110961e-05 | 5.525436e-06 | 50 | 140 | 300.0001 | IRM_LakeShore
titanomagnetite_TM41 Purdue-01 | 9.107495e-05 | 5.528584e-06 | 50 | 140 | 1000 | IRM_LakeShore
titanomagnetite_TM41 Purdue-01 | 9.112114e-05 | 5.785872e-06 | 50 | 140 | 2000 | IRM_LakeShore
titanomagnetite_TM41 Purdue-01 | 8.717619e-05 | 4.457078e-06 | 50 | 400 | 30.00001 | IRM_LakeShore
titanomagnetite_TM41 Purdue-01 | 8.706674e-05 | 4.486807e-06 | 50 | 400 | 100 | IRM_LakeShore
titanomagnetite_TM41 Purdue-01 | 8.709193e-05 | 4.56526e-06 | 50 | 400 | 300.0001 | IRM_LakeShore
titanomagnetite_TM41 Purdue-01 | 8.722233e-05 | 4.536505e-06 | 50 | 400 | 1000 | IRM_LakeShore
titanomagnetite_TM41 Purdue-01 | 8.708421e-05 | 5.399718e-06 | 50 | 400 | 2000 | IRM_LakeShore
titanomagnetite_TM41 Purdue-01 | 8.465089e-05 | 3.316328e-06 | 50 | 1000 | 30.00001 | IRM_LakeShore
titanomagnetite_TM41 Purdue-01 | 8.467644e-05 | 3.330839e-06 | 50 | 1000 | 100 | IRM_LakeShore
titanomagnetite_TM41 Purdue-01 | 8.494312e-05 | 3.549425e-06 | 50 | 1000 | 300.0001 | IRM_LakeShore
titanomagnetite_TM41 Purdue-01 | 8.481683e-05 | 3.548711e-06 | 50 | 1000 | 1000 | IRM_LakeShore
titanomagnetite_TM41 Purdue-01 | 8.512327e-05 | 5.874386e-06 | 50 | 1000 | 2000 | IRM_LakeShore
titanomagnetite_TM41 Purdue-01 | 8.132297e-05 | 1.878329e-06 | 50 | 4000 | 30.00001 | IRM_LakeShore
titanomagnetite_TM41 Purdue-01 | 8.151703e-05 | 1.883478e-06 | 50 | 4000 | 100 | IRM_LakeShore
titanomagnetite_TM41 Purdue-01 | 0 | 0 | 50 | 4000 | 300.0001 | IRM_LakeShore
titanomagnetite_TM41 Purdue-01 | 0 | 0 | 50 | 4000 | 1000 | IRM_LakeShore
titanomagnetite_TM41 Purdue-01 | 0 | 0 | 50 | 4000 | 2000 | IRM_LakeShore
titanomagnetite_TM41 Purdue-01 | 0.0001209388 | 1.238668e-05 | 60 | 40 | 30.00001 | IRM_LakeShore
titanomagnetite_TM41 Purdue-01 | 0.0001206845 | 1.245677e-05 | 60 | 40 | 100 | IRM_LakeShore
titanomagnetite_TM41 Purdue-01 | 0.0001201594 | 1.234115e-05 | 60 | 40 | 300.0001 | IRM_LakeShore
titanomagnetite_TM41 Purdue-01 | 0.0001197186 | 1.232816e-05 | 60 | 40 | 1000 | IRM_LakeShore
titanomagnetite_TM41 Purdue-01 | 0.0001192909 | 1.240565e-05 | 60 | 40 | 2000 | IRM_LakeShore
titanomagnetite_TM41 Purdue-01 | 0.0001102762 | 1.007504e-05 | 60 | 140 | 30.00001 | IRM_LakeShore
titanomagnetite_TM41 Purdue-01 | 0.0001101358 | 1.010208e-05 | 60 | 140 | 100 | IRM_LakeShore
titanomagnetite_TM41 Purdue-01 | 0.0001096903 | 1.017264e-05 | 60 | 140 | 300.0001 | IRM_LakeShore
titanomagnetite_TM41 Purdue-01 | 0.000110619 | 1.024699e-05 | 60 | 140 | 1000 | IRM_LakeShore
titanomagnetite_TM41 Purdue-01 | 0.0001101554 | 1.057487e-05 | 60 | 140 | 2000 | IRM_LakeShore
titanomagnetite_TM41 Purdue-01 | 0.0001024554 | 9.199223e-06 | 60 | 400 | 30.00001 | IRM_LakeShore
titanomagnetite_TM41 Purdue-01 | 0.0001021254 | 9.200946e-06 | 60 | 400 | 100 | IRM_LakeShore
titanomagnetite_TM41 Purdue-01 | 0.0001022338 | 9.313708e-06 | 60 | 400 | 300.0001 | IRM_LakeShore
titanomagnetite_TM41 Purdue-01 | 0.0001025482 | 9.389674e-06 | 60 | 400 | 1000 | IRM_LakeShore
titanomagnetite_TM41 Purdue-01 | 0.0001024709 | 1.050605e-05 | 60 | 400 | 2000 | IRM_LakeShore
titanomagnetite_TM41 Purdue-01 | 9.710238e-05 | 7.583268e-06 | 60 | 1000 | 30.00001 | IRM_LakeShore
titanomagnetite_TM41 Purdue-01 | 9.694159e-05 | 7.571406e-06 | 60 | 1000 | 100 | IRM_LakeShore
titanomagnetite_TM41 Purdue-01 | 9.717614e-05 | 7.81008e-06 | 60 | 1000 | 300.0001 | IRM_LakeShore
titanomagnetite_TM41 Purdue-01 | 9.712302e-05 | 7.83758e-06 | 60 | 1000 | 1000 | IRM_LakeShore
titanomagnetite_TM41 Purdue-01 | 9.749837e-05 | 1.060481e-05 | 60 | 1000 | 2000 | IRM_LakeShore
titanomagnetite_TM41 Purdue-01 | 9.006208e-05 | 5.020421e-06 | 60 | 4000 | 30.00001 | IRM_LakeShore
titanomagnetite_TM41 Purdue-01 | 9.016807e-05 | 5.101025e-06 | 60 | 4000 | 100 | IRM_LakeShore
titanomagnetite_TM41 Purdue-01 | 0 | 0 | 60 | 4000 | 300.0001 | IRM_LakeShore
titanomagnetite_TM41 Purdue-01 | 0 | 0 | 60 | 4000 | 1000 | IRM_LakeShore
titanomagnetite_TM41 Purdue-01 | 0 | 0 | 60 | 4000 | 2000 | IRM_LakeShore
titanomagnetite_TM41 Purdue-01 | 0.0001566938 | 1.278791e-05 | 70 | 40 | 30.00001 | IRM_LakeShore
titanomagnetite_TM41 Purdue-01 | 0.0001548855 | 1.279749e-05 | 70 | 40 | 100 | IRM_LakeShore
titanomagnetite_TM41 Purdue-01 | 0.0001524061 | 1.289734e-05 | 70 | 40 | 300.0001 | IRM_LakeShore
titanomagnetite_TM41 Purdue-01 | 0.0001501511 | 1.301817e-05 | 70 | 40 | 1000 | IRM_LakeShore
titanomagnetite_TM41 Purdue-01 | 0.0001489285 | 1.333722e-05 | 70 | 40 | 2000 | IRM_LakeShore
titanomagnetite_TM41 Purdue-01 | 0.0001377274 | 1.325647e-05 | 70 | 140 | 30.00001 | IRM_LakeShore
titanomagnetite_TM41 Purdue-01 | 0.0001372183 | 1.32409e-05 | 70 | 140 | 100 | IRM_LakeShore
titanomagnetite_TM41 Purdue-01 | 0.0001369878 | 1.323345e-05 | 70 | 140 | 300.0001 | IRM_LakeShore
titanomagnetite_TM41 Purdue-01 | 0.000137692 | 1.322889e-05 | 70 | 140 | 1000 | IRM_LakeShore
titanomagnetite_TM41 Purdue-01 | 0.0001375577 | 1.373199e-05 | 70 | 140 | 2000 | IRM_LakeShore
titanomagnetite_TM41 Purdue-01 | 0.0001267853 | 1.391347e-05 | 70 | 400 | 30.00001 | IRM_LakeShore
titanomagnetite_TM41 Purdue-01 | 0.0001261905 | 1.391297e-05 | 70 | 400 | 100 | IRM_LakeShore
titanomagnetite_TM41 Purdue-01 | 0.000126557 | 1.40338e-05 | 70 | 400 | 300.0001 | IRM_LakeShore
titanomagnetite_TM41 Purdue-01 | 0.0001270753 | 1.40978e-05 | 70 | 400 | 1000 | IRM_LakeShore
titanomagnetite_TM41 Purdue-01 | 0.000126943 | 1.552933e-05 | 70 | 400 | 2000 | IRM_LakeShore
titanomagnetite_TM41 Purdue-01 | 0.0001180593 | 1.280921e-05 | 70 | 1000 | 30.00001 | IRM_LakeShore
titanomagnetite_TM41 Purdue-01 | 0.0001177905 | 1.282233e-05 | 70 | 1000 | 100 | IRM_LakeShore
titanomagnetite_TM41 Purdue-01 | 0.0001183674 | 1.313916e-05 | 70 | 1000 | 300.0001 | IRM_LakeShore
titanomagnetite_TM41 Purdue-01 | 0.0001185224 | 1.303984e-05 | 70 | 1000 | 1000 | IRM_LakeShore
titanomagnetite_TM41 Purdue-01 | 0.0001187855 | 1.66799e-05 | 70 | 1000 | 2000 | IRM_LakeShore
titanomagnetite_TM41 Purdue-01 | 0.000105928 | 1.001159e-05 | 70 | 4000 | 30.00001 | IRM_LakeShore
titanomagnetite_TM41 Purdue-01 | 0.0001058187 | 9.999203e-06 | 70 | 4000 | 100 | IRM_LakeShore
titanomagnetite_TM41 Purdue-01 | 0 | 0 | 70 | 4000 | 300.0001 | IRM_LakeShore
titanomagnetite_TM41 Purdue-01 | 0 | 0 | 70 | 4000 | 1000 | IRM_LakeShore
titanomagnetite_TM41 Purdue-01 | 0 | 0 | 70 | 4000 | 2000 | IRM_LakeShore
titanomagnetite_TM41 Purdue-01 | 0.0001852058 | 2.312084e-05 | 80 | 40 | 30.00001 | IRM_LakeShore
titanomagnetite_TM41 Purdue-01 | 0.0001821735 | 2.219723e-05 | 80 | 40 | 100 | IRM_LakeShore
titanomagnetite_TM41 Purdue-01 | 0.0001782717 | 2.115153e-05 | 80 | 40 | 300.0001 | IRM_LakeShore
titanomagnetite_TM41 Purdue-01 | 0.0001752324 | 2.099507e-05 | 80 | 40 | 1000 | IRM_LakeShore
titanomagnetite_TM41 Purdue-01 | 0.0001731962 | 2.111513e-05 | 80 | 40 | 2000 | IRM_LakeShore
titanomagnetite_TM41 Purdue-01 | 0.000163684 | 1.233693e-05 | 80 | 140 | 30.00001 | IRM_LakeShore
titanomagnetite_TM41 Purdue-01 | 0.000162576 | 1.220416e-05 | 80 | 140 | 100 | IRM_LakeShore
titanomagnetite_TM41 Purdue-01 | 0.0001623008 | 1.228798e-05 | 80 | 140 | 300.0001 | IRM_LakeShore
titanomagnetite_TM41 Purdue-01 | 0.0001624606 | 1.239081e-05 | 80 | 140 | 1000 | IRM_LakeShore
titanomagnetite_TM41 Purdue-01 | 0.0001622528 | 1.33441e-05 | 80 | 140 | 2000 | IRM_LakeShore
titanomagnetite_TM41 Purdue-01 | 0.0001540871 | 1.363462e-05 | 80 | 400 | 30.00001 | IRM_LakeShore
titanomagnetite_TM41 Purdue-01 | 0.0001538792 | 1.36482e-05 | 80 | 400 | 100 | IRM_LakeShore
titanomagnetite_TM41 Purdue-01 | 0.0001542661 | 1.375591e-05 | 80 | 400 | 300.0001 | IRM_LakeShore
titanomagnetite_TM41 Purdue-01 | 0.0001544584 | 1.368127e-05 | 80 | 400 | 1000 | IRM_LakeShore
titanomagnetite_TM41 Purdue-01 | 0.0001540946 | 1.566614e-05 | 80 | 400 | 2000 | IRM_LakeShore
titanomagnetite_TM41 Purdue-01 | 0.0001450392 | 1.480469e-05 | 80 | 1000 | 30.00001 | IRM_LakeShore
titanomagnetite_TM41 Purdue-01 | 0.0001446133 | 1.483784e-05 | 80 | 1000 | 100 | IRM_LakeShore
titanomagnetite_TM41 Purdue-01 | 0.0001448788 | 1.517952e-05 | 80 | 1000 | 300.0001 | IRM_LakeShore
titanomagnetite_TM41 Purdue-01 | 0.0001449463 | 1.502887e-05 | 80 | 1000 | 1000 | IRM_LakeShore
titanomagnetite_TM41 Purdue-01 | 0.0001453156 | 1.963766e-05 | 80 | 1000 | 2000 | IRM_LakeShore
titanomagnetite_TM41 Purdue-01 | 0.0001282949 | 1.452866e-05 | 80 | 4000 | 30.00001 | IRM_LakeShore
titanomagnetite_TM41 Purdue-01 | 0.0001286881 | 1.460041e-05 | 80 | 4000 | 100 | IRM_LakeShore
titanomagnetite_TM41 Purdue-01 | 0 | 0 | 80 | 4000 | 300.0001 | IRM_LakeShore
titanomagnetite_TM41 Purdue-01 | 0 | 0 | 80 | 4000 | 1000 | IRM_LakeShore
titanomagnetite_TM41 Purdue-01 | 0 | 0 | 80 | 4000 | 2000 | IRM_LakeShore
titanomagnetite_TM41 Purdue-01 | 0.0002346758 | 2.640078e-05 | 90 | 40 | 30.00001 | IRM_LakeShore
titanomagnetite_TM41 Purdue-01 | 0.0002322212 | 2.887378e-05 | 90 | 40 | 100 | IRM_LakeShore
titanomagnetite_TM41 Purdue-01 | 0.0002304467 | 3.375531e-05 | 90 | 40 | 300.0001 | IRM_LakeShore
titanomagnetite_TM41 Purdue-01 | 0.0002275156 | 3.968204e-05 | 90 | 40 | 1000 | IRM_LakeShore
titanomagnetite_TM41 Purdue-01 | 0.0002255933 | 4.206836e-05 | 90 | 40 | 2000 | IRM_LakeShore
titanomagnetite_TM41 Purdue-01 | 0.0001915402 | 2.305908e-05 | 90 | 140 | 30.00001 | IRM_LakeShore
titanomagnetite_TM41 Purdue-01 | 0.0001895734 | 2.260448e-05 | 90 | 140 | 100 | IRM_LakeShore
titanomagnetite_TM41 Purdue-01 | 0.0001890868 | 2.349298e-05 | 90 | 140 | 300.0001 | IRM_LakeShore
titanomagnetite_TM41 Purdue-01 | 0.0001898681 | 2.577106e-05 | 90 | 140 | 1000 | IRM_LakeShore
titanomagnetite_TM41 Purdue-01 | 0.0001909904 | 2.865859e-05 | 90 | 140 | 2000 | IRM_LakeShore
titanomagnetite_TM41 Purdue-01 | 0.0001758431 | 1.655607e-05 | 90 | 400 | 30.00001 | IRM_LakeShore
titanomagnetite_TM41 Purdue-01 | 0.0001750567 | 1.634101e-05 | 90 | 400 | 100 | IRM_LakeShore
titanomagnetite_TM41 Purdue-01 | 0.0001751847 | 1.660728e-05 | 90 | 400 | 300.0001 | IRM_LakeShore
titanomagnetite_TM41 Purdue-01 | 0.0001752826 | 1.728376e-05 | 90 | 400 | 1000 | IRM_LakeShore
titanomagnetite_TM41 Purdue-01 | 0.0001750859 | 2.046867e-05 | 90 | 400 | 2000 | IRM_LakeShore
titanomagnetite_TM41 Purdue-01 | 0.0001682679 | 1.334265e-05 | 90 | 1000 | 30.00001 | IRM_LakeShore
titanomagnetite_TM41 Purdue-01 | 0.0001677308 | 1.33336e-05 | 90 | 1000 | 100 | IRM_LakeShore
titanomagnetite_TM41 Purdue-01 | 0.0001681655 | 1.379965e-05 | 90 | 1000 | 300.0001 | IRM_LakeShore
titanomagnetite_TM41 Purdue-01 | 0.0001682122 | 1.380444e-05 | 90 | 1000 | 1000 | IRM_LakeShore
titanomagnetite_TM41 Purdue-01 | 0.0001686797 | 1.973858e-05 | 90 | 1000 | 2000 | IRM_LakeShore
titanomagnetite_TM41 Purdue-01 | 0.0001550396 | 1.446804e-05 | 90 | 4000 | 30.00001 | IRM_LakeShore
titanomagnetite_TM41 Purdue-01 | 0.0001551363 | 1.462182e-05 | 90 | 4000 | 100 | IRM_LakeShore
titanomagnetite_TM41 Purdue-01 | 0 | 0 | 90 | 4000 | 300.0001 | IRM_LakeShore
titanomagnetite_TM41 Purdue-01 | 0 | 0 | 90 | 4000 | 1000 | IRM_LakeShore
titanomagnetite_TM41 Purdue-01 | 0 | 0 | 90 | 4000 | 2000 | IRM_LakeShore
titanomagnetite_TM41 Purdue-01 | 0.000259254 | 1.726676e-05 | 100 | 40 | 30.00001 | IRM_LakeShore
titanomagnetite_TM41 Purdue-01 | 0.0002620571 | 2.181959e-05 | 100 | 40 | 100 | IRM_LakeShore
titanomagnetite_TM41 Purdue-01 | 0.0002674296 | 3.067886e-05 | 100 | 40 | 300.0001 | IRM_LakeShore
titanomagnetite_TM41 Purdue-01 | 0.000276584 | 4.229259e-05 | 100 | 40 | 1000 | IRM_LakeShore
titanomagnetite_TM41 Purdue-01 | 0.0002809234 | 4.785963e-05 | 100 | 40 | 2000 | IRM_LakeShore
titanomagnetite_TM41 Purdue-01 | 0.0002358919 | 2.609445e-05 | 100 | 140 | 30.00001 | IRM_LakeShore
titanomagnetite_TM41 Purdue-01 | 0.0002346244 | 2.847123e-05 | 100 | 140 | 100 | IRM_LakeShore
titanomagnetite_TM41 Purdue-01 | 0.0002360339 | 3.317655e-05 | 100 | 140 | 300.0001 | IRM_LakeShore
titanomagnetite_TM41 Purdue-01 | 0.0002404892 | 3.972286e-05 | 100 | 140 | 1000 | IRM_LakeShore
titanomagnetite_TM41 Purdue-01 | 0.0002436645 | 4.392452e-05 | 100 | 140 | 2000 | IRM_LakeShore
titanomagnetite_TM41 Purdue-01 | 0.0002099302 | 2.902447e-05 | 100 | 400 | 30.00001 | IRM_LakeShore
titanomagnetite_TM41 Purdue-01 | 0.0002090328 | 2.964769e-05 | 100 | 400 | 100 | IRM_LakeShore
titanomagnetite_TM41 Purdue-01 | 0.0002094979 | 3.191766e-05 | 100 | 400 | 300.0001 | IRM_LakeShore
titanomagnetite_TM41 Purdue-01 | 0.0002115552 | 3.624563e-05 | 100 | 400 | 1000 | IRM_LakeShore
titanomagnetite_TM41 Purdue-01 | 0.0002126032 | 4.148837e-05 | 100 | 400 | 2000 | IRM_LakeShore
titanomagnetite_TM41 Purdue-01 | 0.0001916206 | 2.290362e-05 | 100 | 1000 | 30.00001 | IRM_LakeShore
titanomagnetite_TM41 Purdue-01 | 0.0001913186 | 2.291701e-05 | 100 | 1000 | 100 | IRM_LakeShore
titanomagnetite_TM41 Purdue-01 | 0.0001914473 | 2.401379e-05 | 100 | 1000 | 300.0001 | IRM_LakeShore
titanomagnetite_TM41 Purdue-01 | 0.0001925488 | 2.617275e-05 | 100 | 1000 | 1000 | IRM_LakeShore
titanomagnetite_TM41 Purdue-01 | 0.0001925599 | 3.440461e-05 | 100 | 1000 | 2000 | IRM_LakeShore
titanomagnetite_TM41 Purdue-01 | 0.0001753101 | 1.385478e-05 | 100 | 4000 | 30.00001 | IRM_LakeShore
titanomagnetite_TM41 Purdue-01 | 0.0001752005 | 1.386835e-05 | 100 | 4000 | 100 | IRM_LakeShore
titanomagnetite_TM41 Purdue-01 | 0 | 0 | 100 | 4000 | 300.0001 | IRM_LakeShore
titanomagnetite_TM41 Purdue-01 | 0 | 0 | 100 | 4000 | 1000 | IRM_LakeShore
titanomagnetite_TM41 Purdue-01 | 0 | 0 | 100 | 4000 | 2000 | IRM_LakeShore
titanomagnetite_TM41 Purdue-01 | 0.0002844393 | 9.260461e-06 | 110 | 40 | 30.00001 | IRM_LakeShore
titanomagnetite_TM41 Purdue-01 | 0.0002923516 | 1.522807e-05 | 110 | 40 | 100 | IRM_LakeShore
titanomagnetite_TM41 Purdue-01 | 0.0003087565 | 2.848452e-05 | 110 | 40 | 300.0001 | IRM_LakeShore
titanomagnetite_TM41 Purdue-01 | 0.0003334812 | 4.607087e-05 | 110 | 40 | 1000 | IRM_LakeShore
titanomagnetite_TM41 Purdue-01 | 0.0003464982 | 5.574233e-05 | 110 | 40 | 2000 | IRM_LakeShore
titanomagnetite_TM41 Purdue-01 | 0.0002734197 | 1.630864e-05 | 110 | 140 | 30.00001 | IRM_LakeShore
titanomagnetite_TM41 Purdue-01 | 0.0002766138 | 2.1702e-05 | 110 | 140 | 100 | IRM_LakeShore
titanomagnetite_TM41 Purdue-01 | 0.0002859192 | 3.192317e-05 | 110 | 140 | 300.0001 | IRM_LakeShore
titanomagnetite_TM41 Purdue-01 | 0.0003001111 | 4.401705e-05 | 110 | 140 | 1000 | IRM_LakeShore
titanomagnetite_TM41 Purdue-01 | 0.0003068017 | 5.083832e-05 | 110 | 140 | 2000 | IRM_LakeShore
titanomagnetite_TM41 Purdue-01 | 0.000255396 | 2.726508e-05 | 110 | 400 | 30.00001 | IRM_LakeShore
titanomagnetite_TM41 Purdue-01 | 0.0002565235 | 3.120253e-05 | 110 | 400 | 100 | IRM_LakeShore
titanomagnetite_TM41 Purdue-01 | 0.0002612282 | 3.848224e-05 | 110 | 400 | 300.0001 | IRM_LakeShore
titanomagnetite_TM41 Purdue-01 | 0.0002686834 | 4.780135e-05 | 110 | 400 | 1000 | IRM_LakeShore
titanomagnetite_TM41 Purdue-01 | 0.0002722644 | 5.553268e-05 | 110 | 400 | 2000 | IRM_LakeShore
titanomagnetite_TM41 Purdue-01 | 0.0002344922 | 3.235749e-05 | 110 | 1000 | 30.00001 | IRM_LakeShore
titanomagnetite_TM41 Purdue-01 | 0.0002344877 | 3.409805e-05 | 110 | 1000 | 100 | IRM_LakeShore
titanomagnetite_TM41 Purdue-01 | 0.0002367909 | 3.905787e-05 | 110 | 1000 | 300.0001 | IRM_LakeShore
titanomagnetite_TM41 Purdue-01 | 0.0002410984 | 4.570171e-05 | 110 | 1000 | 1000 | IRM_LakeShore
titanomagnetite_TM41 Purdue-01 | 0.0002431242 | 5.771169e-05 | 110 | 1000 | 2000 | IRM_LakeShore
titanomagnetite_TM41 Purdue-01 | 0.000199297 | 2.583847e-05 | 110 | 4000 | 30.00001 | IRM_LakeShore
titanomagnetite_TM41 Purdue-01 | 0.000199646 | 2.595378e-05 | 110 | 4000 | 100 | IRM_LakeShore
titanomagnetite_TM41 Purdue-01 | 0 | 0 | 110 | 4000 | 300.0001 | IRM_LakeShore
titanomagnetite_TM41 Purdue-01 | 0 | 0 | 110 | 4000 | 1000 | IRM_LakeShore
titanomagnetite_TM41 Purdue-01 | 0 | 0 | 110 | 4000 | 2000 | IRM_LakeShore
titanomagnetite_TM41 Purdue-01 | 0.0003026152 | 7.012357e-06 | 120 | 40 | 30.00001 | IRM_LakeShore
titanomagnetite_TM41 Purdue-01 | 0.0003151703 | 1.389148e-05 | 120 | 40 | 100 | IRM_LakeShore
titanomagnetite_TM41 Purdue-01 | 0.0003422149 | 2.980823e-05 | 120 | 40 | 300.0001 | IRM_LakeShore
titanomagnetite_TM41 Purdue-01 | 0.0003828024 | 4.896206e-05 | 120 | 40 | 1000 | IRM_LakeShore
titanomagnetite_TM41 Purdue-01 | 0.0004064508 | 6.119337e-05 | 120 | 40 | 2000 | IRM_LakeShore
titanomagnetite_TM41 Purdue-01 | 0.0002944126 | 9.841248e-06 | 120 | 140 | 30.00001 | IRM_LakeShore
titanomagnetite_TM41 Purdue-01 | 0.0003032525 | 1.7435e-05 | 120 | 140 | 100 | IRM_LakeShore
titanomagnetite_TM41 Purdue-01 | 0.0003229004 | 3.259041e-05 | 120 | 140 | 300.0001 | IRM_LakeShore
titanomagnetite_TM41 Purdue-01 | 0.0003510906 | 4.850136e-05 | 120 | 140 | 1000 | IRM_LakeShore
titanomagnetite_TM41 Purdue-01 | 0.0003655074 | 5.789282e-05 | 120 | 140 | 2000 | IRM_LakeShore
titanomagnetite_TM41 Purdue-01 | 0.0002845186 | 1.866123e-05 | 120 | 400 | 30.00001 | IRM_LakeShore
titanomagnetite_TM41 Purdue-01 | 0.0002896042 | 2.581161e-05 | 120 | 400 | 100 | IRM_LakeShore
titanomagnetite_TM41 Purdue-01 | 0.0003021908 | 3.901245e-05 | 120 | 400 | 300.0001 | IRM_LakeShore
titanomagnetite_TM41 Purdue-01 | 0.000319715 | 5.325659e-05 | 120 | 400 | 1000 | IRM_LakeShore
titanomagnetite_TM41 Purdue-01 | 0.0003287619 | 6.394505e-05 | 120 | 400 | 2000 | IRM_LakeShore
titanomagnetite_TM41 Purdue-01 | 0.000270402 | 2.750079e-05 | 120 | 1000 | 30.00001 | IRM_LakeShore
titanomagnetite_TM41 Purdue-01 | 0.0002732558 | 3.274473e-05 | 120 | 1000 | 100 | IRM_LakeShore
titanomagnetite_TM41 Purdue-01 | 0.0002795486 | 4.310681e-05 | 120 | 1000 | 300.0001 | IRM_LakeShore
titanomagnetite_TM41 Purdue-01 | 0.0002905298 | 5.431961e-05 | 120 | 1000 | 1000 | IRM_LakeShore
titanomagnetite_TM41 Purdue-01 | 0.000295021 | 7.015723e-05 | 120 | 1000 | 2000 | IRM_LakeShore
titanomagnetite_TM41 Purdue-01 | 0.0002336698 | 3.528272e-05 | 120 | 4000 | 30.00001 | IRM_LakeShore
titanomagnetite_TM41 Purdue-01 | 0.0002332033 | 3.678944e-05 | 120 | 4000 | 100 | IRM_LakeShore
titanomagnetite_TM41 Purdue-01 | 0 | 0 | 120 | 4000 | 300.0001 | IRM_LakeShore
titanomagnetite_TM41 Purdue-01 | 0 | 0 | 120 | 4000 | 1000 | IRM_LakeShore
titanomagnetite_TM41 Purdue-01 | 0 | 0 | 120 | 4000 | 2000 | IRM_LakeShore
titanomagnetite_TM41 Purdue-01 | 0.0003150789 | 6.774683e-06 | 130 | 40 | 30.00001 | IRM_LakeShore
titanomagnetite_TM41 Purdue-01 | 0.0003335261 | 1.488025e-05 | 130 | 40 | 100 | IRM_LakeShore
titanomagnetite_TM41 Purdue-01 | 0.0003718082 | 3.255669e-05 | 130 | 40 | 300.0001 | IRM_LakeShore
titanomagnetite_TM41 Purdue-01 | 0.0004265754 | 5.09648e-05 | 130 | 40 | 1000 | IRM_LakeShore
titanomagnetite_TM41 Purdue-01 | 0.0004602448 | 6.238872e-05 | 130 | 40 | 2000 | IRM_LakeShore
titanomagnetite_TM41 Purdue-01 | 0.0003108633 | 8.051287e-06 | 130 | 140 | 30.00001 | IRM_LakeShore
titanomagnetite_TM41 Purdue-01 | 0.0003263774 | 1.711645e-05 | 130 | 140 | 100 | IRM_LakeShore
titanomagnetite_TM41 Purdue-01 | 0.0003582505 | 3.512671e-05 | 130 | 140 | 300.0001 | IRM_LakeShore
titanomagnetite_TM41 Purdue-01 | 0.0004011748 | 5.175188e-05 | 130 | 140 | 1000 | IRM_LakeShore
titanomagnetite_TM41 Purdue-01 | 0.0004235221 | 6.283832e-05 | 130 | 140 | 2000 | IRM_LakeShore
titanomagnetite_TM41 Purdue-01 | 0.000303728 | 1.444412e-05 | 130 | 400 | 30.00001 | IRM_LakeShore
titanomagnetite_TM41 Purdue-01 | 0.0003158892 | 2.451058e-05 | 130 | 400 | 100 | IRM_LakeShore
titanomagnetite_TM41 Purdue-01 | 0.0003400935 | 4.266465e-05 | 130 | 400 | 300.0001 | IRM_LakeShore
titanomagnetite_TM41 Purdue-01 | 0.0003712925 | 5.930322e-05 | 130 | 400 | 1000 | IRM_LakeShore
titanomagnetite_TM41 Purdue-01 | 0.0003864026 | 7.230619e-05 | 130 | 400 | 2000 | IRM_LakeShore
titanomagnetite_TM41 Purdue-01 | 0.0002958506 | 2.326702e-05 | 130 | 1000 | 30.00001 | IRM_LakeShore
titanomagnetite_TM41 Purdue-01 | 0.0003040021 | 3.216592e-05 | 130 | 1000 | 100 | IRM_LakeShore
titanomagnetite_TM41 Purdue-01 | 0.0003208981 | 4.828128e-05 | 130 | 1000 | 300.0001 | IRM_LakeShore
titanomagnetite_TM41 Purdue-01 | 0.0003426556 | 6.305099e-05 | 130 | 1000 | 1000 | IRM_LakeShore
titanomagnetite_TM41 Purdue-01 | 0.0003515235 | 8.263342e-05 | 130 | 1000 | 2000 | IRM_LakeShore
titanomagnetite_TM41 Purdue-01 | 0.0002650626 | 3.716273e-05 | 130 | 4000 | 30.00001 | IRM_LakeShore
titanomagnetite_TM41 Purdue-01 | 0.0002666423 | 4.278838e-05 | 130 | 4000 | 100 | IRM_LakeShore
titanomagnetite_TM41 Purdue-01 | 0 | 0 | 130 | 4000 | 300.0001 | IRM_LakeShore
titanomagnetite_TM41 Purdue-01 | 0 | 0 | 130 | 4000 | 1000 | IRM_LakeShore
titanomagnetite_TM41 Purdue-01 | 0 | 0 | 130 | 4000 | 2000 | IRM_LakeShore
titanomagnetite_TM41 Purdue-01 | 0.0003266232 | 6.231748e-06 | 140 | 40 | 30.00001 | IRM_LakeShore
titanomagnetite_TM41 Purdue-01 | 0.0003474693 | 1.483463e-05 | 140 | 40 | 100 | IRM_LakeShore
titanomagnetite_TM41 Purdue-01 | 0.000390907 | 3.221092e-05 | 140 | 40 | 300.0001 | IRM_LakeShore
titanomagnetite_TM41 Purdue-01 | 0.0004533365 | 4.952362e-05 | 140 | 40 | 1000 | IRM_LakeShore
titanomagnetite_TM41 Purdue-01 | 0.0004920565 | 5.693515e-05 | 140 | 40 | 2000 | IRM_LakeShore
titanomagnetite_TM41 Purdue-01 | 0.000323309 | 5.991109e-06 | 140 | 140 | 30.00001 | IRM_LakeShore
titanomagnetite_TM41 Purdue-01 | 0.0003420082 | 1.473235e-05 | 140 | 140 | 100 | IRM_LakeShore
titanomagnetite_TM41 Purdue-01 | 0.0003809611 | 3.285262e-05 | 140 | 140 | 300.0001 | IRM_LakeShore
titanomagnetite_TM41 Purdue-01 | 0.0004343519 | 4.987565e-05 | 140 | 140 | 1000 | IRM_LakeShore
titanomagnetite_TM41 Purdue-01 | 0.0004641485 | 6.056525e-05 | 140 | 140 | 2000 | IRM_LakeShore
titanomagnetite_TM41 Purdue-01 | 0.0003187332 | 9.935035e-06 | 140 | 400 | 30.00001 | IRM_LakeShore
titanomagnetite_TM41 Purdue-01 | 0.0003353141 | 2.023382e-05 | 140 | 400 | 100 | IRM_LakeShore
titanomagnetite_TM41 Purdue-01 | 0.0003685765 | 3.950319e-05 | 140 | 400 | 300.0001 | IRM_LakeShore
titanomagnetite_TM41 Purdue-01 | 0.0004102107 | 5.655129e-05 | 140 | 400 | 1000 | IRM_LakeShore
titanomagnetite_TM41 Purdue-01 | 0.0004313449 | 7.154263e-05 | 140 | 400 | 2000 | IRM_LakeShore
titanomagnetite_TM41 Purdue-01 | 0.000314004 | 1.499836e-05 | 140 | 1000 | 30.00001 | IRM_LakeShore
titanomagnetite_TM41 Purdue-01 | 0.0003277048 | 2.569508e-05 | 140 | 1000 | 100 | IRM_LakeShore
titanomagnetite_TM41 Purdue-01 | 0.0003534621 | 4.489301e-05 | 140 | 1000 | 300.0001 | IRM_LakeShore
titanomagnetite_TM41 Purdue-01 | 0.0003855131 | 6.066317e-05 | 140 | 1000 | 1000 | IRM_LakeShore
titanomagnetite_TM41 Purdue-01 | 0.0003988891 | 8.35206e-05 | 140 | 1000 | 2000 | IRM_LakeShore
titanomagnetite_TM41 Purdue-01 | 0.0002955603 | 2.917939e-05 | 140 | 4000 | 30.00001 | IRM_LakeShore
titanomagnetite_TM41 Purdue-01 | 0.0003016454 | 3.77147e-05 | 140 | 4000 | 100 | IRM_LakeShore
titanomagnetite_TM41 Purdue-01 | 0 | 0 | 140 | 4000 | 300.0001 | IRM_LakeShore
titanomagnetite_TM41 Purdue-01 | 0 | 0 | 140 | 4000 | 1000 | IRM_LakeShore
titanomagnetite_TM41 Purdue-01 | 0 | 0 | 140 | 4000 | 2000 | IRM_LakeShore
titanomagnetite_TM41 Purdue-01 | 0.0003373161 | 6.18149e-06 | 150 | 40 | 30.00001 | IRM_LakeShore
titanomagnetite_TM41 Purdue-01 | 0.000359516 | 1.466656e-05 | 150 | 40 | 100 | IRM_LakeShore
titanomagnetite_TM41 Purdue-01 | 0.0004053267 | 3.14936e-05 | 150 | 40 | 300.0001 | IRM_LakeShore
titanomagnetite_TM41 Purdue-01 | 0.0004733415 | 4.700161e-05 | 150 | 40 | 1000 | IRM_LakeShore
titanomagnetite_TM41 Purdue-01 | 0.0005116941 | 4.980946e-05 | 150 | 40 | 2000 | IRM_LakeShore
titanomagnetite_TM41 Purdue-01 | 0.0003368843 | 5.611881e-06 | 150 | 140 | 30.00001 | IRM_LakeShore
titanomagnetite_TM41 Purdue-01 | 0.0003555105 | 1.370954e-05 | 150 | 140 | 100 | IRM_LakeShore
titanomagnetite_TM41 Purdue-01 | 0.0003983353 | 3.091718e-05 | 150 | 140 | 300.0001 | IRM_LakeShore
titanomagnetite_TM41 Purdue-01 | 0.0004598872 | 4.716715e-05 | 150 | 140 | 1000 | IRM_LakeShore
titanomagnetite_TM41 Purdue-01 | 0.0004936525 | 5.426654e-05 | 150 | 140 | 2000 | IRM_LakeShore
titanomagnetite_TM41 Purdue-01 | 0.000330931 | 6.976411e-06 | 150 | 400 | 30.00001 | IRM_LakeShore
titanomagnetite_TM41 Purdue-01 | 0.0003503631 | 1.681029e-05 | 150 | 400 | 100 | IRM_LakeShore
titanomagnetite_TM41 Purdue-01 | 0.0003901099 | 3.617474e-05 | 150 | 400 | 300.0001 | IRM_LakeShore
titanomagnetite_TM41 Purdue-01 | 0.0004405567 | 5.348169e-05 | 150 | 400 | 1000 | IRM_LakeShore
titanomagnetite_TM41 Purdue-01 | 0.0004676413 | 6.760084e-05 | 150 | 400 | 2000 | IRM_LakeShore
titanomagnetite_TM41 Purdue-01 | 0.0003308673 | 1.085791e-05 | 150 | 1000 | 30.00001 | IRM_LakeShore
titanomagnetite_TM41 Purdue-01 | 0.0003478576 | 2.08569e-05 | 150 | 1000 | 100 | IRM_LakeShore
titanomagnetite_TM41 Purdue-01 | 0.0003806217 | 4.055053e-05 | 150 | 1000 | 300.0001 | IRM_LakeShore
titanomagnetite_TM41 Purdue-01 | 0.0004215101 | 5.693134e-05 | 150 | 1000 | 1000 | IRM_LakeShore
titanomagnetite_TM41 Purdue-01 | 0.0004401375 | 8.218297e-05 | 150 | 1000 | 2000 | IRM_LakeShore
titanomagnetite_TM41 Purdue-01 | 0.0003187361 | 2.043584e-05 | 150 | 4000 | 30.00001 | IRM_LakeShore
titanomagnetite_TM41 Purdue-01 | 0.0003290983 | 3.04757e-05 | 150 | 4000 | 100 | IRM_LakeShore
titanomagnetite_TM41 Purdue-01 | 0 | 0 | 150 | 4000 | 300.0001 | IRM_LakeShore
titanomagnetite_TM41 Purdue-01 | 0 | 0 | 150 | 4000 | 1000 | IRM_LakeShore
titanomagnetite_TM41 Purdue-01 | 0 | 0 | 150 | 4000 | 2000 | IRM_LakeShore
titanomagnetite_TM41 Purdue-01 | 0.0003502074 | 6.242985e-06 | 160 | 40 | 30.00001 | IRM_LakeShore
titanomagnetite_TM41 Purdue-01 | 0.0003733744 | 1.498946e-05 | 160 | 40 | 100 | IRM_LakeShore
titanomagnetite_TM41 Purdue-01 | 0.0004217703 | 3.164355e-05 | 160 | 40 | 300.0001 | IRM_LakeShore
titanomagnetite_TM41 Purdue-01 | 0.0004917568 | 4.36951e-05 | 160 | 40 | 1000 | IRM_LakeShore
titanomagnetite_TM41 Purdue-01 | 0.0005265614 | 4.239914e-05 | 160 | 40 | 2000 | IRM_LakeShore
titanomagnetite_TM41 Purdue-01 | 0.0003485591 | 4.713314e-06 | 160 | 140 | 30.00001 | IRM_LakeShore
titanomagnetite_TM41 Purdue-01 | 0.0003690107 | 1.305194e-05 | 160 | 140 | 100 | IRM_LakeShore
titanomagnetite_TM41 Purdue-01 | 0.0004162374 | 3.033119e-05 | 160 | 140 | 300.0001 | IRM_LakeShore
titanomagnetite_TM41 Purdue-01 | 0.0004830047 | 4.339378e-05 | 160 | 140 | 1000 | IRM_LakeShore
titanomagnetite_TM41 Purdue-01 | 0.0005153149 | 4.607876e-05 | 160 | 140 | 2000 | IRM_LakeShore
titanomagnetite_TM41 Purdue-01 | 0.0003456 | 6.173674e-06 | 160 | 400 | 30.00001 | IRM_LakeShore
titanomagnetite_TM41 Purdue-01 | 0.0003660246 | 1.558918e-05 | 160 | 400 | 100 | IRM_LakeShore
titanomagnetite_TM41 Purdue-01 | 0.00041047 | 3.476348e-05 | 160 | 400 | 300.0001 | IRM_LakeShore
titanomagnetite_TM41 Purdue-01 | 0.000468399 | 4.982966e-05 | 160 | 400 | 1000 | IRM_LakeShore
titanomagnetite_TM41 Purdue-01 | 0.0004977649 | 6.055579e-05 | 160 | 400 | 2000 | IRM_LakeShore
titanomagnetite_TM41 Purdue-01 | 0.0003444377 | 7.907832e-06 | 160 | 1000 | 30.00001 | IRM_LakeShore
titanomagnetite_TM41 Purdue-01 | 0.0003641698 | 1.778269e-05 | 160 | 1000 | 100 | IRM_LakeShore
titanomagnetite_TM41 Purdue-01 | 0.0004035217 | 3.804859e-05 | 160 | 1000 | 300.0001 | IRM_LakeShore
titanomagnetite_TM41 Purdue-01 | 0.0004534073 | 5.363287e-05 | 160 | 1000 | 1000 | IRM_LakeShore
titanomagnetite_TM41 Purdue-01 | 0.000476966 | 7.861248e-05 | 160 | 1000 | 2000 | IRM_LakeShore
titanomagnetite_TM41 Purdue-01 | 0.0003373037 | 1.349535e-05 | 160 | 4000 | 30.00001 | IRM_LakeShore
titanomagnetite_TM41 Purdue-01 | 0.000351663 | 2.467094e-05 | 160 | 4000 | 100 | IRM_LakeShore
titanomagnetite_TM41 Purdue-01 | 0 | 0 | 160 | 4000 | 300.0001 | IRM_LakeShore
titanomagnetite_TM41 Purdue-01 | 0 | 0 | 160 | 4000 | 1000 | IRM_LakeShore
titanomagnetite_TM41 Purdue-01 | 0 | 0 | 160 | 4000 | 2000 | IRM_LakeShore
titanomagnetite_TM41 Purdue-01 | 0.0003618064 | 6.344243e-06 | 170 | 40 | 30.00001 | IRM_LakeShore
titanomagnetite_TM41 Purdue-01 | 0.0003867373 | 1.571824e-05 | 170 | 40 | 100 | IRM_LakeShore
titanomagnetite_TM41 Purdue-01 | 0.0004390661 | 3.306782e-05 | 170 | 40 | 300.0001 | IRM_LakeShore
titanomagnetite_TM41 Purdue-01 | 0.0005085995 | 3.939599e-05 | 170 | 40 | 1000 | IRM_LakeShore
titanomagnetite_TM41 Purdue-01 | 0.0005384451 | 3.577893e-05 | 170 | 40 | 2000 | IRM_LakeShore
titanomagnetite_TM41 Purdue-01 | 0.0003608159 | 4.365197e-06 | 170 | 140 | 30.00001 | IRM_LakeShore
titanomagnetite_TM41 Purdue-01 | 0.0003830262 | 1.325968e-05 | 170 | 140 | 100 | IRM_LakeShore
titanomagnetite_TM41 Purdue-01 | 0.0004349551 | 3.118322e-05 | 170 | 140 | 300.0001 | IRM_LakeShore
titanomagnetite_TM41 Purdue-01 | 0.0005034738 | 3.864632e-05 | 170 | 140 | 1000 | IRM_LakeShore
titanomagnetite_TM41 Purdue-01 | 0.0005318228 | 3.801991e-05 | 170 | 140 | 2000 | IRM_LakeShore
titanomagnetite_TM41 Purdue-01 | 0.0003568353 | 4.860527e-06 | 170 | 400 | 30.00001 | IRM_LakeShore
titanomagnetite_TM41 Purdue-01 | 0.0003805908 | 1.490577e-05 | 170 | 400 | 100 | IRM_LakeShore
titanomagnetite_TM41 Purdue-01 | 0.0004307961 | 3.487551e-05 | 170 | 400 | 300.0001 | IRM_LakeShore
titanomagnetite_TM41 Purdue-01 | 0.0004934254 | 4.462058e-05 | 170 | 400 | 1000 | IRM_LakeShore
titanomagnetite_TM41 Purdue-01 | 0.0005212169 | 5.14857e-05 | 170 | 400 | 2000 | IRM_LakeShore
titanomagnetite_TM41 Purdue-01 | 0.0003590026 | 6.648862e-06 | 170 | 1000 | 30.00001 | IRM_LakeShore
titanomagnetite_TM41 Purdue-01 | 0.0003805805 | 1.683924e-05 | 170 | 1000 | 100 | IRM_LakeShore
titanomagnetite_TM41 Purdue-01 | 0.0004258004 | 3.746871e-05 | 170 | 1000 | 300.0001 | IRM_LakeShore
titanomagnetite_TM41 Purdue-01 | 0.0004830538 | 4.899435e-05 | 170 | 1000 | 1000 | IRM_LakeShore
titanomagnetite_TM41 Purdue-01 | 0.0005067688 | 7.185238e-05 | 170 | 1000 | 2000 | IRM_LakeShore
titanomagnetite_TM41 Purdue-01 | 0.0003529389 | 9.541317e-06 | 170 | 4000 | 30.00001 | IRM_LakeShore
titanomagnetite_TM41 Purdue-01 | 0.0003709304 | 2.090858e-05 | 170 | 4000 | 100 | IRM_LakeShore
titanomagnetite_TM41 Purdue-01 | 0 | 0 | 170 | 4000 | 300.0001 | IRM_LakeShore
titanomagnetite_TM41 Purdue-01 | 0 | 0 | 170 | 4000 | 1000 | IRM_LakeShore
titanomagnetite_TM41 Purdue-01 | 0 | 0 | 170 | 4000 | 2000 | IRM_LakeShore
titanomagnetite_TM41 Purdue-01 | 0.0003716351 | 6.534797e-06 | 180 | 40 | 30.00001 | IRM_LakeShore
titanomagnetite_TM41 Purdue-01 | 0.000399592 | 1.701006e-05 | 180 | 40 | 100 | IRM_LakeShore
titanomagnetite_TM41 Purdue-01 | 0.0004582647 | 3.595078e-05 | 180 | 40 | 300.0001 | IRM_LakeShore
titanomagnetite_TM41 Purdue-01 | 0.0005245807 | 3.55228e-05 | 180 | 40 | 1000 | IRM_LakeShore
titanomagnetite_TM41 Purdue-01 | 0.0005494426 | 2.989488e-05 | 180 | 40 | 2000 | IRM_LakeShore
titanomagnetite_TM41 Purdue-01 | 0.0003712241 | 4.870683e-06 | 180 | 140 | 30.00001 | IRM_LakeShore
titanomagnetite_TM41 Purdue-01 | 0.0003957374 | 1.446964e-05 | 180 | 140 | 100 | IRM_LakeShore
titanomagnetite_TM41 Purdue-01 | 0.0004546067 | 3.374924e-05 | 180 | 140 | 300.0001 | IRM_LakeShore
titanomagnetite_TM41 Purdue-01 | 0.0005218228 | 3.426379e-05 | 180 | 140 | 1000 | IRM_LakeShore
titanomagnetite_TM41 Purdue-01 | 0.0005459381 | 3.143629e-05 | 180 | 140 | 2000 | IRM_LakeShore
titanomagnetite_TM41 Purdue-01 | 0.0003681715 | 5.273951e-06 | 180 | 400 | 30.00001 | IRM_LakeShore
titanomagnetite_TM41 Purdue-01 | 0.0003929755 | 1.580017e-05 | 180 | 400 | 100 | IRM_LakeShore
titanomagnetite_TM41 Purdue-01 | 0.0004503436 | 3.702469e-05 | 180 | 400 | 300.0001 | IRM_LakeShore
titanomagnetite_TM41 Purdue-01 | 0.0005142847 | 3.972352e-05 | 180 | 400 | 1000 | IRM_LakeShore
titanomagnetite_TM41 Purdue-01 | 0.000538698 | 4.408628e-05 | 180 | 400 | 2000 | IRM_LakeShore
titanomagnetite_TM41 Purdue-01 | 0.0003691153 | 5.869956e-06 | 180 | 1000 | 30.00001 | IRM_LakeShore
titanomagnetite_TM41 Purdue-01 | 0.0003936425 | 1.685559e-05 | 180 | 1000 | 100 | IRM_LakeShore
titanomagnetite_TM41 Purdue-01 | 0.0004471864 | 3.91488e-05 | 180 | 1000 | 300.0001 | IRM_LakeShore
titanomagnetite_TM41 Purdue-01 | 0.0005078698 | 4.408194e-05 | 180 | 1000 | 1000 | IRM_LakeShore
titanomagnetite_TM41 Purdue-01 | 0.0005298421 | 6.488406e-05 | 180 | 1000 | 2000 | IRM_LakeShore
titanomagnetite_TM41 Purdue-01 | 0.0003644348 | 6.939822e-06 | 180 | 4000 | 30.00001 | IRM_LakeShore
titanomagnetite_TM41 Purdue-01 | 0.0003865324 | 1.885676e-05 | 180 | 4000 | 100 | IRM_LakeShore
titanomagnetite_TM41 Purdue-01 | 0 | 0 | 180 | 4000 | 300.0001 | IRM_LakeShore
titanomagnetite_TM41 Purdue-01 | 0 | 0 | 180 | 4000 | 1000 | IRM_LakeShore
titanomagnetite_TM41 Purdue-01 | 0 | 0 | 180 | 4000 | 2000 | IRM_LakeShore
titanomagnetite_TM41 Purdue-01 | 0.0003728489 | 6.968743e-06 | 190 | 40 | 30.00001 | IRM_LakeShore
titanomagnetite_TM41 Purdue-01 | 0.0004059876 | 1.928079e-05 | 190 | 40 | 100 | IRM_LakeShore
titanomagnetite_TM41 Purdue-01 | 0.0004730867 | 3.890344e-05 | 190 | 40 | 300.0001 | IRM_LakeShore
titanomagnetite_TM41 Purdue-01 | 0.0005356258 | 3.261039e-05 | 190 | 40 | 1000 | IRM_LakeShore
titanomagnetite_TM41 Purdue-01 | 0.0005578876 | 2.628492e-05 | 190 | 40 | 2000 | IRM_LakeShore
titanomagnetite_TM41 Purdue-01 | 0.0003717556 | 4.54565e-06 | 190 | 140 | 30.00001 | IRM_LakeShore
titanomagnetite_TM41 Purdue-01 | 0.0004030151 | 1.628796e-05 | 190 | 140 | 100 | IRM_LakeShore
titanomagnetite_TM41 Purdue-01 | 0.000471178 | 3.639702e-05 | 190 | 140 | 300.0001 | IRM_LakeShore
titanomagnetite_TM41 Purdue-01 | 0.0005353505 | 3.05556e-05 | 190 | 140 | 1000 | IRM_LakeShore
titanomagnetite_TM41 Purdue-01 | 0.0005562327 | 2.680564e-05 | 190 | 140 | 2000 | IRM_LakeShore
titanomagnetite_TM41 Purdue-01 | 0.0003722556 | 5.829178e-06 | 190 | 400 | 30.00001 | IRM_LakeShore
titanomagnetite_TM41 Purdue-01 | 0.0004016872 | 1.825385e-05 | 190 | 400 | 100 | IRM_LakeShore
titanomagnetite_TM41 Purdue-01 | 0.0004676272 | 3.980202e-05 | 190 | 400 | 300.0001 | IRM_LakeShore
titanomagnetite_TM41 Purdue-01 | 0.0005301228 | 3.536251e-05 | 190 | 400 | 1000 | IRM_LakeShore
titanomagnetite_TM41 Purdue-01 | 0.0005514421 | 3.857392e-05 | 190 | 400 | 2000 | IRM_LakeShore
titanomagnetite_TM41 Purdue-01 | 0.0003724145 | 5.96852e-06 | 190 | 1000 | 30.00001 | IRM_LakeShore
titanomagnetite_TM41 Purdue-01 | 0.0004013477 | 1.836304e-05 | 190 | 1000 | 100 | IRM_LakeShore
titanomagnetite_TM41 Purdue-01 | 0.0004648395 | 4.154691e-05 | 190 | 1000 | 300.0001 | IRM_LakeShore
titanomagnetite_TM41 Purdue-01 | 0.000526449 | 3.95232e-05 | 190 | 1000 | 1000 | IRM_LakeShore
titanomagnetite_TM41 Purdue-01 | 0.0005460431 | 5.960951e-05 | 190 | 1000 | 2000 | IRM_LakeShore
titanomagnetite_TM41 Purdue-01 | 0.0003683207 | 6.039936e-06 | 190 | 4000 | 30.00001 | IRM_LakeShore
titanomagnetite_TM41 Purdue-01 | 0.000395686 | 1.96393e-05 | 190 | 4000 | 100 | IRM_LakeShore
titanomagnetite_TM41 Purdue-01 | 0 | 0 | 190 | 4000 | 300.0001 | IRM_LakeShore
titanomagnetite_TM41 Purdue-01 | 0 | 0 | 190 | 4000 | 1000 | IRM_LakeShore
titanomagnetite_TM41 Purdue-01 | 0 | 0 | 190 | 4000 | 2000 | IRM_LakeShore
titanomagnetite_TM41 Purdue-01 | 0.0003747275 | 6.90254e-06 | 200 | 40 | 30.00001 | IRM_LakeShore
titanomagnetite_TM41 Purdue-01 | 0.0004114289 | 2.108681e-05 | 200 | 40 | 100 | IRM_LakeShore
titanomagnetite_TM41 Purdue-01 | 0.0004823893 | 3.878379e-05 | 200 | 40 | 300.0001 | IRM_LakeShore
titanomagnetite_TM41 Purdue-01 | 0.0005400871 | 2.975461e-05 | 200 | 40 | 1000 | IRM_LakeShore
titanomagnetite_TM41 Purdue-01 | 0.0005602193 | 2.401815e-05 | 200 | 40 | 2000 | IRM_LakeShore
titanomagnetite_TM41 Purdue-01 | 0.0003779422 | 5.32198e-06 | 200 | 140 | 30.00001 | IRM_LakeShore
titanomagnetite_TM41 Purdue-01 | 0.0004101898 | 1.824416e-05 | 200 | 140 | 100 | IRM_LakeShore
titanomagnetite_TM41 Purdue-01 | 0.000480596 | 3.57719e-05 | 200 | 140 | 300.0001 | IRM_LakeShore
titanomagnetite_TM41 Purdue-01 | 0.0005404337 | 2.744167e-05 | 200 | 140 | 1000 | IRM_LakeShore
titanomagnetite_TM41 Purdue-01 | 0.0005591124 | 2.410029e-05 | 200 | 140 | 2000 | IRM_LakeShore
titanomagnetite_TM41 Purdue-01 | 0.0003748611 | 5.611688e-06 | 200 | 400 | 30.00001 | IRM_LakeShore
titanomagnetite_TM41 Purdue-01 | 0.0004077295 | 1.949823e-05 | 200 | 400 | 100 | IRM_LakeShore
titanomagnetite_TM41 Purdue-01 | 0.0004780044 | 3.91219e-05 | 200 | 400 | 300.0001 | IRM_LakeShore
titanomagnetite_TM41 Purdue-01 | 0.0005363084 | 3.137611e-05 | 200 | 400 | 1000 | IRM_LakeShore
titanomagnetite_TM41 Purdue-01 | 0.0005558312 | 3.484593e-05 | 200 | 400 | 2000 | IRM_LakeShore
titanomagnetite_TM41 Purdue-01 | 0.0003745569 | 5.311362e-06 | 200 | 1000 | 30.00001 | IRM_LakeShore
titanomagnetite_TM41 Purdue-01 | 0.0004070316 | 1.907925e-05 | 200 | 1000 | 100 | IRM_LakeShore
titanomagnetite_TM41 Purdue-01 | 0.0004757333 | 4.072625e-05 | 200 | 1000 | 300.0001 | IRM_LakeShore
titanomagnetite_TM41 Purdue-01 | 0.0005345921 | 3.481607e-05 | 200 | 1000 | 1000 | IRM_LakeShore
titanomagnetite_TM41 Purdue-01 | 0.000552398 | 5.565263e-05 | 200 | 1000 | 2000 | IRM_LakeShore
titanomagnetite_TM41 Purdue-01 | 0.0003711173 | 4.977386e-06 | 200 | 4000 | 30.00001 | IRM_LakeShore
titanomagnetite_TM41 Purdue-01 | 0.0004020603 | 1.938399e-05 | 200 | 4000 | 100 | IRM_LakeShore
titanomagnetite_TM41 Purdue-01 | 0 | 0 | 200 | 4000 | 300.0001 | IRM_LakeShore
titanomagnetite_TM41 Purdue-01 | 0 | 0 | 200 | 4000 | 1000 | IRM_LakeShore
titanomagnetite_TM41 Purdue-01 | 0 | 0 | 200 | 4000 | 2000 | IRM_LakeShore
titanomagnetite_TM41 Purdue-01 | 0.0003785155 | 6.845273e-06 | 210 | 40 | 30.00001 | IRM_LakeShore
titanomagnetite_TM41 Purdue-01 | 0.0004193012 | 2.267354e-05 | 210 | 40 | 100 | IRM_LakeShore
titanomagnetite_TM41 Purdue-01 | 0.0004912639 | 3.759491e-05 | 210 | 40 | 300.0001 | IRM_LakeShore
titanomagnetite_TM41 Purdue-01 | 0.0005438555 | 2.729589e-05 | 210 | 40 | 1000 | IRM_LakeShore
titanomagnetite_TM41 Purdue-01 | 0.0005621946 | 2.206686e-05 | 210 | 40 | 2000 | IRM_LakeShore
titanomagnetite_TM41 Purdue-01 | 0.0003818651 | 5.227436e-06 | 210 | 140 | 30.00001 | IRM_LakeShore
titanomagnetite_TM41 Purdue-01 | 0.0004179014 | 1.974744e-05 | 210 | 140 | 100 | IRM_LakeShore
titanomagnetite_TM41 Purdue-01 | 0.0004896189 | 3.451424e-05 | 210 | 140 | 300.0001 | IRM_LakeShore
titanomagnetite_TM41 Purdue-01 | 0.0005445961 | 2.465739e-05 | 210 | 140 | 1000 | IRM_LakeShore
titanomagnetite_TM41 Purdue-01 | 0.0005617926 | 2.153041e-05 | 210 | 140 | 2000 | IRM_LakeShore
titanomagnetite_TM41 Purdue-01 | 0.0003777651 | 5.17156e-06 | 210 | 400 | 30.00001 | IRM_LakeShore
titanomagnetite_TM41 Purdue-01 | 0.0004138961 | 2.01512e-05 | 210 | 400 | 100 | IRM_LakeShore
titanomagnetite_TM41 Purdue-01 | 0.0004866712 | 3.722471e-05 | 210 | 400 | 300.0001 | IRM_LakeShore
titanomagnetite_TM41 Purdue-01 | 0.000540948 | 2.784014e-05 | 210 | 400 | 1000 | IRM_LakeShore
titanomagnetite_TM41 Purdue-01 | 0.0005588772 | 3.210607e-05 | 210 | 400 | 2000 | IRM_LakeShore
titanomagnetite_TM41 Purdue-01 | 0.0003789255 | 5.224961e-06 | 210 | 1000 | 30.00001 | IRM_LakeShore
titanomagnetite_TM41 Purdue-01 | 0.0004149768 | 2.027651e-05 | 210 | 1000 | 100 | IRM_LakeShore
titanomagnetite_TM41 Purdue-01 | 0.0004855191 | 3.861487e-05 | 210 | 1000 | 300.0001 | IRM_LakeShore
titanomagnetite_TM41 Purdue-01 | 0.0005396688 | 3.052058e-05 | 210 | 1000 | 1000 | IRM_LakeShore
titanomagnetite_TM41 Purdue-01 | 0.0005567708 | 5.237545e-05 | 210 | 1000 | 2000 | IRM_LakeShore
titanomagnetite_TM41 Purdue-01 | 0.00037557 | 4.288484e-06 | 210 | 4000 | 30.00001 | IRM_LakeShore
titanomagnetite_TM41 Purdue-01 | 0.0004103069 | 2.002207e-05 | 210 | 4000 | 100 | IRM_LakeShore
titanomagnetite_TM41 Purdue-01 | 0 | 0 | 210 | 4000 | 300.0001 | IRM_LakeShore
titanomagnetite_TM41 Purdue-01 | 0 | 0 | 210 | 4000 | 1000 | IRM_LakeShore
titanomagnetite_TM41 Purdue-01 | 0 | 0 | 210 | 4000 | 2000 | IRM_LakeShore
titanomagnetite_TM41 Purdue-01 | 0.0003843685 | 7.143713e-06 | 220 | 40 | 30.00001 | IRM_LakeShore
titanomagnetite_TM41 Purdue-01 | 0.0004288495 | 2.438277e-05 | 220 | 40 | 100 | IRM_LakeShore
titanomagnetite_TM41 Purdue-01 | 0.0004992867 | 3.558075e-05 | 220 | 40 | 300.0001 | IRM_LakeShore
titanomagnetite_TM41 Purdue-01 | 0.0005473312 | 2.518708e-05 | 220 | 40 | 1000 | IRM_LakeShore
titanomagnetite_TM41 Purdue-01 | 0.0005642545 | 2.043471e-05 | 220 | 40 | 2000 | IRM_LakeShore
titanomagnetite_TM41 Purdue-01 | 0.0003871118 | 5.229456e-06 | 220 | 140 | 30.00001 | IRM_LakeShore
titanomagnetite_TM41 Purdue-01 | 0.0004273017 | 2.113534e-05 | 220 | 140 | 100 | IRM_LakeShore
titanomagnetite_TM41 Purdue-01 | 0.0004982505 | 3.253509e-05 | 220 | 140 | 300.0001 | IRM_LakeShore
titanomagnetite_TM41 Purdue-01 | 0.0005484203 | 2.222281e-05 | 220 | 140 | 1000 | IRM_LakeShore
titanomagnetite_TM41 Purdue-01 | 0.000564048 | 1.983043e-05 | 220 | 140 | 2000 | IRM_LakeShore
titanomagnetite_TM41 Purdue-01 | 0.0003840624 | 5.414471e-06 | 220 | 400 | 30.00001 | IRM_LakeShore
titanomagnetite_TM41 Purdue-01 | 0.0004247345 | 2.221807e-05 | 220 | 400 | 100 | IRM_LakeShore
titanomagnetite_TM41 Purdue-01 | 0.0004959574 | 3.517716e-05 | 220 | 400 | 300.0001 | IRM_LakeShore
titanomagnetite_TM41 Purdue-01 | 0.0005450718 | 2.494353e-05 | 220 | 400 | 1000 | IRM_LakeShore
titanomagnetite_TM41 Purdue-01 | 0.0005616248 | 2.997374e-05 | 220 | 400 | 2000 | IRM_LakeShore
titanomagnetite_TM41 Purdue-01 | 0.0003830919 | 4.85295e-06 | 220 | 1000 | 30.00001 | IRM_LakeShore
titanomagnetite_TM41 Purdue-01 | 0.0004247724 | 2.148436e-05 | 220 | 1000 | 100 | IRM_LakeShore
titanomagnetite_TM41 Purdue-01 | 0.0004954951 | 3.628477e-05 | 220 | 1000 | 300.0001 | IRM_LakeShore
titanomagnetite_TM41 Purdue-01 | 0.000545853 | 2.68229e-05 | 220 | 1000 | 1000 | IRM_LakeShore
titanomagnetite_TM41 Purdue-01 | 0.0005604317 | 5.024391e-05 | 220 | 1000 | 2000 | IRM_LakeShore
titanomagnetite_TM41 Purdue-01 | 0.0003810867 | 4.038134e-06 | 220 | 4000 | 30.00001 | IRM_LakeShore
titanomagnetite_TM41 Purdue-01 | 0.0004205064 | 2.124273e-05 | 220 | 4000 | 100 | IRM_LakeShore
titanomagnetite_TM41 Purdue-01 | 0 | 0 | 220 | 4000 | 300.0001 | IRM_LakeShore
titanomagnetite_TM41 Purdue-01 | 0 | 0 | 220 | 4000 | 1000 | IRM_LakeShore
titanomagnetite_TM41 Purdue-01 | 0 | 0 | 220 | 4000 | 2000 | IRM_LakeShore
titanomagnetite_TM41 Purdue-01 | 0.000391625 | 7.345723e-06 | 230 | 40 | 30.00001 | IRM_LakeShore
titanomagnetite_TM41 Purdue-01 | 0.0004398764 | 2.579424e-05 | 230 | 40 | 100 | IRM_LakeShore
titanomagnetite_TM41 Purdue-01 | 0.0005073688 | 3.374214e-05 | 230 | 40 | 300.0001 | IRM_LakeShore
titanomagnetite_TM41 Purdue-01 | 0.0005508678 | 2.314849e-05 | 230 | 40 | 1000 | IRM_LakeShore
titanomagnetite_TM41 Purdue-01 | 0.0005660857 | 1.890396e-05 | 230 | 40 | 2000 | IRM_LakeShore
titanomagnetite_TM41 Purdue-01 | 0.0003933584 | 5.334466e-06 | 230 | 140 | 30.00001 | IRM_LakeShore
titanomagnetite_TM41 Purdue-01 | 0.0004383925 | 2.237434e-05 | 230 | 140 | 100 | IRM_LakeShore
titanomagnetite_TM41 Purdue-01 | 0.0005062763 | 3.031651e-05 | 230 | 140 | 300.0001 | IRM_LakeShore
titanomagnetite_TM41 Purdue-01 | 0.0005515015 | 1.973376e-05 | 230 | 140 | 1000 | IRM_LakeShore
titanomagnetite_TM41 Purdue-01 | 0.0005659109 | 1.823773e-05 | 230 | 140 | 2000 | IRM_LakeShore
titanomagnetite_TM41 Purdue-01 | 0.0003906239 | 5.399768e-06 | 230 | 400 | 30.00001 | IRM_LakeShore
titanomagnetite_TM41 Purdue-01 | 0.0004357459 | 2.334487e-05 | 230 | 400 | 100 | IRM_LakeShore
titanomagnetite_TM41 Purdue-01 | 0.0005042941 | 3.262495e-05 | 230 | 400 | 300.0001 | IRM_LakeShore
titanomagnetite_TM41 Purdue-01 | 0.0005490975 | 2.206159e-05 | 230 | 400 | 1000 | IRM_LakeShore
titanomagnetite_TM41 Purdue-01 | 0.0005639297 | 2.806552e-05 | 230 | 400 | 2000 | IRM_LakeShore
titanomagnetite_TM41 Purdue-01 | 0.0003911051 | 5.210446e-06 | 230 | 1000 | 30.00001 | IRM_LakeShore
titanomagnetite_TM41 Purdue-01 | 0.0004361009 | 2.284462e-05 | 230 | 1000 | 100 | IRM_LakeShore
titanomagnetite_TM41 Purdue-01 | 0.0005036703 | 3.385579e-05 | 230 | 1000 | 300.0001 | IRM_LakeShore
titanomagnetite_TM41 Purdue-01 | 0.0005490921 | 2.36967e-05 | 230 | 1000 | 1000 | IRM_LakeShore
titanomagnetite_TM41 Purdue-01 | 0.0005631134 | 4.861253e-05 | 230 | 1000 | 2000 | IRM_LakeShore
titanomagnetite_TM41 Purdue-01 | 0.000388061 | 3.962689e-06 | 230 | 4000 | 30.00001 | IRM_LakeShore
titanomagnetite_TM41 Purdue-01 | 0.0004313883 | 2.214184e-05 | 230 | 4000 | 100 | IRM_LakeShore
titanomagnetite_TM41 Purdue-01 | 0 | 0 | 230 | 4000 | 300.0001 | IRM_LakeShore
titanomagnetite_TM41 Purdue-01 | 0 | 0 | 230 | 4000 | 1000 | IRM_LakeShore
titanomagnetite_TM41 Purdue-01 | 0 | 0 | 230 | 4000 | 2000 | IRM_LakeShore
titanomagnetite_TM41 Purdue-01 | 0.0004004708 | 7.880431e-06 | 240 | 40 | 30.00001 | IRM_LakeShore
titanomagnetite_TM41 Purdue-01 | 0.0004512241 | 2.650573e-05 | 240 | 40 | 100 | IRM_LakeShore
titanomagnetite_TM41 Purdue-01 | 0.0005145718 | 3.141749e-05 | 240 | 40 | 300.0001 | IRM_LakeShore
titanomagnetite_TM41 Purdue-01 | 0.0005531901 | 2.099552e-05 | 240 | 40 | 1000 | IRM_LakeShore
titanomagnetite_TM41 Purdue-01 | 0.000567198 | 1.740644e-05 | 240 | 40 | 2000 | IRM_LakeShore
titanomagnetite_TM41 Purdue-01 | 0.0004024116 | 5.70906e-06 | 240 | 140 | 30.00001 | IRM_LakeShore
titanomagnetite_TM41 Purdue-01 | 0.000449938 | 2.278708e-05 | 240 | 140 | 100 | IRM_LakeShore
titanomagnetite_TM41 Purdue-01 | 0.000513056 | 2.767933e-05 | 240 | 140 | 300.0001 | IRM_LakeShore
titanomagnetite_TM41 Purdue-01 | 0.000554048 | 1.766284e-05 | 240 | 140 | 1000 | IRM_LakeShore
titanomagnetite_TM41 Purdue-01 | 0.0005669485 | 1.662126e-05 | 240 | 140 | 2000 | IRM_LakeShore
titanomagnetite_TM41 Purdue-01 | 0.0003991906 | 5.67801e-06 | 240 | 400 | 30.00001 | IRM_LakeShore
titanomagnetite_TM41 Purdue-01 | 0.0004474692 | 2.380727e-05 | 240 | 400 | 100 | IRM_LakeShore
titanomagnetite_TM41 Purdue-01 | 0.0005116371 | 2.972027e-05 | 240 | 400 | 300.0001 | IRM_LakeShore
titanomagnetite_TM41 Purdue-01 | 0.0005514664 | 1.923279e-05 | 240 | 400 | 1000 | IRM_LakeShore
titanomagnetite_TM41 Purdue-01 | 0.0005654173 | 2.628066e-05 | 240 | 400 | 2000 | IRM_LakeShore
titanomagnetite_TM41 Purdue-01 | 0.0003985215 | 5.249144e-06 | 240 | 1000 | 30.00001 | IRM_LakeShore
titanomagnetite_TM41 Purdue-01 | 0.0004472371 | 2.306563e-05 | 240 | 1000 | 100 | IRM_LakeShore
titanomagnetite_TM41 Purdue-01 | 0.0005109451 | 3.10344e-05 | 240 | 1000 | 300.0001 | IRM_LakeShore
titanomagnetite_TM41 Purdue-01 | 0.0005518208 | 2.097947e-05 | 240 | 1000 | 1000 | IRM_LakeShore
titanomagnetite_TM41 Purdue-01 | 0.0005646416 | 4.70996e-05 | 240 | 1000 | 2000 | IRM_LakeShore
titanomagnetite_TM41 Purdue-01 | 0.0003961802 | 3.341254e-06 | 240 | 4000 | 30.00001 | IRM_LakeShore
titanomagnetite_TM41 Purdue-01 | 0.0004441492 | 2.244294e-05 | 240 | 4000 | 100 | IRM_LakeShore
titanomagnetite_TM41 Purdue-01 | 0 | 0 | 240 | 4000 | 300.0001 | IRM_LakeShore
titanomagnetite_TM41 Purdue-01 | 0 | 0 | 240 | 4000 | 1000 | IRM_LakeShore
titanomagnetite_TM41 Purdue-01 | 0 | 0 | 240 | 4000 | 2000 | IRM_LakeShore
titanomagnetite_TM41 Purdue-01 | 0.0004103527 | 8.322411e-06 | 250 | 40 | 30.00001 | IRM_LakeShore
titanomagnetite_TM41 Purdue-01 | 0.0004626741 | 2.67683e-05 | 250 | 40 | 100 | IRM_LakeShore
titanomagnetite_TM41 Purdue-01 | 0.00052055 | 2.879364e-05 | 250 | 40 | 300.0001 | IRM_LakeShore
titanomagnetite_TM41 Purdue-01 | 0.0005552297 | 1.90635e-05 | 250 | 40 | 1000 | IRM_LakeShore
titanomagnetite_TM41 Purdue-01 | 0.0005679782 | 1.593337e-05 | 250 | 40 | 2000 | IRM_LakeShore
titanomagnetite_TM41 Purdue-01 | 0.000411655 | 6.185124e-06 | 250 | 140 | 30.00001 | IRM_LakeShore
titanomagnetite_TM41 Purdue-01 | 0.0004616542 | 2.2988e-05 | 250 | 140 | 100 | IRM_LakeShore
titanomagnetite_TM41 Purdue-01 | 0.0005202129 | 2.531991e-05 | 250 | 140 | 300.0001 | IRM_LakeShore
titanomagnetite_TM41 Purdue-01 | 0.0005564678 | 1.550941e-05 | 250 | 140 | 1000 | IRM_LakeShore
titanomagnetite_TM41 Purdue-01 | 0.0005684639 | 1.520513e-05 | 250 | 140 | 2000 | IRM_LakeShore
titanomagnetite_TM41 Purdue-01 | 0.0004090811 | 6.174649e-06 | 250 | 400 | 30.00001 | IRM_LakeShore
titanomagnetite_TM41 Purdue-01 | 0.0004592707 | 2.398064e-05 | 250 | 400 | 100 | IRM_LakeShore
titanomagnetite_TM41 Purdue-01 | 0.0005183802 | 2.733371e-05 | 250 | 400 | 300.0001 | IRM_LakeShore
titanomagnetite_TM41 Purdue-01 | 0.0005536664 | 1.725444e-05 | 250 | 400 | 1000 | IRM_LakeShore
titanomagnetite_TM41 Purdue-01 | 0.0005666629 | 2.506316e-05 | 250 | 400 | 2000 | IRM_LakeShore
titanomagnetite_TM41 Purdue-01 | 0.0004084136 | 5.630203e-06 | 250 | 1000 | 30.00001 | IRM_LakeShore
titanomagnetite_TM41 Purdue-01 | 0.0004602196 | 2.336343e-05 | 250 | 1000 | 100 | IRM_LakeShore
titanomagnetite_TM41 Purdue-01 | 0.0005186753 | 2.797344e-05 | 250 | 1000 | 300.0001 | IRM_LakeShore
titanomagnetite_TM41 Purdue-01 | 0.0005546208 | 1.853028e-05 | 250 | 1000 | 1000 | IRM_LakeShore
titanomagnetite_TM41 Purdue-01 | 0.0005663129 | 4.611275e-05 | 250 | 1000 | 2000 | IRM_LakeShore
titanomagnetite_TM41 Purdue-01 | 0.0004059519 | 3.690006e-06 | 250 | 4000 | 30.00001 | IRM_LakeShore
titanomagnetite_TM41 Purdue-01 | 0.0004562665 | 2.255064e-05 | 250 | 4000 | 100 | IRM_LakeShore
titanomagnetite_TM41 Purdue-01 | 0 | 0 | 250 | 4000 | 300.0001 | IRM_LakeShore
titanomagnetite_TM41 Purdue-01 | 0 | 0 | 250 | 4000 | 1000 | IRM_LakeShore
titanomagnetite_TM41 Purdue-01 | 0 | 0 | 250 | 4000 | 2000 | IRM_LakeShore
titanomagnetite_TM41 Purdue-01 | 0.0004209973 | 9.326332e-06 | 260 | 40 | 30.00001 | IRM_LakeShore
titanomagnetite_TM41 Purdue-01 | 0.0004739195 | 2.669948e-05 | 260 | 40 | 100 | IRM_LakeShore
titanomagnetite_TM41 Purdue-01 | 0.0005262342 | 2.662577e-05 | 260 | 40 | 300.0001 | IRM_LakeShore
titanomagnetite_TM41 Purdue-01 | 0.0005576446 | 1.740429e-05 | 260 | 40 | 1000 | IRM_LakeShore
titanomagnetite_TM41 Purdue-01 | 0.0005695485 | 1.490557e-05 | 260 | 40 | 2000 | IRM_LakeShore
titanomagnetite_TM41 Purdue-01 | 0.0004218073 | 6.613604e-06 | 260 | 140 | 30.00001 | IRM_LakeShore
titanomagnetite_TM41 Purdue-01 | 0.0004726158 | 2.26329e-05 | 260 | 140 | 100 | IRM_LakeShore
titanomagnetite_TM41 Purdue-01 | 0.0005259753 | 2.301533e-05 | 260 | 140 | 300.0001 | IRM_LakeShore
titanomagnetite_TM41 Purdue-01 | 0.0005590243 | 1.398891e-05 | 260 | 140 | 1000 | IRM_LakeShore
titanomagnetite_TM41 Purdue-01 | 0.0005700065 | 1.431201e-05 | 260 | 140 | 2000 | IRM_LakeShore
titanomagnetite_TM41 Purdue-01 | 0.0004167391 | 5.83153e-06 | 260 | 400 | 30.00001 | IRM_LakeShore
titanomagnetite_TM41 Purdue-01 | 0.0004695298 | 2.312414e-05 | 260 | 400 | 100 | IRM_LakeShore
titanomagnetite_TM41 Purdue-01 | 0.0005241891 | 2.486742e-05 | 260 | 400 | 300.0001 | IRM_LakeShore
titanomagnetite_TM41 Purdue-01 | 0.0005564381 | 1.553141e-05 | 260 | 400 | 1000 | IRM_LakeShore
titanomagnetite_TM41 Purdue-01 | 0.0005684372 | 2.411615e-05 | 260 | 400 | 2000 | IRM_LakeShore
titanomagnetite_TM41 Purdue-01 | 0.0004192288 | 6.048169e-06 | 260 | 1000 | 30.00001 | IRM_LakeShore
titanomagnetite_TM41 Purdue-01 | 0.0004710856 | 2.298154e-05 | 260 | 1000 | 100 | IRM_LakeShore
titanomagnetite_TM41 Purdue-01 | 0.0005248896 | 2.58878e-05 | 260 | 1000 | 300.0001 | IRM_LakeShore
titanomagnetite_TM41 Purdue-01 | 0.0005575065 | 1.680935e-05 | 260 | 1000 | 1000 | IRM_LakeShore
titanomagnetite_TM41 Purdue-01 | 0.000568101 | 4.57136e-05 | 260 | 1000 | 2000 | IRM_LakeShore
titanomagnetite_TM41 Purdue-01 | 0.000416421 | 4.010587e-06 | 260 | 4000 | 30.00001 | IRM_LakeShore
titanomagnetite_TM41 Purdue-01 | 0.0004677018 | 2.200023e-05 | 260 | 4000 | 100 | IRM_LakeShore
titanomagnetite_TM41 Purdue-01 | 0 | 0 | 260 | 4000 | 300.0001 | IRM_LakeShore
titanomagnetite_TM41 Purdue-01 | 0 | 0 | 260 | 4000 | 1000 | IRM_LakeShore
titanomagnetite_TM41 Purdue-01 | 0 | 0 | 260 | 4000 | 2000 | IRM_LakeShore
titanomagnetite_TM41 Purdue-01 | 0.000432315 | 1.018342e-05 | 270 | 40 | 30.00001 | IRM_LakeShore
titanomagnetite_TM41 Purdue-01 | 0.0004842719 | 2.622424e-05 | 270 | 40 | 100 | IRM_LakeShore
titanomagnetite_TM41 Purdue-01 | 0.0005316164 | 2.456275e-05 | 270 | 40 | 300.0001 | IRM_LakeShore
titanomagnetite_TM41 Purdue-01 | 0.0005600352 | 1.604312e-05 | 270 | 40 | 1000 | IRM_LakeShore
titanomagnetite_TM41 Purdue-01 | 0.0005708352 | 1.398133e-05 | 270 | 40 | 2000 | IRM_LakeShore
titanomagnetite_TM41 Purdue-01 | 0.0004322824 | 7.065659e-06 | 270 | 140 | 30.00001 | IRM_LakeShore
titanomagnetite_TM41 Purdue-01 | 0.0004824387 | 2.161278e-05 | 270 | 140 | 100 | IRM_LakeShore
titanomagnetite_TM41 Purdue-01 | 0.0005316371 | 2.079195e-05 | 270 | 140 | 300.0001 | IRM_LakeShore
titanomagnetite_TM41 Purdue-01 | 0.0005611886 | 1.25413e-05 | 270 | 140 | 1000 | IRM_LakeShore
titanomagnetite_TM41 Purdue-01 | 0.0005710649 | 1.337917e-05 | 270 | 140 | 2000 | IRM_LakeShore
titanomagnetite_TM41 Purdue-01 | 0.0004301649 | 7.056654e-06 | 270 | 400 | 30.00001 | IRM_LakeShore
titanomagnetite_TM41 Purdue-01 | 0.0004815769 | 2.289557e-05 | 270 | 400 | 100 | IRM_LakeShore
titanomagnetite_TM41 Purdue-01 | 0.0005304971 | 2.252009e-05 | 270 | 400 | 300.0001 | IRM_LakeShore
titanomagnetite_TM41 Purdue-01 | 0.0005587277 | 1.372461e-05 | 270 | 400 | 1000 | IRM_LakeShore
titanomagnetite_TM41 Purdue-01 | 0.0005695025 | 2.328678e-05 | 270 | 400 | 2000 | IRM_LakeShore
titanomagnetite_TM41 Purdue-01 | 0.0004301781 | 6.438139e-06 | 270 | 1000 | 30.00001 | IRM_LakeShore
titanomagnetite_TM41 Purdue-01 | 0.0004821706 | 2.192791e-05 | 270 | 1000 | 100 | IRM_LakeShore
titanomagnetite_TM41 Purdue-01 | 0.0005301728 | 2.3201e-05 | 270 | 1000 | 300.0001 | IRM_LakeShore
titanomagnetite_TM41 Purdue-01 | 0.0005598228 | 1.502741e-05 | 270 | 1000 | 1000 | IRM_LakeShore
titanomagnetite_TM41 Purdue-01 | 0.0005687916 | 4.525398e-05 | 270 | 1000 | 2000 | IRM_LakeShore
titanomagnetite_TM41 Purdue-01 | 0.0004275327 | 4.287873e-06 | 270 | 4000 | 30.00001 | IRM_LakeShore
titanomagnetite_TM41 Purdue-01 | 0.0004783863 | 2.107144e-05 | 270 | 4000 | 100 | IRM_LakeShore
titanomagnetite_TM41 Purdue-01 | 0 | 0 | 270 | 4000 | 300.0001 | IRM_LakeShore
titanomagnetite_TM41 Purdue-01 | 0 | 0 | 270 | 4000 | 1000 | IRM_LakeShore
titanomagnetite_TM41 Purdue-01 | 0 | 0 | 270 | 4000 | 2000 | IRM_LakeShore
titanomagnetite_TM41 Purdue-01 | 0.0004436142 | 1.081363e-05 | 280 | 40 | 30.00001 | IRM_LakeShore
titanomagnetite_TM41 Purdue-01 | 0.0004938783 | 2.516112e-05 | 280 | 40 | 100 | IRM_LakeShore
titanomagnetite_TM41 Purdue-01 | 0.0005362263 | 2.250967e-05 | 280 | 40 | 300.0001 | IRM_LakeShore
titanomagnetite_TM41 Purdue-01 | 0.0005617659 | 1.466586e-05 | 280 | 40 | 1000 | IRM_LakeShore
titanomagnetite_TM41 Purdue-01 | 0.0005721045 | 1.327168e-05 | 280 | 40 | 2000 | IRM_LakeShore
titanomagnetite_TM41 Purdue-01 | 0.0004447134 | 8.002872e-06 | 280 | 140 | 30.00001 | IRM_LakeShore
titanomagnetite_TM41 Purdue-01 | 0.0004932116 | 2.112093e-05 | 280 | 140 | 100 | IRM_LakeShore
titanomagnetite_TM41 Purdue-01 | 0.0005361862 | 1.884299e-05 | 280 | 140 | 300.0001 | IRM_LakeShore
titanomagnetite_TM41 Purdue-01 | 0.0005628317 | 1.117445e-05 | 280 | 140 | 1000 | IRM_LakeShore
titanomagnetite_TM41 Purdue-01 | 0.0005723574 | 1.265755e-05 | 280 | 140 | 2000 | IRM_LakeShore
titanomagnetite_TM41 Purdue-01 | 0.0004410271 | 7.584416e-06 | 280 | 400 | 30.00001 | IRM_LakeShore
titanomagnetite_TM41 Purdue-01 | 0.0004907464 | 2.174461e-05 | 280 | 400 | 100 | IRM_LakeShore
titanomagnetite_TM41 Purdue-01 | 0.0005350317 | 2.033219e-05 | 280 | 400 | 300.0001 | IRM_LakeShore
titanomagnetite_TM41 Purdue-01 | 0.0005605421 | 1.236698e-05 | 280 | 400 | 1000 | IRM_LakeShore
titanomagnetite_TM41 Purdue-01 | 0.0005708782 | 2.276715e-05 | 280 | 400 | 2000 | IRM_LakeShore
titanomagnetite_TM41 Purdue-01 | 0.0004407281 | 6.868713e-06 | 280 | 1000 | 30.00001 | IRM_LakeShore
titanomagnetite_TM41 Purdue-01 | 0.0004916945 | 2.047097e-05 | 280 | 1000 | 100 | IRM_LakeShore
titanomagnetite_TM41 Purdue-01 | 0.0005349005 | 2.092513e-05 | 280 | 1000 | 300.0001 | IRM_LakeShore
titanomagnetite_TM41 Purdue-01 | 0.0005615461 | 1.357338e-05 | 280 | 1000 | 1000 | IRM_LakeShore
titanomagnetite_TM41 Purdue-01 | 0.0005701545 | 4.530504e-05 | 280 | 1000 | 2000 | IRM_LakeShore
titanomagnetite_TM41 Purdue-01 | 0.0004378302 | 4.61734e-06 | 280 | 4000 | 30.00001 | IRM_LakeShore
titanomagnetite_TM41 Purdue-01 | 0.0004881217 | 1.98522e-05 | 280 | 4000 | 100 | IRM_LakeShore
titanomagnetite_TM41 Purdue-01 | 0 | 0 | 280 | 4000 | 300.0001 | IRM_LakeShore
titanomagnetite_TM41 Purdue-01 | 0 | 0 | 280 | 4000 | 1000 | IRM_LakeShore
titanomagnetite_TM41 Purdue-01 | 0 | 0 | 280 | 4000 | 2000 | IRM_LakeShore
titanomagnetite_TM41 Purdue-01 | 0.0004552711 | 1.156299e-05 | 290 | 40 | 30.00001 | IRM_LakeShore
titanomagnetite_TM41 Purdue-01 | 0.0005028733 | 2.388832e-05 | 290 | 40 | 100 | IRM_LakeShore
titanomagnetite_TM41 Purdue-01 | 0.0005403901 | 2.05228e-05 | 290 | 40 | 300.0001 | IRM_LakeShore
titanomagnetite_TM41 Purdue-01 | 0.0005632456 | 1.353381e-05 | 290 | 40 | 1000 | IRM_LakeShore
titanomagnetite_TM41 Purdue-01 | 0.0005730446 | 1.254423e-05 | 290 | 40 | 2000 | IRM_LakeShore
titanomagnetite_TM41 Purdue-01 | 0.000455477 | 8.527981e-06 | 290 | 140 | 30.00001 | IRM_LakeShore
titanomagnetite_TM41 Purdue-01 | 0.0005022352 | 1.984341e-05 | 290 | 140 | 100 | IRM_LakeShore
titanomagnetite_TM41 Purdue-01 | 0.0005406401 | 1.685021e-05 | 290 | 140 | 300.0001 | IRM_LakeShore
titanomagnetite_TM41 Purdue-01 | 0.0005647228 | 1.006877e-05 | 290 | 140 | 1000 | IRM_LakeShore
titanomagnetite_TM41 Purdue-01 | 0.0005734035 | 1.203062e-05 | 290 | 140 | 2000 | IRM_LakeShore
titanomagnetite_TM41 Purdue-01 | 0.000452318 | 8.201797e-06 | 290 | 400 | 30.00001 | IRM_LakeShore
titanomagnetite_TM41 Purdue-01 | 0.0004997297 | 2.041052e-05 | 290 | 400 | 100 | IRM_LakeShore
titanomagnetite_TM41 Purdue-01 | 0.0005390664 | 1.80462e-05 | 290 | 400 | 300.0001 | IRM_LakeShore
titanomagnetite_TM41 Purdue-01 | 0.0005623515 | 1.111469e-05 | 290 | 400 | 1000 | IRM_LakeShore
titanomagnetite_TM41 Purdue-01 | 0.0005719812 | 2.230435e-05 | 290 | 400 | 2000 | IRM_LakeShore
titanomagnetite_TM41 Purdue-01 | 0.0004520666 | 7.377228e-06 | 290 | 1000 | 30.00001 | IRM_LakeShore
titanomagnetite_TM41 Purdue-01 | 0.0005007208 | 1.921841e-05 | 290 | 1000 | 100 | IRM_LakeShore
titanomagnetite_TM41 Purdue-01 | 0.0005391639 | 1.902238e-05 | 290 | 1000 | 300.0001 | IRM_LakeShore
titanomagnetite_TM41 Purdue-01 | 0.0005635089 | 1.250029e-05 | 290 | 1000 | 1000 | IRM_LakeShore
titanomagnetite_TM41 Purdue-01 | 0.0005712272 | 4.541786e-05 | 290 | 1000 | 2000 | IRM_LakeShore
titanomagnetite_TM41 Purdue-01 | 0.0004490948 | 4.939885e-06 | 290 | 4000 | 30.00001 | IRM_LakeShore
titanomagnetite_TM41 Purdue-01 | 0.000497707 | 1.744713e-05 | 290 | 4000 | 100 | IRM_LakeShore
titanomagnetite_TM41 Purdue-01 | 0 | 0 | 290 | 4000 | 300.0001 | IRM_LakeShore
titanomagnetite_TM41 Purdue-01 | 0 | 0 | 290 | 4000 | 1000 | IRM_LakeShore
titanomagnetite_TM41 Purdue-01 | 0 | 0 | 290 | 4000 | 2000 | IRM_LakeShore
titanomagnetite_TM41 Purdue-01 | 0.0004666464 | 1.170475e-05 | 300 | 40 | 30.00001 | IRM_LakeShore
titanomagnetite_TM41 Purdue-01 | 0.0005110733 | 2.22288e-05 | 300 | 40 | 100 | IRM_LakeShore
titanomagnetite_TM41 Purdue-01 | 0.0005442193 | 1.858696e-05 | 300 | 40 | 300.0001 | IRM_LakeShore
titanomagnetite_TM41 Purdue-01 | 0.0005650099 | 1.256383e-05 | 300 | 40 | 1000 | IRM_LakeShore
titanomagnetite_TM41 Purdue-01 | 0.0005739183 | 1.195715e-05 | 300 | 40 | 2000 | IRM_LakeShore
titanomagnetite_TM41 Purdue-01 | 0.0004666721 | 8.797862e-06 | 300 | 140 | 30.00001 | IRM_LakeShore
titanomagnetite_TM41 Purdue-01 | 0.0005102332 | 1.830493e-05 | 300 | 140 | 100 | IRM_LakeShore
titanomagnetite_TM41 Purdue-01 | 0.0005439589 | 1.490054e-05 | 300 | 140 | 300.0001 | IRM_LakeShore
titanomagnetite_TM41 Purdue-01 | 0.0005664144 | 9.104773e-06 | 300 | 140 | 1000 | IRM_LakeShore
titanomagnetite_TM41 Purdue-01 | 0.0005745421 | 1.151117e-05 | 300 | 140 | 2000 | IRM_LakeShore
titanomagnetite_TM41 Purdue-01 | 0.0004633684 | 8.558738e-06 | 300 | 400 | 30.00001 | IRM_LakeShore
titanomagnetite_TM41 Purdue-01 | 0.0005077985 | 1.85056e-05 | 300 | 400 | 100 | IRM_LakeShore
titanomagnetite_TM41 Purdue-01 | 0.0005425119 | 1.602116e-05 | 300 | 400 | 300.0001 | IRM_LakeShore
titanomagnetite_TM41 Purdue-01 | 0.0005637911 | 1.014884e-05 | 300 | 400 | 1000 | IRM_LakeShore
titanomagnetite_TM41 Purdue-01 | 0.0005730748 | 2.203819e-05 | 300 | 400 | 2000 | IRM_LakeShore
titanomagnetite_TM41 Purdue-01 | 0.0004624601 | 7.495971e-06 | 300 | 1000 | 30.00001 | IRM_LakeShore
titanomagnetite_TM41 Purdue-01 | 0.0005079906 | 1.716194e-05 | 300 | 1000 | 100 | IRM_LakeShore
titanomagnetite_TM41 Purdue-01 | 0.0005426545 | 1.679774e-05 | 300 | 1000 | 300.0001 | IRM_LakeShore
titanomagnetite_TM41 Purdue-01 | 0.0005649862 | 1.144542e-05 | 300 | 1000 | 1000 | IRM_LakeShore
titanomagnetite_TM41 Purdue-01 | 0.000572206 | 4.561484e-05 | 300 | 1000 | 2000 | IRM_LakeShore
titanomagnetite_TM41 Purdue-01 | 0.0004602075 | 5.133822e-06 | 300 | 4000 | 30.00001 | IRM_LakeShore
titanomagnetite_TM41 Purdue-01 | 0.0005056718 | 1.596492e-05 | 300 | 4000 | 100 | IRM_LakeShore
titanomagnetite_TM41 Purdue-01 | 0 | 0 | 300 | 4000 | 300.0001 | IRM_LakeShore
titanomagnetite_TM41 Purdue-01 | 0 | 0 | 300 | 4000 | 1000 | IRM_LakeShore
titanomagnetite_TM41 Purdue-01 | 0 | 0 | 300 | 4000 | 2000 | IRM_LakeShore

## MPMS_suscep
specimen | X [m3/kg] | X`[m3/kg] | T [K] | f [Hz] | Hac [A/m] | Instrument | Description | specimen | X [m3/kg] | X`[m3/kg] | T [K] | f [Hz] | Hac [A/m] | Instrument | Description | specimen | X [m3/kg] | X`[m3/kg] | T [K] | f [Hz] | Hac [A/m] | Instrument | Description | specimen | X [m3/kg] | X`[m3/kg] | T [K] | f [Hz] | Hac [A/m] | Instrument | Description | specimen | X [m3/kg] | X`[m3/kg] | T [K] | f [Hz] | Hac [A/m] | Instrument | Description | specimen | X [m3/kg] | X`[m3/kg] | T [K] | f [Hz] | Hac [A/m] | Instrument | Description | specimen | X [m3/kg] | X`[m3/kg] | T [K] | f [Hz] | Hac [A/m] | Instrument | Description | specimen | X [m3/kg] | X`[m3/kg] | T [K] | f [Hz] | Hac [A/m] | Instrument | Description | specimen | X [m3/kg] | X`[m3/kg] | T [K] | f [Hz] | Hac [A/m] | Instrument | Description | specimen | X [m3/kg] | X`[m3/kg] | T [K] | f [Hz] | Hac [A/m] | Instrument | Description | specimen | X [m3/kg] | X`[m3/kg] | T [K] | f [Hz] | Hac [A/m] | Instrument | Description | specimen | X [m3/kg] | X`[m3/kg] | T [K] | f [Hz] | Hac [A/m] | Instrument | Description | specimen | X [m3/kg] | X`[m3/kg] | T [K] | f [Hz] | Hac [A/m] | Instrument | Description | specimen | X [m3/kg] | X`[m3/kg] | T [K] | f [Hz] | Hac [A/m] | Instrument | Description | specimen | X [m3/kg] | X`[m3/kg] | T [K] | f [Hz] | Hac [A/m] | Instrument | Description
maghemite_AA_ 39951-01 | 0.000334977 | 1.716494e-06 | 10.00028 | 1.000576 | 238.7325 | IRM_MPMS-XL (Big Red) |  | maghemite_SkySpring 3315DX-01 | 0.0003471052 | 9.065017e-07 | 19.99958 | 1.000576 | 238.7325 | IRM_MPMS-XL (Big Red) |  | maghemite_Wright 4200-01 | 0.0003915319 | 7.841424e-07 | 10.00068 | 1.000576 | 238.7325 | IRM_MPMS-XL (Big Red) |  | magnetite_Wright 112982-01 | 0.0007966064 | 5.147935e-06 | 9.999594 | 1.000576 | 238.7325 | IRM_MPMS-XL (Big Red) |  | magnetite_Wright 3006-01 | 0.0001873303 | 9.440414e-08 | 1.999762 | 1.000576 | 238.7325 | IRM_MPMS-XL (Big Red) |  | magnetite_Wright 4000-01 | 0.0002632364 | 1.024245e-06 | 9.999177 | 0.100003 | 238.7325 | IRM_MPMS-XL (Big Red) |  | magnetite_Wright 5000-01 | 0.0001704477 | 4.682304e-07 | 10.00122 | 1.000576 | 238.7325 | IRM_MPMS-XL (Big Red) |  | titanomagnetite_TM05 Purdue-01 | 0.0002904844 | 5.248811e-07 | 9.998829 | 1.000576 | 19.894375 | IRM_MPMS-XL (Big Red) |  | titanomagnetite_TM16BJW-01 | 4.18622e-05 | 1.826992e-06 | 19.99913 | 1.000576 | 238.7325 | IRM_MPMS-XL (Big Red) |  | titanomagnetite_TM20 NC-01 | 0.0002185831 | 2.613943e-06 | 19.99763 | 1.000576 | 238.7325 | IRM_MPMS-5S (Old Blue) |  | titanomagnetite_TM28 Purdue-01 | 8.619461e-07 | 6.924801e-09 | 20 | 1 | 30.0007175 | IRM_MPMS-5S (Old Blue) |  | titanomagnetite_TM35BJW-01 | 8.628092e-06 | 1.837287e-07 | 19.99944 | 1.000576 | 238.7325 | IRM_MPMS-XL (Big Red) |  | titanomagnetite_TM41 Purdue-01 | 1.476941e-06 | 1.050055e-08 | 20 | 1 | 30.0007175 | IRM_MPMS-5S (Old Blue) |  | titanomagnetite_TM55 Purdue-01 | 9.681591e-06 | 8.893554e-09 | 10 | 1 | 19.894375 | IRM_MPMS-XL (Big Red) |  | titanomagnetite_TM78 Purdue-01 | 3.801076e-09 | 2.212124e-11 | 20 | 1 | 30.0007175 | IRM_MPMS-5S (Old Blue)
maghemite_AA_ 39951-01 | 0.0003338023 | 1.734175e-06 | 10.00028 | 3.163809 | 238.7325 | IRM_MPMS-XL (Big Red) |  | maghemite_SkySpring 3315DX-01 | 0.0003455377 | 8.243978e-07 | 19.99958 | 5.6232 | 238.7325 | IRM_MPMS-XL (Big Red) |  | maghemite_Wright 4200-01 | 0.0003906588 | 1.276558e-06 | 10.00068 | 3.163809 | 238.7325 | IRM_MPMS-XL (Big Red) |  | magnetite_Wright 112982-01 | 0.0007928108 | 3.642206e-06 | 9.999594 | 4.727209 | 238.7325 | IRM_MPMS-XL (Big Red) |  | magnetite_Wright 3006-01 | 0.0001871964 | 7.248226e-08 | 1.999762 | 3.163809 | 238.7325 | IRM_MPMS-XL (Big Red) |  | magnetite_Wright 4000-01 | 0.0002617131 | 8.886362e-07 | 9.999177 | 0.4641457 | 238.7325 | IRM_MPMS-XL (Big Red) |  | magnetite_Wright 5000-01 | 0.0001701428 | 4.007814e-07 | 10.00122 | 3.163809 | 238.7325 | IRM_MPMS-XL (Big Red) |  | titanomagnetite_TM05 Purdue-01 | 0.0002905228 | 4.928373e-07 | 9.998829 | 1.000576 | 39.78875 | IRM_MPMS-XL (Big Red) |  | titanomagnetite_TM16BJW-01 | 4.055752e-05 | 1.194548e-06 | 19.99913 | 3.163809 | 15.9155 | IRM_MPMS-XL (Big Red) |  | titanomagnetite_TM20 NC-01 | 0.0002163443 | 2.166347e-06 | 19.99763 | 3.162956 | 238.7325 | IRM_MPMS-5S (Old Blue) |  | titanomagnetite_TM28 Purdue-01 | 8.613804e-07 | 6.899055e-09 | 20 | 1 | 49.97467 | IRM_MPMS-5S (Old Blue) |  | titanomagnetite_TM35BJW-01 | 8.482282e-06 | 2.523949e-07 | 19.99944 | 3.163809 | 15.9155 | IRM_MPMS-XL (Big Red) |  | titanomagnetite_TM41 Purdue-01 | 1.476006e-06 | 1.057622e-08 | 20 | 1 | 49.97467 | IRM_MPMS-5S (Old Blue) |  | titanomagnetite_TM55 Purdue-01 | 9.653446e-06 | 2.276862e-08 | 10 | 1 | 39.78875 | IRM_MPMS-XL (Big Red) |  | titanomagnetite_TM78 Purdue-01 | 3.819755e-09 | 2.026767e-10 | 20 | 1 | 49.97467 | IRM_MPMS-5S (Old Blue)
maghemite_AA_ 39951-01 | 0.0003328306 | 1.069864e-06 | 10.00028 | 10.00747 | 238.7325 | IRM_MPMS-XL (Big Red) |  | maghemite_SkySpring 3315DX-01 | 0.0003438543 | 7.676378e-07 | 19.99958 | 31.58693 | 238.7325 | IRM_MPMS-XL (Big Red) |  | maghemite_Wright 4200-01 | 0.0003903536 | 4.473611e-07 | 10.00068 | 10.00747 | 238.7325 | IRM_MPMS-XL (Big Red) |  | magnetite_Wright 112982-01 | 0.0007910112 | 1.501688e-06 | 9.999594 | 22.32143 | 238.7325 | IRM_MPMS-XL (Big Red) |  | magnetite_Wright 3006-01 | 0.000187108 | 4.972267e-08 | 1.999762 | 10.00747 | 238.7325 | IRM_MPMS-XL (Big Red) |  | magnetite_Wright 4000-01 | 0.0002605789 | 8.231938e-07 | 9.999177 | 2.154578 | 238.7325 | IRM_MPMS-XL (Big Red) |  | magnetite_Wright 5000-01 | 0.0001699473 | 8.875745e-08 | 10.00122 | 10.00747 | 238.7325 | IRM_MPMS-XL (Big Red) |  | titanomagnetite_TM05 Purdue-01 | 0.0002896031 | 4.860052e-07 | 9.998829 | 1.000576 | 79.5775 | IRM_MPMS-XL (Big Red) |  | titanomagnetite_TM16BJW-01 | 4.048544e-05 | 1.212983e-06 | 19.99913 | 3.163809 | 23.87325 | IRM_MPMS-XL (Big Red) |  | titanomagnetite_TM20 NC-01 | 0.000214686 | 1.63461e-06 | 19.99763 | 9.998934 | 238.7325 | IRM_MPMS-5S (Old Blue) |  | titanomagnetite_TM28 Purdue-01 | 8.604119e-07 | 6.935343e-09 | 20 | 1 | 99.94934 | IRM_MPMS-5S (Old Blue) |  | titanomagnetite_TM35BJW-01 | 8.418786e-06 | 1.425711e-07 | 19.99944 | 3.163809 | 23.87325 | IRM_MPMS-XL (Big Red) |  | titanomagnetite_TM41 Purdue-01 | 1.474647e-06 | 1.04713e-08 | 20 | 1 | 99.94934 | IRM_MPMS-5S (Old Blue) |  | titanomagnetite_TM55 Purdue-01 | 9.667518e-06 | 1.773082e-08 | 10 | 1 | 79.5775 | IRM_MPMS-XL (Big Red) |  | titanomagnetite_TM78 Purdue-01 | 3.702296e-09 | -1.572967e-10 | 20 | 1 | 99.94934 | IRM_MPMS-5S (Old Blue)
maghemite_AA_ 39951-01 | 0.0003310654 | 1.399341e-06 | 10.00028 | 31.62955 | 238.7325 | IRM_MPMS-XL (Big Red) |  | maghemite_SkySpring 3315DX-01 | 0.0003428813 | 4.044495e-07 | 19.99958 | 177.5568 | 238.7325 | IRM_MPMS-XL (Big Red) |  | maghemite_Wright 4200-01 | 0.000389429 | 5.561753e-07 | 10.00068 | 31.62955 | 238.7325 | IRM_MPMS-XL (Big Red) |  | magnetite_Wright 112982-01 | 0.0007870238 | 2.209758e-06 | 9.999594 | 105.5743 | 238.7325 | IRM_MPMS-XL (Big Red) |  | magnetite_Wright 3006-01 | 0.0001865782 | -4.619188e-08 | 1.999762 | 31.62955 | 238.7325 | IRM_MPMS-XL (Big Red) |  | magnetite_Wright 4000-01 | 0.0002597914 | 4.670886e-07 | 9.999177 | 9.998934 | 238.7325 | IRM_MPMS-XL (Big Red) |  | magnetite_Wright 5000-01 | 0.0001696055 | 1.854199e-07 | 10.00122 | 31.62955 | 238.7325 | IRM_MPMS-XL (Big Red) |  | titanomagnetite_TM05 Purdue-01 | 0.0002895072 | 4.768998e-07 | 9.998829 | 1.000576 | 159.155 | IRM_MPMS-XL (Big Red) |  | titanomagnetite_TM16BJW-01 | 4.022782e-05 | 1.261159e-06 | 19.99913 | 3.163809 | 79.5775 | IRM_MPMS-XL (Big Red) |  | titanomagnetite_TM20 NC-01 | 0.0002130714 | 1.303536e-06 | 19.99763 | 31.61889 | 238.7325 | IRM_MPMS-5S (Old Blue) |  | titanomagnetite_TM28 Purdue-01 | 8.596455e-07 | 6.830911e-09 | 20 | 1 | 199.89868 | IRM_MPMS-5S (Old Blue) |  | titanomagnetite_TM35BJW-01 | 8.479769e-06 | 1.48796e-07 | 19.99944 | 3.163809 | 79.5775 | IRM_MPMS-XL (Big Red) |  | titanomagnetite_TM41 Purdue-01 | 1.473772e-06 | 1.034209e-08 | 20 | 1 | 199.89868 | IRM_MPMS-5S (Old Blue) |  | titanomagnetite_TM55 Purdue-01 | 9.639374e-06 | 2.068596e-08 | 10 | 1 | 159.155 | IRM_MPMS-XL (Big Red) |  | titanomagnetite_TM78 Purdue-01 | 3.519563e-09 | 4.443606e-11 | 20 | 1 | 199.89868 | IRM_MPMS-5S (Old Blue)
maghemite_AA_ 39951-01 | 0.0003303533 | 1.313498e-06 | 10.00028 | 100.0534 | 238.7325 | IRM_MPMS-XL (Big Red) |  | maghemite_SkySpring 3315DX-01 | 0.0003443937 | -2.421022e-06 | 19.99958 | 997.3405 | 238.7325 | IRM_MPMS-XL (Big Red) |  | maghemite_Wright 4200-01 | 0.0003892858 | 4.344394e-07 | 10.00068 | 100.0534 | 238.7325 | IRM_MPMS-XL (Big Red) |  | magnetite_Wright 112982-01 | 0.000787193 | -7.506168e-07 | 9.999594 | 498.6702 | 238.7325 | IRM_MPMS-XL (Big Red) |  | magnetite_Wright 3006-01 | 0.0001866576 | -2.20889e-07 | 1.999762 | 100.0534 | 238.7325 | IRM_MPMS-XL (Big Red) |  | magnetite_Wright 4000-01 | 0.0002593044 | 4.479689e-07 | 9.999177 | 46.41089 | 238.7325 | IRM_MPMS-XL (Big Red) |  | magnetite_Wright 5000-01 | 0.0001696478 | 1.493054e-07 | 10.00122 | 100.0534 | 238.7325 | IRM_MPMS-XL (Big Red) |  | titanomagnetite_TM05 Purdue-01 | 0.0002894635 | 4.72577e-07 | 9.998829 | 1.000576 | 238.7325 | IRM_MPMS-XL (Big Red) |  | titanomagnetite_TM16BJW-01 | 4.00976e-05 | 1.272022e-06 | 19.99913 | 3.163809 | 159.155 | IRM_MPMS-XL (Big Red) |  | titanomagnetite_TM20 NC-01 | 0.0002121886 | 1.153234e-06 | 19.99763 | 99.94669 | 238.7325 | IRM_MPMS-5S (Old Blue) |  | titanomagnetite_TM28 Purdue-01 | 8.580425e-07 | 6.067853e-09 | 20 | 3 | 19.9739525 | IRM_MPMS-5S (Old Blue) |  | titanomagnetite_TM35BJW-01 | 8.412569e-06 | 1.294558e-07 | 19.99944 | 3.163809 | 159.155 | IRM_MPMS-XL (Big Red) |  | titanomagnetite_TM41 Purdue-01 | 1.47073e-06 | 9.74369e-09 | 20 | 3 | 19.9739525 | IRM_MPMS-5S (Old Blue) |  | titanomagnetite_TM55 Purdue-01 | 9.662828e-06 | 1.562001e-08 | 10 | 1 | 238.7325 | IRM_MPMS-XL (Big Red) |  | titanomagnetite_TM78 Purdue-01 | 4.164559e-09 | 2.571724e-10 | 20 | 3 | 19.9739525 | IRM_MPMS-5S (Old Blue)
maghemite_AA_ 39951-01 | 0.0003291282 | 7.300964e-07 | 10.00028 | 316.723 | 238.7325 | IRM_MPMS-XL (Big Red) |  | maghemite_SkySpring 3315DX-01 | 0.0003518671 | 9.500154e-07 | 30.00004 | 1.000576 | 238.7325 | IRM_MPMS-XL (Big Red) |  | maghemite_Wright 4200-01 | 0.0003886346 | -4.050109e-07 | 10.00068 | 316.723 | 238.7325 | IRM_MPMS-XL (Big Red) |  | magnetite_Wright 112982-01 | 0.0008788628 | 1.680938e-05 | 19.99657 | 1.000576 | 238.7325 | IRM_MPMS-XL (Big Red) |  | magnetite_Wright 3006-01 | 0.000186934 | -3.706334e-07 | 1.999762 | 316.723 | 238.7325 | IRM_MPMS-XL (Big Red) |  | magnetite_Wright 4000-01 | 0.0002585421 | 3.416912e-07 | 9.999177 | 215.5172 | 238.7325 | IRM_MPMS-XL (Big Red) |  | magnetite_Wright 5000-01 | 0.0001693922 | -1.9652e-07 | 10.00122 | 316.723 | 238.7325 | IRM_MPMS-XL (Big Red) |  | titanomagnetite_TM05 Purdue-01 | 0.0002899571 | 4.692563e-07 | 9.998829 | 3.162956 | 19.894375 | IRM_MPMS-XL (Big Red) |  | titanomagnetite_TM16BJW-01 | 3.99911e-05 | 1.268869e-06 | 19.99913 | 3.163809 | 238.7325 | IRM_MPMS-XL (Big Red) |  | titanomagnetite_TM20 NC-01 | 0.0002507308 | 8.190674e-06 | 29.99813 | 1.000576 | 238.7325 | IRM_MPMS-5S (Old Blue) |  | titanomagnetite_TM28 Purdue-01 | 8.570128e-07 | 6.094421e-09 | 20 | 3 | 30.0007175 | IRM_MPMS-5S (Old Blue) |  | titanomagnetite_TM35BJW-01 | 8.456856e-06 | 1.430969e-07 | 19.99944 | 3.163809 | 238.7325 | IRM_MPMS-XL (Big Red) |  | titanomagnetite_TM41 Purdue-01 | 1.468462e-06 | 1.000993e-08 | 20 | 3 | 30.0007175 | IRM_MPMS-5S (Old Blue) |  | titanomagnetite_TM55 Purdue-01 | 9.681591e-06 | 3.32664e-08 | 10 | 3.16 | 19.894375 | IRM_MPMS-XL (Big Red) |  | titanomagnetite_TM78 Purdue-01 | 3.549715e-09 | 5.381805e-11 | 20 | 3 | 30.0007175 | IRM_MPMS-5S (Old Blue)
maghemite_AA_ 39951-01 | 0.0003304399 | -5.682843e-07 | 10.00028 | 997.3405 | 238.7325 | IRM_MPMS-XL (Big Red) |  | maghemite_SkySpring 3315DX-01 | 0.0003503245 | 8.953384e-07 | 30.00004 | 5.6232 | 238.7325 | IRM_MPMS-XL (Big Red) |  | maghemite_Wright 4200-01 | 0.0003911751 | -2.474909e-06 | 10.00068 | 997.3405 | 238.7325 | IRM_MPMS-XL (Big Red) |  | magnetite_Wright 112982-01 | 0.0008584472 | 1.960275e-05 | 19.99657 | 4.727209 | 238.7325 | IRM_MPMS-XL (Big Red) |  | magnetite_Wright 3006-01 | 0.0001868372 | -1.415424e-06 | 1.999762 | 997.3405 | 238.7325 | IRM_MPMS-XL (Big Red) |  | magnetite_Wright 4000-01 | 0.0002582517 | -7.291774e-07 | 9.999177 | 997.3405 | 238.7325 | IRM_MPMS-XL (Big Red) |  | magnetite_Wright 5000-01 | 0.0001704829 | -8.949277e-07 | 10.00122 | 997.3405 | 238.7325 | IRM_MPMS-XL (Big Red) |  | titanomagnetite_TM05 Purdue-01 | 0.0002899887 | 4.607909e-07 | 9.998829 | 3.162956 | 39.78875 | IRM_MPMS-XL (Big Red) |  | titanomagnetite_TM16BJW-01 | 3.935679e-05 | 1.097205e-06 | 19.99913 | 10.00747 | 15.9155 | IRM_MPMS-XL (Big Red) |  | titanomagnetite_TM20 NC-01 | 0.0002442195 | 7.637231e-06 | 29.99813 | 3.162956 | 238.7325 | IRM_MPMS-5S (Old Blue) |  | titanomagnetite_TM28 Purdue-01 | 8.564579e-07 | 6.299671e-09 | 20 | 3 | 49.97467 | IRM_MPMS-5S (Old Blue) |  | titanomagnetite_TM35BJW-01 | 8.509692e-06 | 1.18324e-07 | 19.99944 | 10.00747 | 15.9155 | IRM_MPMS-XL (Big Red) |  | titanomagnetite_TM41 Purdue-01 | 1.467948e-06 | 9.818134e-09 | 20 | 3 | 49.97467 | IRM_MPMS-5S (Old Blue) |  | titanomagnetite_TM55 Purdue-01 | 9.653446e-06 | 2.361295e-08 | 10 | 3.16 | 39.78875 | IRM_MPMS-XL (Big Red) |  | titanomagnetite_TM78 Purdue-01 | 3.735753e-09 | 1.700349e-10 | 20 | 3 | 49.97467 | IRM_MPMS-5S (Old Blue)
maghemite_AA_ 39951-01 | 0.0003576693 | 3.242676e-06 | 19.99691 | 1.000576 | 238.7325 | IRM_MPMS-XL (Big Red) |  | maghemite_SkySpring 3315DX-01 | 0.0003486067 | 8.531206e-07 | 30.00004 | 31.58693 | 238.7325 | IRM_MPMS-XL (Big Red) |  | maghemite_Wright 4200-01 | 0.0004025247 | 1.142237e-06 | 19.99883 | 1.000576 | 238.7325 | IRM_MPMS-XL (Big Red) |  | magnetite_Wright 112982-01 | 0.000838892 | 1.551191e-05 | 19.99657 | 22.32143 | 238.7325 | IRM_MPMS-XL (Big Red) |  | magnetite_Wright 3006-01 | 0.0001878109 | 4.988248e-07 | 4.002439 | 1.000576 | 238.7325 | IRM_MPMS-XL (Big Red) |  | magnetite_Wright 4000-01 | 0.00027633 | 2.501095e-06 | 20.00022 | 0.100003 | 238.7325 | IRM_MPMS-XL (Big Red) |  | magnetite_Wright 5000-01 | 0.0001782016 | 9.90882e-07 | 19.99868 | 1.000576 | 238.7325 | IRM_MPMS-XL (Big Red) |  | titanomagnetite_TM05 Purdue-01 | 0.0002891039 | 4.625681e-07 | 9.998829 | 3.162956 | 79.5775 | IRM_MPMS-XL (Big Red) |  | titanomagnetite_TM16BJW-01 | 3.927951e-05 | 9.047014e-07 | 19.99913 | 10.00747 | 23.87325 | IRM_MPMS-XL (Big Red) |  | titanomagnetite_TM20 NC-01 | 0.0002385701 | 6.92011e-06 | 29.99813 | 9.998934 | 238.7325 | IRM_MPMS-5S (Old Blue) |  | titanomagnetite_TM28 Purdue-01 | 8.551852e-07 | 6.191527e-09 | 20 | 3 | 99.94934 | IRM_MPMS-5S (Old Blue) |  | titanomagnetite_TM35BJW-01 | 8.287739e-06 | 1.597137e-07 | 19.99944 | 10.00747 | 23.87325 | IRM_MPMS-XL (Big Red) |  | titanomagnetite_TM41 Purdue-01 | 1.466553e-06 | 9.663746e-09 | 20 | 3 | 99.94934 | IRM_MPMS-5S (Old Blue) |  | titanomagnetite_TM55 Purdue-01 | 9.653446e-06 | 1.646433e-08 | 10 | 3.16 | 79.5775 | IRM_MPMS-XL (Big Red) |  | titanomagnetite_TM78 Purdue-01 | 3.846769e-09 | -5.650212e-12 | 20 | 3 | 99.94934 | IRM_MPMS-5S (Old Blue)
maghemite_AA_ 39951-01 | 0.0003555116 | 3.045331e-06 | 19.99691 | 3.163809 | 238.7325 | IRM_MPMS-XL (Big Red) |  | maghemite_SkySpring 3315DX-01 | 0.0003477958 | 5.105856e-07 | 30.00004 | 177.5568 | 238.7325 | IRM_MPMS-XL (Big Red) |  | maghemite_Wright 4200-01 | 0.0004019907 | 1.342706e-06 | 19.99883 | 3.163809 | 238.7325 | IRM_MPMS-XL (Big Red) |  | magnetite_Wright 112982-01 | 0.000824039 | 1.226284e-05 | 19.99657 | 105.5743 | 238.7325 | IRM_MPMS-XL (Big Red) |  | magnetite_Wright 3006-01 | 0.0001874903 | 1.43631e-07 | 4.002439 | 3.163809 | 238.7325 | IRM_MPMS-XL (Big Red) |  | magnetite_Wright 4000-01 | 0.0002737343 | 2.407331e-06 | 20.00022 | 0.4641457 | 238.7325 | IRM_MPMS-XL (Big Red) |  | magnetite_Wright 5000-01 | 0.0001776246 | 1.032825e-06 | 19.99868 | 3.163809 | 238.7325 | IRM_MPMS-XL (Big Red) |  | titanomagnetite_TM05 Purdue-01 | 0.000289047 | 4.58986e-07 | 9.998829 | 3.162956 | 159.155 | IRM_MPMS-XL (Big Red) |  | titanomagnetite_TM16BJW-01 | 3.918674e-05 | 9.216142e-07 | 19.99913 | 10.00747 | 79.5775 | IRM_MPMS-XL (Big Red) |  | titanomagnetite_TM20 NC-01 | 0.0002328311 | 6.04809e-06 | 29.99813 | 31.61889 | 238.7325 | IRM_MPMS-5S (Old Blue) |  | titanomagnetite_TM28 Purdue-01 | 8.543278e-07 | 6.200641e-09 | 20 | 3 | 199.89868 | IRM_MPMS-5S (Old Blue) |  | titanomagnetite_TM35BJW-01 | 8.355876e-06 | 1.097476e-07 | 19.99944 | 10.00747 | 79.5775 | IRM_MPMS-XL (Big Red) |  | titanomagnetite_TM41 Purdue-01 | 1.465607e-06 | 9.65269e-09 | 20 | 3 | 199.89868 | IRM_MPMS-5S (Old Blue) |  | titanomagnetite_TM55 Purdue-01 | 9.639374e-06 | 2.258569e-08 | 10 | 3.16 | 159.155 | IRM_MPMS-XL (Big Red) |  | titanomagnetite_TM78 Purdue-01 | 3.605141e-09 | 6.27688e-11 | 20 | 3 | 199.89868 | IRM_MPMS-5S (Old Blue)
maghemite_AA_ 39951-01 | 0.0003534343 | 2.575964e-06 | 19.99691 | 10.00747 | 238.7325 | IRM_MPMS-XL (Big Red) |  | maghemite_SkySpring 3315DX-01 | 0.0003491441 | -2.569005e-06 | 30.00004 | 997.3405 | 238.7325 | IRM_MPMS-XL (Big Red) |  | maghemite_Wright 4200-01 | 0.0004009652 | 6.042665e-07 | 19.99883 | 10.00747 | 238.7325 | IRM_MPMS-XL (Big Red) |  | magnetite_Wright 112982-01 | 0.0008149963 | 6.297323e-06 | 19.99657 | 498.6702 | 238.7325 | IRM_MPMS-XL (Big Red) |  | magnetite_Wright 3006-01 | 0.0001873733 | 7.331929e-08 | 4.002439 | 10.00747 | 238.7325 | IRM_MPMS-XL (Big Red) |  | magnetite_Wright 4000-01 | 0.0002714877 | 2.157109e-06 | 20.00022 | 2.154578 | 238.7325 | IRM_MPMS-XL (Big Red) |  | magnetite_Wright 5000-01 | 0.0001770789 | 9.627764e-07 | 19.99868 | 10.00747 | 238.7325 | IRM_MPMS-XL (Big Red) |  | titanomagnetite_TM05 Purdue-01 | 0.0002890138 | 4.576091e-07 | 9.998829 | 3.162956 | 238.7325 | IRM_MPMS-XL (Big Red) |  | titanomagnetite_TM16BJW-01 | 3.904191e-05 | 9.225196e-07 | 19.99913 | 10.00747 | 159.155 | IRM_MPMS-XL (Big Red) |  | titanomagnetite_TM20 NC-01 | 0.0002285779 | 5.304366e-06 | 29.99813 | 99.94669 | 238.7325 | IRM_MPMS-5S (Old Blue) |  | titanomagnetite_TM28 Purdue-01 | 8.517092e-07 | 4.830867e-09 | 20 | 10 | 19.9739525 | IRM_MPMS-5S (Old Blue) |  | titanomagnetite_TM35BJW-01 | 8.371728e-06 | 1.215716e-07 | 19.99944 | 10.00747 | 159.155 | IRM_MPMS-XL (Big Red) |  | titanomagnetite_TM41 Purdue-01 | 1.46289e-06 | 1.244135e-08 | 20 | 10 | 19.9739525 | IRM_MPMS-5S (Old Blue) |  | titanomagnetite_TM55 Purdue-01 | 9.662828e-06 | 2.29844e-08 | 10 | 3.16 | 238.7325 | IRM_MPMS-XL (Big Red) |  | titanomagnetite_TM78 Purdue-01 | 2.576731e-09 | 2.26871e-10 | 20 | 10 | 19.9739525 | IRM_MPMS-5S (Old Blue)
maghemite_AA_ 39951-01 | 0.0003511264 | 2.545143e-06 | 19.99691 | 31.62955 | 238.7325 | IRM_MPMS-XL (Big Red) |  | maghemite_SkySpring 3315DX-01 | 0.0003559065 | 1.03875e-06 | 40.00047 | 1.000576 | 238.7325 | IRM_MPMS-XL (Big Red) |  | maghemite_Wright 4200-01 | 0.00039979 | 8.35602e-07 | 19.99883 | 31.62955 | 238.7325 | IRM_MPMS-XL (Big Red) |  | magnetite_Wright 112982-01 | 0.0009231084 | 5.097822e-06 | 30.0013 | 1.000576 | 238.7325 | IRM_MPMS-XL (Big Red) |  | magnetite_Wright 3006-01 | 0.000186926 | 2.213312e-08 | 4.002439 | 31.62955 | 238.7325 | IRM_MPMS-XL (Big Red) |  | magnetite_Wright 4000-01 | 0.0002695294 | 1.706736e-06 | 20.00022 | 9.998934 | 238.7325 | IRM_MPMS-XL (Big Red) |  | magnetite_Wright 5000-01 | 0.0001758252 | 1.084854e-06 | 19.99868 | 31.62955 | 238.7325 | IRM_MPMS-XL (Big Red) |  | titanomagnetite_TM05 Purdue-01 | 0.0002895758 | 3.744929e-08 | 9.998829 | 9.998934 | 19.894375 | IRM_MPMS-XL (Big Red) |  | titanomagnetite_TM16BJW-01 | 3.89637e-05 | 9.281576e-07 | 19.99913 | 10.00747 | 238.7325 | IRM_MPMS-XL (Big Red) |  | titanomagnetite_TM20 NC-01 | 0.0003169146 | 2.119463e-05 | 39.99925 | 1.000576 | 238.7325 | IRM_MPMS-5S (Old Blue) |  | titanomagnetite_TM28 Purdue-01 | 8.531029e-07 | 4.746586e-09 | 20 | 10 | 30.0007175 | IRM_MPMS-5S (Old Blue) |  | titanomagnetite_TM35BJW-01 | 8.342142e-06 | 1.188891e-07 | 19.99944 | 10.00747 | 238.7325 | IRM_MPMS-XL (Big Red) |  | titanomagnetite_TM41 Purdue-01 | 1.462555e-06 | 4.179667e-09 | 20 | 10 | 30.0007175 | IRM_MPMS-5S (Old Blue) |  | titanomagnetite_TM55 Purdue-01 | 9.681591e-06 | 2.183987e-08 | 10 | 10 | 19.894375 | IRM_MPMS-XL (Big Red) |  | titanomagnetite_TM78 Purdue-01 | 3.046274e-09 | -6.532677e-12 | 20 | 10 | 30.0007175 | IRM_MPMS-5S (Old Blue)
maghemite_AA_ 39951-01 | 0.0003496549 | 2.468092e-06 | 19.99691 | 100.0534 | 238.7325 | IRM_MPMS-XL (Big Red) |  | maghemite_SkySpring 3315DX-01 | 0.0003543759 | 9.652529e-07 | 40.00047 | 5.6232 | 238.7325 | IRM_MPMS-XL (Big Red) |  | maghemite_Wright 4200-01 | 0.0003994549 | 8.353953e-07 | 19.99883 | 100.0534 | 238.7325 | IRM_MPMS-XL (Big Red) |  | magnetite_Wright 112982-01 | 0.0009188436 | 6.64536e-06 | 30.0013 | 4.727209 | 238.7325 | IRM_MPMS-XL (Big Red) |  | magnetite_Wright 3006-01 | 0.0001872506 | 1.889679e-07 | 4.002439 | 100.0534 | 238.7325 | IRM_MPMS-XL (Big Red) |  | magnetite_Wright 4000-01 | 0.0002679374 | 1.698264e-06 | 20.00022 | 46.41089 | 238.7325 | IRM_MPMS-XL (Big Red) |  | magnetite_Wright 5000-01 | 0.0001753707 | 1.118702e-06 | 19.99868 | 100.0534 | 238.7325 | IRM_MPMS-XL (Big Red) |  | titanomagnetite_TM05 Purdue-01 | 0.0002895623 | 3.597725e-08 | 9.998829 | 9.998934 | 39.78875 | IRM_MPMS-XL (Big Red) |  | titanomagnetite_TM16BJW-01 | 3.842905e-05 | 7.632339e-07 | 19.99913 | 31.62955 | 15.9155 | IRM_MPMS-XL (Big Red) |  | titanomagnetite_TM20 NC-01 | 0.0003017079 | 1.859279e-05 | 39.99925 | 3.162956 | 238.7325 | IRM_MPMS-5S (Old Blue) |  | titanomagnetite_TM28 Purdue-01 | 8.515394e-07 | 4.477628e-09 | 20 | 10 | 49.97467 | IRM_MPMS-5S (Old Blue) |  | titanomagnetite_TM35BJW-01 | 8.232308e-06 | 3.462148e-08 | 19.99944 | 31.62955 | 15.9155 | IRM_MPMS-XL (Big Red) |  | titanomagnetite_TM41 Purdue-01 | 1.461911e-06 | 9.181451e-09 | 20 | 10 | 49.97467 | IRM_MPMS-5S (Old Blue) |  | titanomagnetite_TM55 Purdue-01 | 9.597158e-06 | 1.280559e-08 | 10 | 10 | 39.78875 | IRM_MPMS-XL (Big Red) |  | titanomagnetite_TM78 Purdue-01 | 3.9485e-09 | 7.005009e-11 | 20 | 10 | 49.97467 | IRM_MPMS-5S (Old Blue)
maghemite_AA_ 39951-01 | 0.0003478818 | 1.750012e-06 | 19.99691 | 316.723 | 238.7325 | IRM_MPMS-XL (Big Red) |  | maghemite_SkySpring 3315DX-01 | 0.0003528037 | 9.453565e-07 | 40.00047 | 31.58693 | 238.7325 | IRM_MPMS-XL (Big Red) |  | maghemite_Wright 4200-01 | 0.0003989379 | 1.638216e-08 | 19.99883 | 316.723 | 238.7325 | IRM_MPMS-XL (Big Red) |  | magnetite_Wright 112982-01 | 0.0009117178 | 9.382693e-06 | 30.0013 | 22.32143 | 238.7325 | IRM_MPMS-XL (Big Red) |  | magnetite_Wright 3006-01 | 0.0001870447 | -3.520085e-07 | 4.002439 | 316.723 | 238.7325 | IRM_MPMS-XL (Big Red) |  | magnetite_Wright 4000-01 | 0.0002661424 | 1.278578e-06 | 20.00022 | 215.5172 | 238.7325 | IRM_MPMS-XL (Big Red) |  | magnetite_Wright 5000-01 | 0.0001745168 | 7.004618e-07 | 19.99868 | 316.723 | 238.7325 | IRM_MPMS-XL (Big Red) |  | titanomagnetite_TM05 Purdue-01 | 0.000288719 | 7.022039e-08 | 9.998829 | 9.998934 | 79.5775 | IRM_MPMS-XL (Big Red) |  | titanomagnetite_TM16BJW-01 | 3.826293e-05 | 8.491153e-07 | 19.99913 | 31.62955 | 23.87325 | IRM_MPMS-XL (Big Red) |  | titanomagnetite_TM20 NC-01 | 0.0002881279 | 1.617301e-05 | 39.99925 | 9.998934 | 238.7325 | IRM_MPMS-5S (Old Blue) |  | titanomagnetite_TM28 Purdue-01 | 8.506559e-07 | 4.845034e-09 | 20 | 10 | 99.94934 | IRM_MPMS-5S (Old Blue) |  | titanomagnetite_TM35BJW-01 | 8.221419e-06 | 1.550329e-07 | 19.99944 | 31.62955 | 23.87325 | IRM_MPMS-XL (Big Red) |  | titanomagnetite_TM41 Purdue-01 | 1.461e-06 | 7.661021e-09 | 20 | 10 | 99.94934 | IRM_MPMS-5S (Old Blue) |  | titanomagnetite_TM55 Purdue-01 | 9.61123e-06 | 1.42128e-08 | 10 | 10 | 79.5775 | IRM_MPMS-XL (Big Red) |  | titanomagnetite_TM78 Purdue-01 | 3.675482e-09 | 8.451421e-11 | 20 | 10 | 99.94934 | IRM_MPMS-5S (Old Blue)
maghemite_AA_ 39951-01 | 0.0003485276 | 8.021655e-08 | 19.99691 | 997.3405 | 238.7325 | IRM_MPMS-XL (Big Red) |  | maghemite_SkySpring 3315DX-01 | 0.0003517434 | 4.907107e-07 | 40.00047 | 177.5568 | 238.7325 | IRM_MPMS-XL (Big Red) |  | maghemite_Wright 4200-01 | 0.0004010133 | -2.307228e-06 | 19.99883 | 997.3405 | 238.7325 | IRM_MPMS-XL (Big Red) |  | magnetite_Wright 112982-01 | 0.0008978572 | 1.709845e-05 | 30.0013 | 105.5743 | 238.7325 | IRM_MPMS-XL (Big Red) |  | magnetite_Wright 3006-01 | 0.0001869617 | -1.265893e-06 | 4.002439 | 997.3405 | 238.7325 | IRM_MPMS-XL (Big Red) |  | magnetite_Wright 4000-01 | 0.0002664415 | -1.79225e-07 | 20.00022 | 997.3405 | 238.7325 | IRM_MPMS-XL (Big Red) |  | magnetite_Wright 5000-01 | 0.0001749286 | -2.407901e-07 | 19.99868 | 997.3405 | 238.7325 | IRM_MPMS-XL (Big Red) |  | titanomagnetite_TM05 Purdue-01 | 0.0002886952 | 6.645228e-08 | 9.998829 | 9.998934 | 159.155 | IRM_MPMS-XL (Big Red) |  | titanomagnetite_TM16BJW-01 | 3.820666e-05 | 7.741268e-07 | 19.99913 | 31.62955 | 79.5775 | IRM_MPMS-XL (Big Red) |  | titanomagnetite_TM20 NC-01 | 0.000276392 | 1.410725e-05 | 39.99925 | 31.61889 | 238.7325 | IRM_MPMS-5S (Old Blue) |  | titanomagnetite_TM28 Purdue-01 | 8.500106e-07 | 4.705019e-09 | 20 | 10 | 199.89868 | IRM_MPMS-5S (Old Blue) |  | titanomagnetite_TM35BJW-01 | 8.283421e-06 | 8.513283e-08 | 19.99944 | 31.62955 | 79.5775 | IRM_MPMS-XL (Big Red) |  | titanomagnetite_TM41 Purdue-01 | 1.459069e-06 | 7.095745e-09 | 20 | 10 | 199.89868 | IRM_MPMS-5S (Old Blue) |  | titanomagnetite_TM55 Purdue-01 | 9.639374e-06 | 3.82057e-09 | 10 | 10 | 159.155 | IRM_MPMS-XL (Big Red) |  | titanomagnetite_TM78 Purdue-01 | 3.61173e-09 | -3.609989e-11 | 20 | 10 | 199.89868 | IRM_MPMS-5S (Old Blue)
maghemite_AA_ 39951-01 | 0.0003794395 | 3.572287e-06 | 29.99918 | 1.000576 | 238.7325 | IRM_MPMS-XL (Big Red) |  | maghemite_SkySpring 3315DX-01 | 0.0003531042 | -2.715145e-06 | 40.00047 | 997.3405 | 238.7325 | IRM_MPMS-XL (Big Red) |  | maghemite_Wright 4200-01 | 0.0004110683 | 1.25567e-06 | 29.99934 | 1.000576 | 238.7325 | IRM_MPMS-XL (Big Red) |  | magnetite_Wright 112982-01 | 0.000878379 | 1.895244e-05 | 30.0013 | 498.6702 | 238.7325 | IRM_MPMS-XL (Big Red) |  | magnetite_Wright 3006-01 | 0.0001881111 | 2.240063e-07 | 5.998028 | 1.000576 | 238.7325 | IRM_MPMS-XL (Big Red) |  | magnetite_Wright 4000-01 | 0.0002899056 | 1.973268e-06 | 29.99967 | 0.100003 | 238.7325 | IRM_MPMS-XL (Big Red) |  | magnetite_Wright 5000-01 | 0.0001849963 | 8.028314e-07 | 30 | 1.000576 | 238.7325 | IRM_MPMS-XL (Big Red) |  | titanomagnetite_TM05 Purdue-01 | 0.0002886767 | 6.548505e-08 | 9.998829 | 9.998934 | 238.7325 | IRM_MPMS-XL (Big Red) |  | titanomagnetite_TM16BJW-01 | 3.817553e-05 | 7.271345e-07 | 19.99913 | 31.62955 | 159.155 | IRM_MPMS-XL (Big Red) |  | titanomagnetite_TM20 NC-01 | 0.0002671027 | 1.255935e-05 | 39.99925 | 99.94669 | 238.7325 | IRM_MPMS-5S (Old Blue) |  | titanomagnetite_TM28 Purdue-01 | 8.550586e-07 | 4.421659e-09 | 20 | 30 | 19.9739525 | IRM_MPMS-5S (Old Blue) |  | titanomagnetite_TM35BJW-01 | 8.243793e-06 | 1.075652e-07 | 19.99944 | 31.62955 | 159.155 | IRM_MPMS-XL (Big Red) |  | titanomagnetite_TM41 Purdue-01 | 1.458204e-06 | 8.345469e-09 | 20 | 30 | 19.9739525 | IRM_MPMS-5S (Old Blue) |  | titanomagnetite_TM55 Purdue-01 | 9.615921e-06 | 7.974178e-09 | 10 | 10 | 238.7325 | IRM_MPMS-XL (Big Red) |  | titanomagnetite_TM78 Purdue-01 | 4.262381e-09 | -4.152128e-10 | 20 | 30 | 19.9739525 | IRM_MPMS-5S (Old Blue)
maghemite_AA_ 39951-01 | 0.0003766062 | 3.789654e-06 | 29.99918 | 3.163809 | 238.7325 | IRM_MPMS-XL (Big Red) |  | maghemite_SkySpring 3315DX-01 | 0.0003598232 | 1.187429e-06 | 50.00103 | 1.000576 | 238.7325 | IRM_MPMS-XL (Big Red) |  | maghemite_Wright 4200-01 | 0.0004100013 | 1.183369e-06 | 29.99934 | 3.163809 | 238.7325 | IRM_MPMS-XL (Big Red) |  | magnetite_Wright 112982-01 | 0.0009401057 | 3.95423e-06 | 39.99906 | 1.000576 | 238.7325 | IRM_MPMS-XL (Big Red) |  | magnetite_Wright 3006-01 | 0.0001879423 | 2.276828e-07 | 5.998028 | 3.163809 | 238.7325 | IRM_MPMS-XL (Big Red) |  | magnetite_Wright 4000-01 | 0.0002876691 | 2.402526e-06 | 29.99967 | 0.4641457 | 238.7325 | IRM_MPMS-XL (Big Red) |  | magnetite_Wright 5000-01 | 0.0001845879 | 8.426508e-07 | 30 | 3.163809 | 238.7325 | IRM_MPMS-XL (Big Red) |  | titanomagnetite_TM05 Purdue-01 | 0.0002890365 | 8.041772e-08 | 9.998829 | 31.61889 | 19.894375 | IRM_MPMS-XL (Big Red) |  | titanomagnetite_TM16BJW-01 | 3.815535e-05 | 7.39601e-07 | 19.99913 | 31.62955 | 238.7325 | IRM_MPMS-XL (Big Red) |  | titanomagnetite_TM20 NC-01 | 0.000487995 | 5.901652e-05 | 50.00322 | 1.000576 | 238.7325 | IRM_MPMS-5S (Old Blue) |  | titanomagnetite_TM28 Purdue-01 | 8.482064e-07 | 4.757753e-09 | 20 | 30 | 30.0007175 | IRM_MPMS-5S (Old Blue) |  | titanomagnetite_TM35BJW-01 | 8.253775e-06 | 8.209731e-08 | 19.99944 | 31.62955 | 238.7325 | IRM_MPMS-XL (Big Red) |  | titanomagnetite_TM41 Purdue-01 | 1.456622e-06 | 7.093697e-09 | 20 | 30 | 30.0007175 | IRM_MPMS-5S (Old Blue) |  | titanomagnetite_TM55 Purdue-01 | 9.625302e-06 | -7.936653e-08 | 10 | 31.6 | 19.894375 | IRM_MPMS-XL (Big Red) |  | titanomagnetite_TM78 Purdue-01 | 1.840596e-09 | 3.202817e-10 | 20 | 30 | 30.0007175 | IRM_MPMS-5S (Old Blue)
maghemite_AA_ 39951-01 | 0.0003737533 | 3.772612e-06 | 29.99918 | 10.00747 | 238.7325 | IRM_MPMS-XL (Big Red) |  | maghemite_SkySpring 3315DX-01 | 0.0003581973 | 1.077321e-06 | 50.00103 | 5.6232 | 238.7325 | IRM_MPMS-XL (Big Red) |  | maghemite_Wright 4200-01 | 0.0004093494 | 1.097798e-06 | 29.99934 | 10.00747 | 238.7325 | IRM_MPMS-XL (Big Red) |  | magnetite_Wright 112982-01 | 0.0009367809 | 3.784653e-06 | 39.99906 | 4.727209 | 238.7325 | IRM_MPMS-XL (Big Red) |  | magnetite_Wright 3006-01 | 0.0001877937 | 1.043989e-07 | 5.998028 | 10.00747 | 238.7325 | IRM_MPMS-XL (Big Red) |  | magnetite_Wright 4000-01 | 0.000285279 | 2.568995e-06 | 29.99967 | 2.154578 | 238.7325 | IRM_MPMS-XL (Big Red) |  | magnetite_Wright 5000-01 | 0.0001839832 | 7.398954e-07 | 30 | 10.00747 | 238.7325 | IRM_MPMS-XL (Big Red) |  | titanomagnetite_TM05 Purdue-01 | 0.0002888497 | 7.865648e-08 | 9.998829 | 31.61889 | 39.78875 | IRM_MPMS-XL (Big Red) |  | titanomagnetite_TM16BJW-01 | 3.787043e-05 | 4.691075e-07 | 19.99913 | 100.0534 | 15.9155 | IRM_MPMS-XL (Big Red) |  | titanomagnetite_TM20 NC-01 | 0.0004456643 | 5.453568e-05 | 50.00322 | 3.162956 | 238.7325 | IRM_MPMS-5S (Old Blue) |  | titanomagnetite_TM28 Purdue-01 | 8.453763e-07 | 4.739801e-09 | 20 | 30 | 49.97467 | IRM_MPMS-5S (Old Blue) |  | titanomagnetite_TM35BJW-01 | 7.415232e-06 | -5.554734e-09 | 19.99944 | 100.0534 | 15.9155 | IRM_MPMS-XL (Big Red) |  | titanomagnetite_TM41 Purdue-01 | 1.457869e-06 | 6.642505e-09 | 20 | 30 | 49.97467 | IRM_MPMS-5S (Old Blue) |  | titanomagnetite_TM55 Purdue-01 | 9.597158e-06 | -1.319961e-08 | 10 | 31.6 | 39.78875 | IRM_MPMS-XL (Big Red) |  | titanomagnetite_TM78 Purdue-01 | 2.890204e-09 | 1.755361e-10 | 20 | 30 | 49.97467 | IRM_MPMS-5S (Old Blue)
maghemite_AA_ 39951-01 | 0.0003702446 | 3.833109e-06 | 29.99918 | 31.62955 | 238.7325 | IRM_MPMS-XL (Big Red) |  | maghemite_SkySpring 3315DX-01 | 0.0003563286 | 1.049313e-06 | 50.00103 | 31.58693 | 238.7325 | IRM_MPMS-XL (Big Red) |  | maghemite_Wright 4200-01 | 0.0004079671 | 1.231292e-06 | 29.99934 | 31.62955 | 238.7325 | IRM_MPMS-XL (Big Red) |  | magnetite_Wright 112982-01 | 0.000933883 | 2.626443e-06 | 39.99906 | 22.32143 | 238.7325 | IRM_MPMS-XL (Big Red) |  | magnetite_Wright 3006-01 | 0.0001872862 | 8.306217e-08 | 5.998028 | 31.62955 | 238.7325 | IRM_MPMS-XL (Big Red) |  | magnetite_Wright 4000-01 | 0.0002827067 | 2.257397e-06 | 29.99967 | 9.998934 | 238.7325 | IRM_MPMS-XL (Big Red) |  | magnetite_Wright 5000-01 | 0.0001833677 | 8.577489e-07 | 30 | 31.62955 | 238.7325 | IRM_MPMS-XL (Big Red) |  | titanomagnetite_TM05 Purdue-01 | 0.0002879879 | 1.86415e-07 | 9.998829 | 31.61889 | 79.5775 | IRM_MPMS-XL (Big Red) |  | titanomagnetite_TM16BJW-01 | 3.813545e-05 | 7.173748e-07 | 19.99913 | 100.0534 | 23.87325 | IRM_MPMS-XL (Big Red) |  | titanomagnetite_TM20 NC-01 | 0.0004076472 | 4.797215e-05 | 50.00322 | 9.998934 | 238.7325 | IRM_MPMS-5S (Old Blue) |  | titanomagnetite_TM28 Purdue-01 | 8.462357e-07 | 4.207261e-09 | 20 | 30 | 99.94934 | IRM_MPMS-5S (Old Blue) |  | titanomagnetite_TM35BJW-01 | 7.805931e-06 | -1.800735e-07 | 19.99944 | 100.0534 | 23.87325 | IRM_MPMS-XL (Big Red) |  | titanomagnetite_TM41 Purdue-01 | 1.453056e-06 | 6.895343e-09 | 20 | 30 | 99.94934 | IRM_MPMS-5S (Old Blue) |  | titanomagnetite_TM55 Purdue-01 | 9.61123e-06 | 6.036922e-09 | 10 | 31.6 | 79.5775 | IRM_MPMS-XL (Big Red) |  | titanomagnetite_TM78 Purdue-01 | 4.205841e-09 | 1.034294e-11 | 20 | 30 | 99.94934 | IRM_MPMS-5S (Old Blue)
maghemite_AA_ 39951-01 | 0.0003677395 | 3.669509e-06 | 29.99918 | 100.0534 | 238.7325 | IRM_MPMS-XL (Big Red) |  | maghemite_SkySpring 3315DX-01 | 0.0003553302 | 6.264274e-07 | 50.00103 | 177.5568 | 238.7325 | IRM_MPMS-XL (Big Red) |  | maghemite_Wright 4200-01 | 0.0004073329 | 9.946911e-07 | 29.99934 | 100.0534 | 238.7325 | IRM_MPMS-XL (Big Red) |  | magnetite_Wright 112982-01 | 0.0009292545 | 5.723723e-06 | 39.99906 | 105.5743 | 238.7325 | IRM_MPMS-XL (Big Red) |  | magnetite_Wright 3006-01 | 0.0001875079 | -1.18639e-07 | 5.998028 | 100.0534 | 238.7325 | IRM_MPMS-XL (Big Red) |  | magnetite_Wright 4000-01 | 0.0002803416 | 2.419071e-06 | 29.99967 | 46.41089 | 238.7325 | IRM_MPMS-XL (Big Red) |  | magnetite_Wright 5000-01 | 0.0001829669 | 9.784553e-07 | 30 | 100.0534 | 238.7325 | IRM_MPMS-XL (Big Red) |  | titanomagnetite_TM05 Purdue-01 | 0.000287946 | 1.926776e-07 | 9.998829 | 31.61889 | 159.155 | IRM_MPMS-XL (Big Red) |  | titanomagnetite_TM16BJW-01 | 3.771761e-05 | 5.971424e-07 | 19.99913 | 100.0534 | 79.5775 | IRM_MPMS-XL (Big Red) |  | titanomagnetite_TM20 NC-01 | 0.000373921 | 4.110898e-05 | 50.00322 | 31.61889 | 238.7325 | IRM_MPMS-5S (Old Blue) |  | titanomagnetite_TM28 Purdue-01 | 8.457485e-07 | 4.311074e-09 | 20 | 30 | 199.89868 | IRM_MPMS-5S (Old Blue) |  | titanomagnetite_TM35BJW-01 | 8.253102e-06 | 1.108637e-07 | 19.99944 | 100.0534 | 79.5775 | IRM_MPMS-XL (Big Red) |  | titanomagnetite_TM41 Purdue-01 | 1.452556e-06 | 6.586687e-09 | 20 | 30 | 199.89868 | IRM_MPMS-5S (Old Blue) |  | titanomagnetite_TM55 Purdue-01 | 9.569014e-06 | 1.132802e-08 | 10 | 31.6 | 159.155 | IRM_MPMS-XL (Big Red) |  | titanomagnetite_TM78 Purdue-01 | 3.694091e-09 | 9.840735e-11 | 20 | 30 | 199.89868 | IRM_MPMS-5S (Old Blue)
maghemite_AA_ 39951-01 | 0.0003649515 | 2.839106e-06 | 29.99918 | 316.723 | 238.7325 | IRM_MPMS-XL (Big Red) |  | maghemite_SkySpring 3315DX-01 | 0.0003568473 | -2.621339e-06 | 50.00103 | 997.3405 | 238.7325 | IRM_MPMS-XL (Big Red) |  | maghemite_Wright 4200-01 | 0.0004062768 | 7.716513e-08 | 29.99934 | 316.723 | 238.7325 | IRM_MPMS-XL (Big Red) |  | magnetite_Wright 112982-01 | 0.000926912 | 6.093037e-06 | 39.99906 | 498.6702 | 238.7325 | IRM_MPMS-XL (Big Red) |  | magnetite_Wright 3006-01 | 0.0001874577 | -3.127474e-07 | 5.998028 | 316.723 | 238.7325 | IRM_MPMS-XL (Big Red) |  | magnetite_Wright 4000-01 | 0.0002777038 | 2.16013e-06 | 29.99967 | 215.5172 | 238.7325 | IRM_MPMS-XL (Big Red) |  | magnetite_Wright 5000-01 | 0.0001821184 | 7.393645e-07 | 30 | 316.723 | 238.7325 | IRM_MPMS-XL (Big Red) |  | titanomagnetite_TM05 Purdue-01 | 0.0002879876 | 1.970449e-07 | 9.998829 | 31.61889 | 238.7325 | IRM_MPMS-XL (Big Red) |  | titanomagnetite_TM16BJW-01 | 3.772287e-05 | 6.161381e-07 | 19.99913 | 100.0534 | 159.155 | IRM_MPMS-XL (Big Red) |  | titanomagnetite_TM20 NC-01 | 0.0003470334 | 3.502982e-05 | 50.00322 | 99.94669 | 238.7325 | IRM_MPMS-5S (Old Blue) |  | titanomagnetite_TM28 Purdue-01 | 8.55389e-07 | 3.856488e-09 | 20 | 99.9 | 19.9739525 | IRM_MPMS-5S (Old Blue) |  | titanomagnetite_TM35BJW-01 | 8.183201e-06 | 1.282544e-07 | 19.99944 | 100.0534 | 159.155 | IRM_MPMS-XL (Big Red) |  | titanomagnetite_TM41 Purdue-01 | 1.451901e-06 | 4.689893e-09 | 20 | 99.9 | 19.9739525 | IRM_MPMS-5S (Old Blue) |  | titanomagnetite_TM55 Purdue-01 | 9.615921e-06 | 2.082668e-08 | 10 | 31.6 | 238.7325 | IRM_MPMS-XL (Big Red) |  | titanomagnetite_TM78 Purdue-01 | 6.880711e-09 | 2.253635e-10 | 20 | 99.9 | 19.9739525 | IRM_MPMS-5S (Old Blue)
maghemite_AA_ 39951-01 | 0.0003650622 | 7.482818e-07 | 29.99918 | 997.3405 | 238.7325 | IRM_MPMS-XL (Big Red) |  | maghemite_SkySpring 3315DX-01 | 0.0003639272 | 1.357476e-06 | 59.99788 | 1.000576 | 238.7325 | IRM_MPMS-XL (Big Red) |  | maghemite_Wright 4200-01 | 0.000408659 | -2.310708e-06 | 29.99934 | 997.3405 | 238.7325 | IRM_MPMS-XL (Big Red) |  | magnetite_Wright 112982-01 | 0.0009517728 | 3.868812e-06 | 50.00428 | 1.000576 | 238.7325 | IRM_MPMS-XL (Big Red) |  | magnetite_Wright 3006-01 | 0.000187334 | -1.193237e-06 | 5.998028 | 997.3405 | 238.7325 | IRM_MPMS-XL (Big Red) |  | magnetite_Wright 4000-01 | 0.0002773336 | 6.912172e-07 | 29.99967 | 997.3405 | 238.7325 | IRM_MPMS-XL (Big Red) |  | magnetite_Wright 5000-01 | 0.0001825002 | 2.12287e-08 | 30 | 997.3405 | 238.7325 | IRM_MPMS-XL (Big Red) |  | titanomagnetite_TM05 Purdue-01 | 0.0002889872 | -1.709189e-07 | 9.998829 | 99.94669 | 19.894375 | IRM_MPMS-XL (Big Red) |  | titanomagnetite_TM16BJW-01 | 3.762386e-05 | 6.125032e-07 | 19.99913 | 100.0534 | 238.7325 | IRM_MPMS-XL (Big Red) |  | titanomagnetite_TM20 NC-01 | 0.0007333703 | 0.0001088678 | 60.00035 | 1.000576 | 238.7325 | IRM_MPMS-5S (Old Blue) |  | titanomagnetite_TM28 Purdue-01 | 8.436265e-07 | 4.02707e-09 | 20 | 99.9 | 30.0007175 | IRM_MPMS-5S (Old Blue) |  | titanomagnetite_TM35BJW-01 | 8.175595e-06 | 8.933981e-08 | 19.99944 | 100.0534 | 238.7325 | IRM_MPMS-XL (Big Red) |  | titanomagnetite_TM41 Purdue-01 | 1.451175e-06 | 4.411728e-09 | 20 | 99.9 | 30.0007175 | IRM_MPMS-5S (Old Blue) |  | titanomagnetite_TM55 Purdue-01 | 9.681591e-06 | 8.724689e-08 | 10 | 99.9 | 19.894375 | IRM_MPMS-XL (Big Red) |  | titanomagnetite_TM78 Purdue-01 | 2.993145e-09 | 4.879483e-10 | 20 | 99.9 | 30.0007175 | IRM_MPMS-5S (Old Blue)
maghemite_AA_ 39951-01 | 0.0003971131 | 3.942631e-06 | 39.99926 | 1.000576 | 238.7325 | IRM_MPMS-XL (Big Red) |  | maghemite_SkySpring 3315DX-01 | 0.0003621672 | 1.256034e-06 | 59.99788 | 5.6232 | 238.7325 | IRM_MPMS-XL (Big Red) |  | maghemite_Wright 4200-01 | 0.0004183952 | 1.475029e-06 | 39.99926 | 1.000576 | 238.7325 | IRM_MPMS-XL (Big Red) |  | magnetite_Wright 112982-01 | 0.0009479099 | 3.796826e-06 | 50.00428 | 4.727209 | 238.7325 | IRM_MPMS-XL (Big Red) |  | magnetite_Wright 3006-01 | 0.0001888418 | 3.570353e-07 | 7.998812 | 1.000576 | 238.7325 | IRM_MPMS-XL (Big Red) |  | magnetite_Wright 4000-01 | 0.0002997559 | 1.649512e-06 | 39.99943 | 0.100003 | 238.7325 | IRM_MPMS-XL (Big Red) |  | magnetite_Wright 5000-01 | 0.0001900723 | 6.295004e-07 | 39.99749 | 1.000576 | 238.7325 | IRM_MPMS-XL (Big Red) |  | titanomagnetite_TM05 Purdue-01 | 0.0002889267 | -1.650113e-07 | 9.998829 | 99.94669 | 39.78875 | IRM_MPMS-XL (Big Red) |  | titanomagnetite_TM16BJW-01 | 3.675634e-05 | 9.83662e-07 | 19.99913 | 316.723 | 15.9155 | IRM_MPMS-XL (Big Red) |  | titanomagnetite_TM20 NC-01 | 0.0006461394 | 9.7306e-05 | 60.00035 | 3.162956 | 238.7325 | IRM_MPMS-5S (Old Blue) |  | titanomagnetite_TM28 Purdue-01 | 8.453603e-07 | 5.19075e-09 | 20 | 99.9 | 49.97467 | IRM_MPMS-5S (Old Blue) |  | titanomagnetite_TM35BJW-01 | 8.780128e-06 | -5.439508e-08 | 19.99944 | 316.723 | 15.9155 | IRM_MPMS-XL (Big Red) |  | titanomagnetite_TM41 Purdue-01 | 1.44868e-06 | 6.909961e-09 | 20 | 99.9 | 49.97467 | IRM_MPMS-5S (Old Blue) |  | titanomagnetite_TM55 Purdue-01 | 9.597158e-06 | 1.882844e-08 | 10 | 99.9 | 39.78875 | IRM_MPMS-XL (Big Red) |  | titanomagnetite_TM78 Purdue-01 | 2.834136e-09 | -4.747925e-10 | 20 | 99.9 | 49.97467 | IRM_MPMS-5S (Old Blue)
maghemite_AA_ 39951-01 | 0.0003944817 | 4.062651e-06 | 39.99926 | 3.163809 | 238.7325 | IRM_MPMS-XL (Big Red) |  | maghemite_SkySpring 3315DX-01 | 0.0003602929 | 1.185156e-06 | 59.99788 | 31.58693 | 238.7325 | IRM_MPMS-XL (Big Red) |  | maghemite_Wright 4200-01 | 0.0004174136 | 1.356085e-06 | 39.99926 | 3.163809 | 238.7325 | IRM_MPMS-XL (Big Red) |  | magnetite_Wright 112982-01 | 0.000945296 | 1.980085e-06 | 50.00428 | 22.32143 | 238.7325 | IRM_MPMS-XL (Big Red) |  | magnetite_Wright 3006-01 | 0.0001885945 | 3.487966e-07 | 7.998812 | 3.163809 | 238.7325 | IRM_MPMS-XL (Big Red) |  | magnetite_Wright 4000-01 | 0.0002979409 | 1.862057e-06 | 39.99943 | 0.4641457 | 238.7325 | IRM_MPMS-XL (Big Red) |  | magnetite_Wright 5000-01 | 0.000189834 | 6.493854e-07 | 39.99749 | 3.163809 | 238.7325 | IRM_MPMS-XL (Big Red) |  | titanomagnetite_TM05 Purdue-01 | 0.0002879682 | -7.629022e-09 | 9.998829 | 99.94669 | 79.5775 | IRM_MPMS-XL (Big Red) |  | titanomagnetite_TM16BJW-01 | 3.716272e-05 | 8.882781e-07 | 19.99913 | 316.723 | 23.87325 | IRM_MPMS-XL (Big Red) |  | titanomagnetite_TM20 NC-01 | 0.0005819172 | 7.808537e-05 | 60.00035 | 9.998934 | 238.7325 | IRM_MPMS-5S (Old Blue) |  | titanomagnetite_TM28 Purdue-01 | 8.434833e-07 | 3.521454e-09 | 20 | 99.9 | 99.94934 | IRM_MPMS-5S (Old Blue) |  | titanomagnetite_TM35BJW-01 | 8.045644e-06 | 6.715728e-07 | 19.99944 | 316.723 | 23.87325 | IRM_MPMS-XL (Big Red) |  | titanomagnetite_TM41 Purdue-01 | 1.450025e-06 | 6.109805e-09 | 20 | 99.9 | 99.94934 | IRM_MPMS-5S (Old Blue) |  | titanomagnetite_TM55 Purdue-01 | 9.583086e-06 | -8.386959e-10 | 10 | 99.9 | 79.5775 | IRM_MPMS-XL (Big Red) |  | titanomagnetite_TM78 Purdue-01 | 3.9076e-09 | -7.914139e-11 | 20 | 99.9 | 99.94934 | IRM_MPMS-5S (Old Blue)
maghemite_AA_ 39951-01 | 0.0003916991 | 3.983443e-06 | 39.99926 | 10.00747 | 238.7325 | IRM_MPMS-XL (Big Red) |  | maghemite_SkySpring 3315DX-01 | 0.0003590347 | 7.411444e-07 | 59.99788 | 177.5568 | 238.7325 | IRM_MPMS-XL (Big Red) |  | maghemite_Wright 4200-01 | 0.0004163772 | 1.179976e-06 | 39.99926 | 10.00747 | 238.7325 | IRM_MPMS-XL (Big Red) |  | magnetite_Wright 112982-01 | 0.0009415381 | 4.241753e-06 | 50.00428 | 105.5743 | 238.7325 | IRM_MPMS-XL (Big Red) |  | magnetite_Wright 3006-01 | 0.0001883799 | 1.763998e-07 | 7.998812 | 10.00747 | 238.7325 | IRM_MPMS-XL (Big Red) |  | magnetite_Wright 4000-01 | 0.0002962613 | 2.005079e-06 | 39.99943 | 2.154578 | 238.7325 | IRM_MPMS-XL (Big Red) |  | magnetite_Wright 5000-01 | 0.0001895343 | 5.053729e-07 | 39.99749 | 10.00747 | 238.7325 | IRM_MPMS-XL (Big Red) |  | titanomagnetite_TM05 Purdue-01 | 0.000287935 | -2.417542e-08 | 9.998829 | 99.94669 | 159.155 | IRM_MPMS-XL (Big Red) |  | titanomagnetite_TM16BJW-01 | 3.690064e-05 | 6.025953e-07 | 19.99913 | 316.723 | 79.5775 | IRM_MPMS-XL (Big Red) |  | titanomagnetite_TM20 NC-01 | 0.000531643 | 6.79876e-05 | 60.00035 | 31.61889 | 238.7325 | IRM_MPMS-5S (Old Blue) |  | titanomagnetite_TM28 Purdue-01 | 8.427569e-07 | 3.955064e-09 | 20 | 99.9 | 199.89868 | IRM_MPMS-5S (Old Blue) |  | titanomagnetite_TM35BJW-01 | 7.966315e-06 | -1.764865e-08 | 19.99944 | 316.723 | 79.5775 | IRM_MPMS-XL (Big Red) |  | titanomagnetite_TM41 Purdue-01 | 1.448244e-06 | 6.736663e-09 | 20 | 99.9 | 199.89868 | IRM_MPMS-5S (Old Blue) |  | titanomagnetite_TM55 Purdue-01 | 9.569014e-06 | 9.076491e-09 | 10 | 99.9 | 159.155 | IRM_MPMS-XL (Big Red) |  | titanomagnetite_TM78 Purdue-01 | 3.392629e-09 | 3.885353e-10 | 20 | 99.9 | 199.89868 | IRM_MPMS-5S (Old Blue)
maghemite_AA_ 39951-01 | 0.0003881932 | 4.274049e-06 | 39.99926 | 31.62955 | 238.7325 | IRM_MPMS-XL (Big Red) |  | maghemite_SkySpring 3315DX-01 | 0.000360429 | -2.509294e-06 | 59.99788 | 997.3405 | 238.7325 | IRM_MPMS-XL (Big Red) |  | maghemite_Wright 4200-01 | 0.0004148514 | 1.287779e-06 | 39.99926 | 31.62955 | 238.7325 | IRM_MPMS-XL (Big Red) |  | magnetite_Wright 112982-01 | 0.0009407011 | 2.183735e-06 | 50.00428 | 498.6702 | 238.7325 | IRM_MPMS-XL (Big Red) |  | magnetite_Wright 3006-01 | 0.0001879134 | 1.765262e-07 | 7.998812 | 31.62955 | 238.7325 | IRM_MPMS-XL (Big Red) |  | magnetite_Wright 4000-01 | 0.0002942916 | 2.120446e-06 | 39.99943 | 9.998934 | 238.7325 | IRM_MPMS-XL (Big Red) |  | magnetite_Wright 5000-01 | 0.0001889132 | 6.57715e-07 | 39.99749 | 31.62955 | 238.7325 | IRM_MPMS-XL (Big Red) |  | titanomagnetite_TM05 Purdue-01 | 0.0002878849 | -1.987757e-08 | 9.998829 | 99.94669 | 238.7325 | IRM_MPMS-XL (Big Red) |  | titanomagnetite_TM16BJW-01 | 3.721926e-05 | 5.142016e-07 | 19.99913 | 316.723 | 159.155 | IRM_MPMS-XL (Big Red) |  | titanomagnetite_TM20 NC-01 | 0.000485309 | 6.469083e-05 | 60.00035 | 99.94669 | 238.7325 | IRM_MPMS-5S (Old Blue) |  | titanomagnetite_TM28 Purdue-01 | 9.312679e-07 | 2.752815e-08 | 30 | 1 | 19.9739525 | IRM_MPMS-5S (Old Blue) |  | titanomagnetite_TM35BJW-01 | 8.21831e-06 | 1.144828e-07 | 19.99944 | 316.723 | 159.155 | IRM_MPMS-XL (Big Red) |  | titanomagnetite_TM41 Purdue-01 | 1.563426e-06 | 3.67047e-08 | 30 | 1 | 19.9739525 | IRM_MPMS-5S (Old Blue) |  | titanomagnetite_TM55 Purdue-01 | 9.615921e-06 | -4.090284e-10 | 10 | 99.9 | 238.7325 | IRM_MPMS-XL (Big Red) |  | titanomagnetite_TM78 Purdue-01 | 3.695323e-09 | -6.268664e-11 | 30 | 1 | 19.9739525 | IRM_MPMS-5S (Old Blue)
maghemite_AA_ 39951-01 | 0.0003853238 | 4.470553e-06 | 39.99926 | 100.0534 | 238.7325 | IRM_MPMS-XL (Big Red) |  | maghemite_SkySpring 3315DX-01 | 0.0003681087 | 1.550756e-06 | 69.99799 | 1.000576 | 238.7325 | IRM_MPMS-XL (Big Red) |  | maghemite_Wright 4200-01 | 0.0004142266 | 1.150073e-06 | 39.99926 | 100.0534 | 238.7325 | IRM_MPMS-XL (Big Red) |  | magnetite_Wright 112982-01 | 0.0009617353 | 4.069798e-06 | 59.99872 | 1.000576 | 238.7325 | IRM_MPMS-XL (Big Red) |  | magnetite_Wright 3006-01 | 0.0001879513 | -7.50476e-08 | 7.998812 | 100.0534 | 238.7325 | IRM_MPMS-XL (Big Red) |  | magnetite_Wright 4000-01 | 0.0002919681 | 2.531576e-06 | 39.99943 | 46.41089 | 238.7325 | IRM_MPMS-XL (Big Red) |  | magnetite_Wright 5000-01 | 0.000188686 | 7.12203e-07 | 39.99749 | 100.0534 | 238.7325 | IRM_MPMS-XL (Big Red) |  | titanomagnetite_TM05 Purdue-01 | 0.0003005308 | 1.318813e-06 | 19.99573 | 1.000576 | 19.894375 | IRM_MPMS-XL (Big Red) |  | titanomagnetite_TM16BJW-01 | 3.721012e-05 | 5.231141e-07 | 19.99913 | 316.723 | 238.7325 | IRM_MPMS-XL (Big Red) |  | titanomagnetite_TM20 NC-01 | 0.0009161001 | 5.204112e-05 | 69.99737 | 1.000576 | 238.7325 | IRM_MPMS-5S (Old Blue) |  | titanomagnetite_TM28 Purdue-01 | 9.300911e-07 | 2.724235e-08 | 30 | 1 | 30.0007175 | IRM_MPMS-5S (Old Blue) |  | titanomagnetite_TM35BJW-01 | 8.082529e-06 | 5.457785e-08 | 19.99944 | 316.723 | 238.7325 | IRM_MPMS-XL (Big Red) |  | titanomagnetite_TM41 Purdue-01 | 1.560379e-06 | 3.580914e-08 | 30 | 1 | 30.0007175 | IRM_MPMS-5S (Old Blue) |  | titanomagnetite_TM55 Purdue-01 | 9.737879e-06 | 3.720658e-08 | 20 | 1 | 19.894375 | IRM_MPMS-XL (Big Red) |  | titanomagnetite_TM78 Purdue-01 | 3.731711e-09 | -1.720742e-11 | 30 | 1 | 30.0007175 | IRM_MPMS-5S (Old Blue)
maghemite_AA_ 39951-01 | 0.0003817837 | 3.791568e-06 | 39.99926 | 316.723 | 238.7325 | IRM_MPMS-XL (Big Red) |  | maghemite_SkySpring 3315DX-01 | 0.0003661844 | 1.454875e-06 | 69.99799 | 5.6232 | 238.7325 | IRM_MPMS-XL (Big Red) |  | maghemite_Wright 4200-01 | 0.0004131232 | 1.866033e-07 | 39.99926 | 316.723 | 238.7325 | IRM_MPMS-XL (Big Red) |  | magnetite_Wright 112982-01 | 0.0009573278 | 3.979054e-06 | 59.99872 | 4.727209 | 238.7325 | IRM_MPMS-XL (Big Red) |  | magnetite_Wright 3006-01 | 0.0001878502 | -2.62952e-07 | 7.998812 | 316.723 | 238.7325 | IRM_MPMS-XL (Big Red) |  | magnetite_Wright 4000-01 | 0.0002889709 | 2.383382e-06 | 39.99943 | 215.5172 | 238.7325 | IRM_MPMS-XL (Big Red) |  | magnetite_Wright 5000-01 | 0.0001880306 | 4.11806e-07 | 39.99749 | 316.723 | 238.7325 | IRM_MPMS-XL (Big Red) |  | titanomagnetite_TM05 Purdue-01 | 0.0003005894 | 1.300007e-06 | 19.99573 | 1.000576 | 39.78875 | IRM_MPMS-XL (Big Red) |  | titanomagnetite_TM16BJW-01 | 3.635483e-05 | 8.331266e-07 | 19.99913 | 997.3405 | 15.9155 | IRM_MPMS-XL (Big Red) |  | titanomagnetite_TM20 NC-01 | 0.0008761143 | 7.774505e-05 | 69.99737 | 3.162956 | 238.7325 | IRM_MPMS-5S (Old Blue) |  | titanomagnetite_TM28 Purdue-01 | 9.291987e-07 | 2.68442e-08 | 30 | 1 | 49.97467 | IRM_MPMS-5S (Old Blue) |  | titanomagnetite_TM35BJW-01 | 8.20015e-06 | 1.965757e-07 | 19.99944 | 997.3405 | 15.9155 | IRM_MPMS-XL (Big Red) |  | titanomagnetite_TM41 Purdue-01 | 1.55963e-06 | 3.571429e-08 | 30 | 1 | 49.97467 | IRM_MPMS-5S (Old Blue) |  | titanomagnetite_TM55 Purdue-01 | 9.709735e-06 | 3.18029e-08 | 20 | 1 | 39.78875 | IRM_MPMS-XL (Big Red) |  | titanomagnetite_TM78 Purdue-01 | 3.958225e-09 | 1.730765e-10 | 30 | 1 | 49.97467 | IRM_MPMS-5S (Old Blue)
maghemite_AA_ 39951-01 | 0.0003818439 | 1.580856e-06 | 39.99926 | 997.3405 | 238.7325 | IRM_MPMS-XL (Big Red) |  | maghemite_SkySpring 3315DX-01 | 0.0003642321 | 1.353925e-06 | 69.99799 | 31.58693 | 238.7325 | IRM_MPMS-XL (Big Red) |  | maghemite_Wright 4200-01 | 0.0004152827 | -2.301972e-06 | 39.99926 | 997.3405 | 238.7325 | IRM_MPMS-XL (Big Red) |  | magnetite_Wright 112982-01 | 0.0009546361 | 2.199592e-06 | 59.99872 | 22.32143 | 238.7325 | IRM_MPMS-XL (Big Red) |  | magnetite_Wright 3006-01 | 0.0001877648 | -1.070817e-06 | 7.998812 | 997.3405 | 238.7325 | IRM_MPMS-XL (Big Red) |  | magnetite_Wright 4000-01 | 0.0002882003 | 6.415074e-07 | 39.99943 | 997.3405 | 238.7325 | IRM_MPMS-XL (Big Red) |  | magnetite_Wright 5000-01 | 0.000188786 | -4.551482e-07 | 39.99749 | 997.3405 | 238.7325 | IRM_MPMS-XL (Big Red) |  | titanomagnetite_TM05 Purdue-01 | 0.0002996655 | 1.103399e-06 | 19.99573 | 1.000576 | 79.5775 | IRM_MPMS-XL (Big Red) |  | titanomagnetite_TM16BJW-01 | 3.654583e-05 | 8.411128e-07 | 19.99913 | 997.3405 | 23.87325 | IRM_MPMS-XL (Big Red) |  | titanomagnetite_TM20 NC-01 | 0.0008087724 | 0.0001059699 | 69.99737 | 9.998934 | 238.7325 | IRM_MPMS-5S (Old Blue) |  | titanomagnetite_TM28 Purdue-01 | 9.290146e-07 | 2.68436e-08 | 30 | 1 | 99.94934 | IRM_MPMS-5S (Old Blue) |  | titanomagnetite_TM35BJW-01 | 8.165083e-06 | 6.385937e-08 | 19.99944 | 997.3405 | 23.87325 | IRM_MPMS-XL (Big Red) |  | titanomagnetite_TM41 Purdue-01 | 1.55886e-06 | 3.545996e-08 | 30 | 1 | 99.94934 | IRM_MPMS-5S (Old Blue) |  | titanomagnetite_TM55 Purdue-01 | 9.695663e-06 | 4.26384e-08 | 20 | 1 | 79.5775 | IRM_MPMS-XL (Big Red) |  | titanomagnetite_TM78 Purdue-01 | 4.237657e-09 | -1.680561e-10 | 30 | 1 | 99.94934 | IRM_MPMS-5S (Old Blue)
maghemite_AA_ 39951-01 | 0.0004170788 | 5.284235e-06 | 50.0003 | 1.000576 | 238.7325 | IRM_MPMS-XL (Big Red) |  | maghemite_SkySpring 3315DX-01 | 0.0003628692 | 8.568165e-07 | 69.99799 | 177.5568 | 238.7325 | IRM_MPMS-XL (Big Red) |  | maghemite_Wright 4200-01 | 0.0004247808 | 1.481089e-06 | 49.99979 | 1.000576 | 238.7325 | IRM_MPMS-XL (Big Red) |  | magnetite_Wright 112982-01 | 0.0009510801 | 4.072141e-06 | 59.99872 | 105.5743 | 238.7325 | IRM_MPMS-XL (Big Red) |  | magnetite_Wright 3006-01 | 0.0001898784 | 5.870923e-07 | 9.998731 | 1.000576 | 238.7325 | IRM_MPMS-XL (Big Red) |  | magnetite_Wright 4000-01 | 0.0003078198 | 1.674108e-06 | 50.00215 | 0.100003 | 238.7325 | IRM_MPMS-XL (Big Red) |  | magnetite_Wright 5000-01 | 0.0001941678 | 5.923193e-07 | 50.0008 | 1.000576 | 238.7325 | IRM_MPMS-XL (Big Red) |  | titanomagnetite_TM05 Purdue-01 | 0.0002995702 | 1.276096e-06 | 19.99573 | 1.000576 | 159.155 | IRM_MPMS-XL (Big Red) |  | titanomagnetite_TM16BJW-01 | 3.692198e-05 | 4.063898e-07 | 19.99913 | 997.3405 | 79.5775 | IRM_MPMS-XL (Big Red) |  | titanomagnetite_TM20 NC-01 | 0.0007117678 | 0.0001189113 | 69.99737 | 31.61889 | 238.7325 | IRM_MPMS-5S (Old Blue) |  | titanomagnetite_TM28 Purdue-01 | 9.283753e-07 | 2.650983e-08 | 30 | 1 | 199.89868 | IRM_MPMS-5S (Old Blue) |  | titanomagnetite_TM35BJW-01 | 8.020495e-06 | 3.803938e-07 | 19.99944 | 997.3405 | 79.5775 | IRM_MPMS-XL (Big Red) |  | titanomagnetite_TM41 Purdue-01 | 1.558109e-06 | 3.508022e-08 | 30 | 1 | 199.89868 | IRM_MPMS-5S (Old Blue) |  | titanomagnetite_TM55 Purdue-01 | 9.709735e-06 | 3.124002e-08 | 20 | 1 | 159.155 | IRM_MPMS-XL (Big Red) |  | titanomagnetite_TM78 Purdue-01 | 3.752886e-09 | 1.780747e-11 | 30 | 1 | 199.89868 | IRM_MPMS-5S (Old Blue)
maghemite_AA_ 39951-01 | 0.0004137118 | 5.099687e-06 | 50.0003 | 3.163809 | 238.7325 | IRM_MPMS-XL (Big Red) |  | maghemite_SkySpring 3315DX-01 | 0.0003638624 | -2.43366e-06 | 69.99799 | 997.3405 | 238.7325 | IRM_MPMS-XL (Big Red) |  | maghemite_Wright 4200-01 | 0.0004235959 | 1.552753e-06 | 49.99979 | 3.163809 | 238.7325 | IRM_MPMS-XL (Big Red) |  | magnetite_Wright 112982-01 | 0.000949742 | 1.991483e-06 | 59.99872 | 498.6702 | 238.7325 | IRM_MPMS-XL (Big Red) |  | magnetite_Wright 3006-01 | 0.0001894978 | 5.29138e-07 | 9.998731 | 3.163809 | 238.7325 | IRM_MPMS-XL (Big Red) |  | magnetite_Wright 4000-01 | 0.0003060869 | 1.681505e-06 | 50.00215 | 0.4641457 | 238.7325 | IRM_MPMS-XL (Big Red) |  | magnetite_Wright 5000-01 | 0.0001940507 | 5.799719e-07 | 50.0008 | 3.163809 | 238.7325 | IRM_MPMS-XL (Big Red) |  | titanomagnetite_TM05 Purdue-01 | 0.0002995546 | 1.272319e-06 | 19.99573 | 1.000576 | 238.7325 | IRM_MPMS-XL (Big Red) |  | titanomagnetite_TM16BJW-01 | 3.672983e-05 | 3.588013e-07 | 19.99913 | 997.3405 | 159.155 | IRM_MPMS-XL (Big Red) |  | titanomagnetite_TM20 NC-01 | 0.0006193497 | 0.0001043445 | 69.99737 | 99.94669 | 238.7325 | IRM_MPMS-5S (Old Blue) |  | titanomagnetite_TM28 Purdue-01 | 9.133996e-07 | 2.182948e-08 | 30 | 3 | 19.9739525 | IRM_MPMS-5S (Old Blue) |  | titanomagnetite_TM35BJW-01 | 8.025199e-06 | 2.437426e-07 | 19.99944 | 997.3405 | 159.155 | IRM_MPMS-XL (Big Red) |  | titanomagnetite_TM41 Purdue-01 | 1.53946e-06 | 2.81825e-08 | 30 | 3 | 19.9739525 | IRM_MPMS-5S (Old Blue) |  | titanomagnetite_TM55 Purdue-01 | 9.662828e-06 | 3.58369e-08 | 20 | 1 | 238.7325 | IRM_MPMS-XL (Big Red) |  | titanomagnetite_TM78 Purdue-01 | 3.665444e-09 | -4.327917e-11 | 30 | 3 | 19.9739525 | IRM_MPMS-5S (Old Blue)
maghemite_AA_ 39951-01 | 0.0004102408 | 4.511053e-06 | 50.0003 | 10.00747 | 238.7325 | IRM_MPMS-XL (Big Red) |  | maghemite_SkySpring 3315DX-01 | 0.0003723692 | 1.776909e-06 | 79.99729 | 1.000576 | 238.7325 | IRM_MPMS-XL (Big Red) |  | maghemite_Wright 4200-01 | 0.0004227469 | 1.352637e-06 | 49.99979 | 10.00747 | 238.7325 | IRM_MPMS-XL (Big Red) |  | magnetite_Wright 112982-01 | 0.000973497 | 4.491139e-06 | 69.99865 | 1.000576 | 238.7325 | IRM_MPMS-XL (Big Red) |  | magnetite_Wright 3006-01 | 0.0001891732 | 2.970041e-07 | 9.998731 | 10.00747 | 238.7325 | IRM_MPMS-XL (Big Red) |  | magnetite_Wright 4000-01 | 0.0003044247 | 1.738593e-06 | 50.00215 | 2.154578 | 238.7325 | IRM_MPMS-XL (Big Red) |  | magnetite_Wright 5000-01 | 0.0001939263 | 4.441697e-07 | 50.0008 | 10.00747 | 238.7325 | IRM_MPMS-XL (Big Red) |  | titanomagnetite_TM05 Purdue-01 | 0.0002994408 | 1.360572e-06 | 19.99573 | 3.162956 | 19.894375 | IRM_MPMS-XL (Big Red) |  | titanomagnetite_TM16BJW-01 | 3.673839e-05 | 4.305308e-07 | 19.99913 | 997.3405 | 238.7325 | IRM_MPMS-XL (Big Red) |  | titanomagnetite_TM20 NC-01 | 0.0009393025 | 2.652206e-05 | 79.99322 | 1.000576 | 238.7325 | IRM_MPMS-5S (Old Blue) |  | titanomagnetite_TM28 Purdue-01 | 9.127982e-07 | 2.102116e-08 | 30 | 3 | 30.0007175 | IRM_MPMS-5S (Old Blue) |  | titanomagnetite_TM35BJW-01 | 8.115371e-06 | 2.684021e-08 | 19.99944 | 997.3405 | 238.7325 | IRM_MPMS-XL (Big Red) |  | titanomagnetite_TM41 Purdue-01 | 1.538787e-06 | 2.853902e-08 | 30 | 3 | 30.0007175 | IRM_MPMS-5S (Old Blue) |  | titanomagnetite_TM55 Purdue-01 | 9.681591e-06 | 3.636225e-08 | 20 | 3.16 | 19.894375 | IRM_MPMS-XL (Big Red) |  | titanomagnetite_TM78 Purdue-01 | 4.047103e-09 | -1.829936e-10 | 30 | 3 | 30.0007175 | IRM_MPMS-5S (Old Blue)
maghemite_AA_ 39951-01 | 0.000406219 | 4.886146e-06 | 50.0003 | 31.62955 | 238.7325 | IRM_MPMS-XL (Big Red) |  | maghemite_SkySpring 3315DX-01 | 0.0003703497 | 1.656333e-06 | 79.99729 | 5.6232 | 238.7325 | IRM_MPMS-XL (Big Red) |  | maghemite_Wright 4200-01 | 0.0004210935 | 1.490828e-06 | 49.99979 | 31.62955 | 238.7325 | IRM_MPMS-XL (Big Red) |  | magnetite_Wright 112982-01 | 0.0009684878 | 4.347628e-06 | 69.99865 | 4.727209 | 238.7325 | IRM_MPMS-XL (Big Red) |  | magnetite_Wright 3006-01 | 0.00018862 | 2.956234e-07 | 9.998731 | 31.62955 | 238.7325 | IRM_MPMS-XL (Big Red) |  | magnetite_Wright 4000-01 | 0.0003028337 | 1.603062e-06 | 50.00215 | 9.998934 | 238.7325 | IRM_MPMS-XL (Big Red) |  | magnetite_Wright 5000-01 | 0.0001932741 | 5.050769e-07 | 50.0008 | 31.62955 | 238.7325 | IRM_MPMS-XL (Big Red) |  | titanomagnetite_TM05 Purdue-01 | 0.0002995029 | 1.350685e-06 | 19.99573 | 3.162956 | 39.78875 | IRM_MPMS-XL (Big Red) |  | titanomagnetite_TM16BJW-01 | 4.728509e-05 | 2.622205e-06 | 30.00046 | 1.000576 | 15.9155 | IRM_MPMS-XL (Big Red) |  | titanomagnetite_TM20 NC-01 | 0.000929227 | 3.617257e-05 | 79.99322 | 3.162956 | 238.7325 | IRM_MPMS-5S (Old Blue) |  | titanomagnetite_TM28 Purdue-01 | 9.124903e-07 | 2.104226e-08 | 30 | 3 | 49.97467 | IRM_MPMS-5S (Old Blue) |  | titanomagnetite_TM35BJW-01 | 1.082804e-05 | 4.522782e-07 | 30.0003 | 1.000576 | 15.9155 | IRM_MPMS-XL (Big Red) |  | titanomagnetite_TM41 Purdue-01 | 1.537543e-06 | 2.82343e-08 | 30 | 3 | 49.97467 | IRM_MPMS-5S (Old Blue) |  | titanomagnetite_TM55 Purdue-01 | 9.681591e-06 | 1.598588e-08 | 20 | 3.16 | 39.78875 | IRM_MPMS-XL (Big Red) |  | titanomagnetite_TM78 Purdue-01 | 4.08585e-09 | 1.884625e-10 | 30 | 3 | 49.97467 | IRM_MPMS-5S (Old Blue)
maghemite_AA_ 39951-01 | 0.0004028472 | 4.971603e-06 | 50.0003 | 100.0534 | 238.7325 | IRM_MPMS-XL (Big Red) |  | maghemite_SkySpring 3315DX-01 | 0.0003680156 | 1.54099e-06 | 79.99729 | 31.58693 | 238.7325 | IRM_MPMS-XL (Big Red) |  | maghemite_Wright 4200-01 | 0.0004203151 | 1.309696e-06 | 49.99979 | 100.0534 | 238.7325 | IRM_MPMS-XL (Big Red) |  | magnetite_Wright 112982-01 | 0.0009655735 | 2.710379e-06 | 69.99865 | 22.32143 | 238.7325 | IRM_MPMS-XL (Big Red) |  | magnetite_Wright 3006-01 | 0.0001887268 | 1.157066e-07 | 9.998731 | 100.0534 | 238.7325 | IRM_MPMS-XL (Big Red) |  | magnetite_Wright 4000-01 | 0.0003010332 | 2.075696e-06 | 50.00215 | 46.41089 | 238.7325 | IRM_MPMS-XL (Big Red) |  | magnetite_Wright 5000-01 | 0.0001931334 | 5.327723e-07 | 50.0008 | 100.0534 | 238.7325 | IRM_MPMS-XL (Big Red) |  | titanomagnetite_TM05 Purdue-01 | 0.0002985959 | 1.350645e-06 | 19.99573 | 3.162956 | 79.5775 | IRM_MPMS-XL (Big Red) |  | titanomagnetite_TM16BJW-01 | 4.72895e-05 | 2.531533e-06 | 30.00046 | 1.000576 | 23.87325 | IRM_MPMS-XL (Big Red) |  | titanomagnetite_TM20 NC-01 | 0.0009128942 | 5.269079e-05 | 79.99322 | 9.998934 | 238.7325 | IRM_MPMS-5S (Old Blue) |  | titanomagnetite_TM28 Purdue-01 | 9.125953e-07 | 2.090979e-08 | 30 | 3 | 99.94934 | IRM_MPMS-5S (Old Blue) |  | titanomagnetite_TM35BJW-01 | 1.106004e-05 | 3.837071e-07 | 30.0003 | 1.000576 | 23.87325 | IRM_MPMS-XL (Big Red) |  | titanomagnetite_TM41 Purdue-01 | 1.536799e-06 | 2.80278e-08 | 30 | 3 | 99.94934 | IRM_MPMS-5S (Old Blue) |  | titanomagnetite_TM55 Purdue-01 | 9.653446e-06 | 2.91292e-08 | 20 | 3.16 | 79.5775 | IRM_MPMS-XL (Big Red) |  | titanomagnetite_TM78 Purdue-01 | 3.819215e-09 | -4.802583e-12 | 30 | 3 | 99.94934 | IRM_MPMS-5S (Old Blue)
maghemite_AA_ 39951-01 | 0.0003993543 | 4.39024e-06 | 50.0003 | 316.723 | 238.7325 | IRM_MPMS-XL (Big Red) |  | maghemite_SkySpring 3315DX-01 | 0.0003665736 | 1.055575e-06 | 79.99729 | 177.5568 | 238.7325 | IRM_MPMS-XL (Big Red) |  | maghemite_Wright 4200-01 | 0.0004191542 | 3.215289e-07 | 49.99979 | 316.723 | 238.7325 | IRM_MPMS-XL (Big Red) |  | magnetite_Wright 112982-01 | 0.0009614873 | 4.251047e-06 | 69.99865 | 105.5743 | 238.7325 | IRM_MPMS-XL (Big Red) |  | magnetite_Wright 3006-01 | 0.0001884257 | -1.792905e-07 | 9.998731 | 316.723 | 238.7325 | IRM_MPMS-XL (Big Red) |  | magnetite_Wright 4000-01 | 0.000298418 | 2.202244e-06 | 50.00215 | 215.5172 | 238.7325 | IRM_MPMS-XL (Big Red) |  | magnetite_Wright 5000-01 | 0.0001928039 | 1.942424e-07 | 50.0008 | 316.723 | 238.7325 | IRM_MPMS-XL (Big Red) |  | titanomagnetite_TM05 Purdue-01 | 0.0002985552 | 1.346551e-06 | 19.99573 | 3.162956 | 159.155 | IRM_MPMS-XL (Big Red) |  | titanomagnetite_TM16BJW-01 | 4.740085e-05 | 2.476314e-06 | 30.00046 | 1.000576 | 79.5775 | IRM_MPMS-XL (Big Red) |  | titanomagnetite_TM20 NC-01 | 0.0008734448 | 7.870679e-05 | 79.99322 | 31.61889 | 238.7325 | IRM_MPMS-5S (Old Blue) |  | titanomagnetite_TM28 Purdue-01 | 9.120821e-07 | 2.080399e-08 | 30 | 3 | 199.89868 | IRM_MPMS-5S (Old Blue) |  | titanomagnetite_TM35BJW-01 | 1.132725e-05 | 4.222916e-07 | 30.0003 | 1.000576 | 79.5775 | IRM_MPMS-XL (Big Red) |  | titanomagnetite_TM41 Purdue-01 | 1.536483e-06 | 2.79221e-08 | 30 | 3 | 199.89868 | IRM_MPMS-5S (Old Blue) |  | titanomagnetite_TM55 Purdue-01 | 9.639374e-06 | 2.828488e-08 | 20 | 3.16 | 159.155 | IRM_MPMS-XL (Big Red) |  | titanomagnetite_TM78 Purdue-01 | 3.825038e-09 | -2.173156e-11 | 30 | 3 | 199.89868 | IRM_MPMS-5S (Old Blue)
maghemite_AA_ 39951-01 | 0.0003979616 | 2.418248e-06 | 50.0003 | 997.3405 | 238.7325 | IRM_MPMS-XL (Big Red) |  | maghemite_SkySpring 3315DX-01 | 0.0003677613 | -2.287606e-06 | 79.99729 | 997.3405 | 238.7325 | IRM_MPMS-XL (Big Red) |  | maghemite_Wright 4200-01 | 0.0004213033 | -2.173069e-06 | 49.99979 | 997.3405 | 238.7325 | IRM_MPMS-XL (Big Red) |  | magnetite_Wright 112982-01 | 0.0009608406 | 2.238659e-06 | 69.99865 | 498.6702 | 238.7325 | IRM_MPMS-XL (Big Red) |  | magnetite_Wright 3006-01 | 0.0001881905 | -9.693534e-07 | 9.998731 | 997.3405 | 238.7325 | IRM_MPMS-XL (Big Red) |  | magnetite_Wright 4000-01 | 0.0002980053 | 7.686158e-07 | 50.00215 | 997.3405 | 238.7325 | IRM_MPMS-XL (Big Red) |  | magnetite_Wright 5000-01 | 0.0001936062 | -7.243161e-07 | 50.0008 | 997.3405 | 238.7325 | IRM_MPMS-XL (Big Red) |  | titanomagnetite_TM05 Purdue-01 | 0.0002985646 | 1.349205e-06 | 19.99573 | 3.162956 | 238.7325 | IRM_MPMS-XL (Big Red) |  | titanomagnetite_TM16BJW-01 | 4.751573e-05 | 2.409919e-06 | 30.00046 | 1.000576 | 159.155 | IRM_MPMS-XL (Big Red) |  | titanomagnetite_TM20 NC-01 | 0.0008059844 | 0.0001112656 | 79.99322 | 99.94669 | 238.7325 | IRM_MPMS-5S (Old Blue) |  | titanomagnetite_TM28 Purdue-01 | 8.998119e-07 | 1.586071e-08 | 30 | 10 | 19.9739525 | IRM_MPMS-5S (Old Blue) |  | titanomagnetite_TM35BJW-01 | 1.151019e-05 | 4.106283e-07 | 30.0003 | 1.000576 | 159.155 | IRM_MPMS-XL (Big Red) |  | titanomagnetite_TM41 Purdue-01 | 1.518783e-06 | 2.525609e-08 | 30 | 10 | 19.9739525 | IRM_MPMS-5S (Old Blue) |  | titanomagnetite_TM55 Purdue-01 | 9.662828e-06 | 3.039569e-08 | 20 | 3.16 | 238.7325 | IRM_MPMS-XL (Big Red) |  | titanomagnetite_TM78 Purdue-01 | 6.38101e-09 | -8.961571e-11 | 30 | 10 | 19.9739525 | IRM_MPMS-5S (Old Blue)
maghemite_AA_ 39951-01 | 0.0004392487 | 6.377702e-06 | 60.00066 | 1.000576 | 238.7325 | IRM_MPMS-XL (Big Red) |  | maghemite_SkySpring 3315DX-01 | 0.0003767376 | 2.023256e-06 | 90.00018 | 1.000576 | 238.7325 | IRM_MPMS-XL (Big Red) |  | maghemite_Wright 4200-01 | 0.0004311671 | 1.825426e-06 | 60.00605 | 1.000576 | 238.7325 | IRM_MPMS-XL (Big Red) |  | magnetite_Wright 112982-01 | 0.0009926755 | 4.981703e-06 | 80.00022 | 1.000576 | 238.7325 | IRM_MPMS-XL (Big Red) |  | magnetite_Wright 3006-01 | 0.0001913121 | 9.3157e-07 | 11.99968 | 1.000576 | 238.7325 | IRM_MPMS-XL (Big Red) |  | magnetite_Wright 4000-01 | 0.0003154433 | 1.809065e-06 | 59.99942 | 0.100003 | 238.7325 | IRM_MPMS-XL (Big Red) |  | magnetite_Wright 5000-01 | 0.000198313 | 6.071191e-07 | 60.00177 | 1.000576 | 238.7325 | IRM_MPMS-XL (Big Red) |  | titanomagnetite_TM05 Purdue-01 | 0.0002984354 | 1.202773e-06 | 19.99573 | 9.998934 | 19.894375 | IRM_MPMS-XL (Big Red) |  | titanomagnetite_TM16BJW-01 | 4.76294e-05 | 2.3586e-06 | 30.00046 | 1.000576 | 238.7325 | IRM_MPMS-XL (Big Red) |  | titanomagnetite_TM20 NC-01 | 0.0009390255 | 2.113427e-05 | 89.99789 | 1.000576 | 238.7325 | IRM_MPMS-5S (Old Blue) |  | titanomagnetite_TM28 Purdue-01 | 9.000551e-07 | 1.508701e-08 | 30 | 10 | 30.0007175 | IRM_MPMS-5S (Old Blue) |  | titanomagnetite_TM35BJW-01 | 1.164889e-05 | 4.111401e-07 | 30.0003 | 1.000576 | 238.7325 | IRM_MPMS-XL (Big Red) |  | titanomagnetite_TM41 Purdue-01 | 1.522154e-06 | 1.847836e-08 | 30 | 10 | 30.0007175 | IRM_MPMS-5S (Old Blue) |  | titanomagnetite_TM55 Purdue-01 | 9.569014e-06 | 5.471224e-08 | 20 | 10 | 19.894375 | IRM_MPMS-XL (Big Red) |  | titanomagnetite_TM78 Purdue-01 | 5.262874e-09 | -3.764177e-10 | 30 | 10 | 30.0007175 | IRM_MPMS-5S (Old Blue)
maghemite_AA_ 39951-01 | 0.0004347981 | 6.302537e-06 | 60.00066 | 3.163809 | 238.7325 | IRM_MPMS-XL (Big Red) |  | maghemite_SkySpring 3315DX-01 | 0.000374528 | 1.86398e-06 | 90.00018 | 5.6232 | 238.7325 | IRM_MPMS-XL (Big Red) |  | maghemite_Wright 4200-01 | 0.000429606 | 1.763606e-06 | 60.00605 | 3.163809 | 238.7325 | IRM_MPMS-XL (Big Red) |  | magnetite_Wright 112982-01 | 0.0009868696 | 4.886216e-06 | 80.00022 | 4.727209 | 238.7325 | IRM_MPMS-XL (Big Red) |  | magnetite_Wright 3006-01 | 0.0001906967 | 8.143653e-07 | 11.99968 | 3.163809 | 238.7325 | IRM_MPMS-XL (Big Red) |  | magnetite_Wright 4000-01 | 0.0003135862 | 1.750279e-06 | 59.99942 | 0.4641457 | 238.7325 | IRM_MPMS-XL (Big Red) |  | magnetite_Wright 5000-01 | 0.0001981447 | 5.347824e-07 | 60.00177 | 3.163809 | 238.7325 | IRM_MPMS-XL (Big Red) |  | titanomagnetite_TM05 Purdue-01 | 0.0002984515 | 1.188904e-06 | 19.99573 | 9.998934 | 39.78875 | IRM_MPMS-XL (Big Red) |  | titanomagnetite_TM16BJW-01 | 4.632819e-05 | 1.880105e-06 | 30.00046 | 3.163809 | 15.9155 | IRM_MPMS-XL (Big Red) |  | titanomagnetite_TM20 NC-01 | 0.000936237 | 2.418317e-05 | 89.99789 | 3.162956 | 238.7325 | IRM_MPMS-5S (Old Blue) |  | titanomagnetite_TM28 Purdue-01 | 8.992796e-07 | 1.554177e-08 | 30 | 10 | 49.97467 | IRM_MPMS-5S (Old Blue) |  | titanomagnetite_TM35BJW-01 | 1.171301e-05 | 2.098815e-07 | 30.0003 | 3.163809 | 15.9155 | IRM_MPMS-XL (Big Red) |  | titanomagnetite_TM41 Purdue-01 | 1.519878e-06 | 2.245998e-08 | 30 | 10 | 49.97467 | IRM_MPMS-5S (Old Blue) |  | titanomagnetite_TM55 Purdue-01 | 9.625302e-06 | 2.414769e-08 | 20 | 10 | 39.78875 | IRM_MPMS-XL (Big Red) |  | titanomagnetite_TM78 Purdue-01 | 4.019216e-09 | -9.147674e-11 | 30 | 10 | 49.97467 | IRM_MPMS-5S (Old Blue)
maghemite_AA_ 39951-01 | 0.0004302913 | 5.7589e-06 | 60.00066 | 10.00747 | 238.7325 | IRM_MPMS-XL (Big Red) |  | maghemite_SkySpring 3315DX-01 | 0.0003721639 | 1.748086e-06 | 90.00018 | 31.58693 | 238.7325 | IRM_MPMS-XL (Big Red) |  | maghemite_Wright 4200-01 | 0.0004289067 | 1.59048e-06 | 60.00605 | 10.00747 | 238.7325 | IRM_MPMS-XL (Big Red) |  | magnetite_Wright 112982-01 | 0.0009833878 | 3.201618e-06 | 80.00022 | 22.32143 | 238.7325 | IRM_MPMS-XL (Big Red) |  | magnetite_Wright 3006-01 | 0.0001901966 | 5.130925e-07 | 11.99968 | 10.00747 | 238.7325 | IRM_MPMS-XL (Big Red) |  | magnetite_Wright 4000-01 | 0.0003118019 | 1.759728e-06 | 59.99942 | 2.154578 | 238.7325 | IRM_MPMS-XL (Big Red) |  | magnetite_Wright 5000-01 | 0.0001979939 | 3.549823e-07 | 60.00177 | 10.00747 | 238.7325 | IRM_MPMS-XL (Big Red) |  | titanomagnetite_TM05 Purdue-01 | 0.0002975475 | 1.222838e-06 | 19.99573 | 9.998934 | 79.5775 | IRM_MPMS-XL (Big Red) |  | titanomagnetite_TM16BJW-01 | 4.632913e-05 | 1.925842e-06 | 30.00046 | 3.163809 | 23.87325 | IRM_MPMS-XL (Big Red) |  | titanomagnetite_TM20 NC-01 | 0.0009313699 | 3.072538e-05 | 89.99789 | 9.998934 | 238.7325 | IRM_MPMS-5S (Old Blue) |  | titanomagnetite_TM28 Purdue-01 | 8.995277e-07 | 1.554417e-08 | 30 | 10 | 99.94934 | IRM_MPMS-5S (Old Blue) |  | titanomagnetite_TM35BJW-01 | 1.164431e-05 | 3.680445e-07 | 30.0003 | 3.163809 | 23.87325 | IRM_MPMS-XL (Big Red) |  | titanomagnetite_TM41 Purdue-01 | 1.518449e-06 | 2.010499e-08 | 30 | 10 | 99.94934 | IRM_MPMS-5S (Old Blue) |  | titanomagnetite_TM55 Purdue-01 | 9.639374e-06 | 3.363227e-09 | 20 | 10 | 79.5775 | IRM_MPMS-XL (Big Red) |  | titanomagnetite_TM78 Purdue-01 | 4.010582e-09 | 1.383001e-11 | 30 | 10 | 99.94934 | IRM_MPMS-5S (Old Blue)
maghemite_AA_ 39951-01 | 0.0004253499 | 5.947142e-06 | 60.00066 | 31.62955 | 238.7325 | IRM_MPMS-XL (Big Red) |  | maghemite_SkySpring 3315DX-01 | 0.000370272 | 1.221052e-06 | 90.00018 | 177.5568 | 238.7325 | IRM_MPMS-XL (Big Red) |  | maghemite_Wright 4200-01 | 0.000426893 | 1.601505e-06 | 60.00605 | 31.62955 | 238.7325 | IRM_MPMS-XL (Big Red) |  | magnetite_Wright 112982-01 | 0.0009785415 | 4.889688e-06 | 80.00022 | 105.5743 | 238.7325 | IRM_MPMS-XL (Big Red) |  | magnetite_Wright 3006-01 | 0.0001895782 | 4.675422e-07 | 11.99968 | 31.62955 | 238.7325 | IRM_MPMS-XL (Big Red) |  | magnetite_Wright 4000-01 | 0.0003101929 | 1.52884e-06 | 59.99942 | 9.998934 | 238.7325 | IRM_MPMS-XL (Big Red) |  | magnetite_Wright 5000-01 | 0.0001974001 | 4.557229e-07 | 60.00177 | 31.62955 | 238.7325 | IRM_MPMS-XL (Big Red) |  | titanomagnetite_TM05 Purdue-01 | 0.000297512 | 1.220748e-06 | 19.99573 | 9.998934 | 159.155 | IRM_MPMS-XL (Big Red) |  | titanomagnetite_TM16BJW-01 | 4.651738e-05 | 1.97302e-06 | 30.00046 | 3.163809 | 79.5775 | IRM_MPMS-XL (Big Red) |  | titanomagnetite_TM20 NC-01 | 0.0009191747 | 4.380955e-05 | 89.99789 | 31.61889 | 238.7325 | IRM_MPMS-5S (Old Blue) |  | titanomagnetite_TM28 Purdue-01 | 8.987453e-07 | 1.5401e-08 | 30 | 10 | 199.89868 | IRM_MPMS-5S (Old Blue) |  | titanomagnetite_TM35BJW-01 | 1.175058e-05 | 2.894042e-07 | 30.0003 | 3.163809 | 79.5775 | IRM_MPMS-XL (Big Red) |  | titanomagnetite_TM41 Purdue-01 | 1.518714e-06 | 2.065156e-08 | 30 | 10 | 199.89868 | IRM_MPMS-5S (Old Blue) |  | titanomagnetite_TM55 Purdue-01 | 9.639374e-06 | 1.787154e-08 | 20 | 10 | 159.155 | IRM_MPMS-XL (Big Red) |  | titanomagnetite_TM78 Purdue-01 | 3.765072e-09 | 1.224465e-11 | 30 | 10 | 199.89868 | IRM_MPMS-5S (Old Blue)
maghemite_AA_ 39951-01 | 0.0004215007 | 5.892242e-06 | 60.00066 | 100.0534 | 238.7325 | IRM_MPMS-XL (Big Red) |  | maghemite_SkySpring 3315DX-01 | 0.0003714417 | -2.136371e-06 | 90.00018 | 997.3405 | 238.7325 | IRM_MPMS-XL (Big Red) |  | maghemite_Wright 4200-01 | 0.0004259645 | 1.464523e-06 | 60.00605 | 100.0534 | 238.7325 | IRM_MPMS-XL (Big Red) |  | magnetite_Wright 112982-01 | 0.0009772491 | 2.627063e-06 | 80.00022 | 498.6702 | 238.7325 | IRM_MPMS-XL (Big Red) |  | magnetite_Wright 3006-01 | 0.0001894046 | 2.659683e-07 | 11.99968 | 100.0534 | 238.7325 | IRM_MPMS-XL (Big Red) |  | magnetite_Wright 4000-01 | 0.0003085731 | 1.806618e-06 | 59.99942 | 46.41089 | 238.7325 | IRM_MPMS-XL (Big Red) |  | magnetite_Wright 5000-01 | 0.0001972839 | 4.780966e-07 | 60.00177 | 100.0534 | 238.7325 | IRM_MPMS-XL (Big Red) |  | titanomagnetite_TM05 Purdue-01 | 0.0002975273 | 1.220039e-06 | 19.99573 | 9.998934 | 238.7325 | IRM_MPMS-XL (Big Red) |  | titanomagnetite_TM16BJW-01 | 4.657819e-05 | 1.983547e-06 | 30.00046 | 3.163809 | 159.155 | IRM_MPMS-XL (Big Red) |  | titanomagnetite_TM20 NC-01 | 0.0008955046 | 6.62273e-05 | 89.99789 | 99.94669 | 238.7325 | IRM_MPMS-5S (Old Blue) |  | titanomagnetite_TM28 Purdue-01 | 8.917714e-07 | 1.255535e-08 | 30 | 30 | 19.9739525 | IRM_MPMS-5S (Old Blue) |  | titanomagnetite_TM35BJW-01 | 1.181314e-05 | 2.992227e-07 | 30.0003 | 3.163809 | 159.155 | IRM_MPMS-XL (Big Red) |  | titanomagnetite_TM41 Purdue-01 | 1.507018e-06 | 1.598071e-08 | 30 | 30 | 19.9739525 | IRM_MPMS-5S (Old Blue) |  | titanomagnetite_TM55 Purdue-01 | 9.615921e-06 | 2.518902e-08 | 20 | 10 | 238.7325 | IRM_MPMS-XL (Big Red) |  | titanomagnetite_TM78 Purdue-01 | 2.692867e-09 | -1.038122e-09 | 30 | 30 | 19.9739525 | IRM_MPMS-5S (Old Blue)
maghemite_AA_ 39951-01 | 0.0004170611 | 5.189876e-06 | 60.00066 | 316.723 | 238.7325 | IRM_MPMS-XL (Big Red) |  | maghemite_SkySpring 3315DX-01 | 0.0003815789 | 2.31687e-06 | 99.9997 | 1.000576 | 238.7325 | IRM_MPMS-XL (Big Red) |  | maghemite_Wright 4200-01 | 0.0004250104 | 5.493053e-07 | 60.00605 | 316.723 | 238.7325 | IRM_MPMS-XL (Big Red) |  | magnetite_Wright 112982-01 | 0.001037654 | 5.90197e-06 | 90.00523 | 1.000576 | 238.7325 | IRM_MPMS-XL (Big Red) |  | magnetite_Wright 3006-01 | 0.0001891072 | -6.167129e-08 | 11.99968 | 316.723 | 238.7325 | IRM_MPMS-XL (Big Red) |  | magnetite_Wright 4000-01 | 0.0003063115 | 1.818549e-06 | 59.99942 | 215.5172 | 238.7325 | IRM_MPMS-XL (Big Red) |  | magnetite_Wright 5000-01 | 0.0001968251 | 1.223262e-07 | 60.00177 | 316.723 | 238.7325 | IRM_MPMS-XL (Big Red) |  | titanomagnetite_TM05 Purdue-01 | 0.0002967159 | 1.40889e-06 | 19.99573 | 31.61889 | 19.894375 | IRM_MPMS-XL (Big Red) |  | titanomagnetite_TM16BJW-01 | 4.667587e-05 | 1.976754e-06 | 30.00046 | 3.163809 | 238.7325 | IRM_MPMS-XL (Big Red) |  | titanomagnetite_TM20 NC-01 | 0.0009367065 | 2.042855e-05 | 99.9892 | 1.000576 | 238.7325 | IRM_MPMS-5S (Old Blue) |  | titanomagnetite_TM28 Purdue-01 | 8.874888e-07 | 1.266076e-08 | 30 | 30 | 30.0007175 | IRM_MPMS-5S (Old Blue) |  | titanomagnetite_TM35BJW-01 | 1.188305e-05 | 3.065559e-07 | 30.0003 | 3.163809 | 238.7325 | IRM_MPMS-XL (Big Red) |  | titanomagnetite_TM41 Purdue-01 | 1.506961e-06 | 1.691456e-08 | 30 | 30 | 30.0007175 | IRM_MPMS-5S (Old Blue) |  | titanomagnetite_TM55 Purdue-01 | 9.512726e-06 | 3.118373e-08 | 20 | 31.6 | 19.894375 | IRM_MPMS-XL (Big Red) |  | titanomagnetite_TM78 Purdue-01 | 3.393419e-09 | 5.97669e-10 | 30 | 30 | 30.0007175 | IRM_MPMS-5S (Old Blue)
maghemite_AA_ 39951-01 | 0.0004153103 | 3.165246e-06 | 60.00066 | 997.3405 | 238.7325 | IRM_MPMS-XL (Big Red) |  | maghemite_SkySpring 3315DX-01 | 0.0003790035 | 2.084025e-06 | 99.9997 | 5.6232 | 238.7325 | IRM_MPMS-XL (Big Red) |  | maghemite_Wright 4200-01 | 0.0004269167 | -2.049239e-06 | 60.00605 | 997.3405 | 238.7325 | IRM_MPMS-XL (Big Red) |  | magnetite_Wright 112982-01 | 0.001030561 | 5.784347e-06 | 90.00523 | 4.727209 | 238.7325 | IRM_MPMS-XL (Big Red) |  | magnetite_Wright 3006-01 | 0.0001888052 | -8.710756e-07 | 11.99968 | 997.3405 | 238.7325 | IRM_MPMS-XL (Big Red) |  | magnetite_Wright 4000-01 | 0.0003061241 | 5.712275e-07 | 59.99942 | 997.3405 | 238.7325 | IRM_MPMS-XL (Big Red) |  | magnetite_Wright 5000-01 | 0.0001977987 | -8.368675e-07 | 60.00177 | 997.3405 | 238.7325 | IRM_MPMS-XL (Big Red) |  | titanomagnetite_TM05 Purdue-01 | 0.0002967904 | 1.43405e-06 | 19.99573 | 31.61889 | 39.78875 | IRM_MPMS-XL (Big Red) |  | titanomagnetite_TM16BJW-01 | 4.562555e-05 | 1.812887e-06 | 30.00046 | 10.00747 | 15.9155 | IRM_MPMS-XL (Big Red) |  | titanomagnetite_TM20 NC-01 | 0.0009359807 | 2.162813e-05 | 99.9892 | 3.162956 | 238.7325 | IRM_MPMS-5S (Old Blue) |  | titanomagnetite_TM28 Purdue-01 | 8.90243e-07 | 1.213413e-08 | 30 | 30 | 49.97467 | IRM_MPMS-5S (Old Blue) |  | titanomagnetite_TM35BJW-01 | 1.154952e-05 | 2.790112e-07 | 30.0003 | 10.00747 | 15.9155 | IRM_MPMS-XL (Big Red) |  | titanomagnetite_TM41 Purdue-01 | 1.505096e-06 | 1.771934e-08 | 30 | 30 | 49.97467 | IRM_MPMS-5S (Old Blue) |  | titanomagnetite_TM55 Purdue-01 | 9.625302e-06 | -1.331219e-08 | 20 | 31.6 | 39.78875 | IRM_MPMS-XL (Big Red) |  | titanomagnetite_TM78 Purdue-01 | 3.922847e-09 | -2.970465e-10 | 30 | 30 | 49.97467 | IRM_MPMS-5S (Old Blue)
maghemite_AA_ 39951-01 | 0.000460098 | 6.901234e-06 | 70.00671 | 1.000576 | 238.7325 | IRM_MPMS-XL (Big Red) |  | maghemite_SkySpring 3315DX-01 | 0.0003764157 | 1.947631e-06 | 99.9997 | 31.58693 | 238.7325 | IRM_MPMS-XL (Big Red) |  | maghemite_Wright 4200-01 | 0.0004374317 | 2.103103e-06 | 70.01577 | 1.000576 | 238.7325 | IRM_MPMS-XL (Big Red) |  | magnetite_Wright 112982-01 | 0.001026107 | 3.957121e-06 | 90.00523 | 22.32143 | 238.7325 | IRM_MPMS-XL (Big Red) |  | magnetite_Wright 3006-01 | 0.0001932385 | 1.252511e-06 | 14.01483 | 1.000576 | 238.7325 | IRM_MPMS-XL (Big Red) |  | magnetite_Wright 4000-01 | 0.0003229545 | 1.994882e-06 | 69.99921 | 0.100003 | 238.7325 | IRM_MPMS-XL (Big Red) |  | magnetite_Wright 5000-01 | 0.0002027117 | 6.196883e-07 | 70.00546 | 1.000576 | 238.7325 | IRM_MPMS-XL (Big Red) |  | titanomagnetite_TM05 Purdue-01 | 0.0002958876 | 1.535838e-06 | 19.99573 | 31.61889 | 79.5775 | IRM_MPMS-XL (Big Red) |  | titanomagnetite_TM16BJW-01 | 4.579506e-05 | 1.922328e-06 | 30.00046 | 10.00747 | 23.87325 | IRM_MPMS-XL (Big Red) |  | titanomagnetite_TM20 NC-01 | 0.0009337593 | 2.371664e-05 | 99.9892 | 9.998934 | 238.7325 | IRM_MPMS-5S (Old Blue) |  | titanomagnetite_TM28 Purdue-01 | 8.889473e-07 | 1.232745e-08 | 30 | 30 | 99.94934 | IRM_MPMS-5S (Old Blue) |  | titanomagnetite_TM35BJW-01 | 1.177831e-05 | 2.096107e-07 | 30.0003 | 10.00747 | 23.87325 | IRM_MPMS-XL (Big Red) |  | titanomagnetite_TM41 Purdue-01 | 1.505363e-06 | 1.67721e-08 | 30 | 30 | 99.94934 | IRM_MPMS-5S (Old Blue) |  | titanomagnetite_TM55 Purdue-01 | 9.569014e-06 | 2.856632e-08 | 20 | 31.6 | 79.5775 | IRM_MPMS-XL (Big Red) |  | titanomagnetite_TM78 Purdue-01 | 3.448527e-09 | -4.498349e-11 | 30 | 30 | 99.94934 | IRM_MPMS-5S (Old Blue)
maghemite_AA_ 39951-01 | 0.0004554088 | 6.950055e-06 | 70.00671 | 3.163809 | 238.7325 | IRM_MPMS-XL (Big Red) |  | maghemite_SkySpring 3315DX-01 | 0.0003744587 | 1.412191e-06 | 99.9997 | 177.5568 | 238.7325 | IRM_MPMS-XL (Big Red) |  | maghemite_Wright 4200-01 | 0.0004359497 | 2.207319e-06 | 70.01577 | 3.163809 | 238.7325 | IRM_MPMS-XL (Big Red) |  | magnetite_Wright 112982-01 | 0.001019942 | 5.987969e-06 | 90.00523 | 105.5743 | 238.7325 | IRM_MPMS-XL (Big Red) |  | magnetite_Wright 3006-01 | 0.0001923335 | 1.171859e-06 | 14.01483 | 3.163809 | 238.7325 | IRM_MPMS-XL (Big Red) |  | magnetite_Wright 4000-01 | 0.0003208803 | 1.898476e-06 | 69.99921 | 0.4641457 | 238.7325 | IRM_MPMS-XL (Big Red) |  | magnetite_Wright 5000-01 | 0.0002024533 | 5.694566e-07 | 70.00546 | 3.163809 | 238.7325 | IRM_MPMS-XL (Big Red) |  | titanomagnetite_TM05 Purdue-01 | 0.0002959206 | 1.539622e-06 | 19.99573 | 31.61889 | 159.155 | IRM_MPMS-XL (Big Red) |  | titanomagnetite_TM16BJW-01 | 4.556209e-05 | 1.725802e-06 | 30.00046 | 10.00747 | 79.5775 | IRM_MPMS-XL (Big Red) |  | titanomagnetite_TM20 NC-01 | 0.0009290856 | 2.976473e-05 | 99.9892 | 31.61889 | 238.7325 | IRM_MPMS-5S (Old Blue) |  | titanomagnetite_TM28 Purdue-01 | 8.885351e-07 | 1.219378e-08 | 30 | 30 | 199.89868 | IRM_MPMS-5S (Old Blue) |  | titanomagnetite_TM35BJW-01 | 1.184655e-05 | 2.576511e-07 | 30.0003 | 10.00747 | 79.5775 | IRM_MPMS-XL (Big Red) |  | titanomagnetite_TM41 Purdue-01 | 1.504527e-06 | 1.692082e-08 | 30 | 30 | 199.89868 | IRM_MPMS-5S (Old Blue) |  | titanomagnetite_TM55 Purdue-01 | 9.569014e-06 | 1.934911e-08 | 20 | 31.6 | 159.155 | IRM_MPMS-XL (Big Red) |  | titanomagnetite_TM78 Purdue-01 | 4.326677e-09 | 3.598133e-11 | 30 | 30 | 199.89868 | IRM_MPMS-5S (Old Blue)
maghemite_AA_ 39951-01 | 0.0004506303 | 6.74896e-06 | 70.00671 | 10.00747 | 238.7325 | IRM_MPMS-XL (Big Red) |  | maghemite_SkySpring 3315DX-01 | 0.0003751525 | -2.016849e-06 | 99.9997 | 997.3405 | 238.7325 | IRM_MPMS-XL (Big Red) |  | maghemite_Wright 4200-01 | 0.0004349219 | 1.837134e-06 | 70.01577 | 10.00747 | 238.7325 | IRM_MPMS-XL (Big Red) |  | magnetite_Wright 112982-01 | 0.001018243 | 3.477378e-06 | 90.00523 | 498.6702 | 238.7325 | IRM_MPMS-XL (Big Red) |  | magnetite_Wright 3006-01 | 0.0001915702 | 8.317395e-07 | 14.01483 | 10.00747 | 238.7325 | IRM_MPMS-XL (Big Red) |  | magnetite_Wright 4000-01 | 0.0003188902 | 1.864177e-06 | 69.99921 | 2.154578 | 238.7325 | IRM_MPMS-XL (Big Red) |  | magnetite_Wright 5000-01 | 0.0002022912 | 2.156842e-07 | 70.00546 | 10.00747 | 238.7325 | IRM_MPMS-XL (Big Red) |  | titanomagnetite_TM05 Purdue-01 | 0.0002957857 | 1.544636e-06 | 19.99573 | 31.61889 | 238.7325 | IRM_MPMS-XL (Big Red) |  | titanomagnetite_TM16BJW-01 | 4.562516e-05 | 1.699092e-06 | 30.00046 | 10.00747 | 159.155 | IRM_MPMS-XL (Big Red) |  | titanomagnetite_TM20 NC-01 | 0.0009234377 | 4.227403e-05 | 99.9892 | 99.94669 | 238.7325 | IRM_MPMS-5S (Old Blue) |  | titanomagnetite_TM28 Purdue-01 | 8.871754e-07 | 1.030092e-08 | 30 | 99.9 | 19.9739525 | IRM_MPMS-5S (Old Blue) |  | titanomagnetite_TM35BJW-01 | 1.185926e-05 | 2.346201e-07 | 30.0003 | 10.00747 | 159.155 | IRM_MPMS-XL (Big Red) |  | titanomagnetite_TM41 Purdue-01 | 1.502882e-06 | 1.921167e-08 | 30 | 99.9 | 19.9739525 | IRM_MPMS-5S (Old Blue) |  | titanomagnetite_TM55 Purdue-01 | 9.569014e-06 | 2.228079e-08 | 20 | 31.6 | 238.7325 | IRM_MPMS-XL (Big Red) |  | titanomagnetite_TM78 Purdue-01 | -4.888181e-09 | 2.846868e-09 | 30 | 99.9 | 19.9739525 | IRM_MPMS-5S (Old Blue)
maghemite_AA_ 39951-01 | 0.0004449248 | 6.836544e-06 | 70.00671 | 31.62955 | 238.7325 | IRM_MPMS-XL (Big Red) |  | maghemite_SkySpring 3315DX-01 | 0.0003866407 | 2.623501e-06 | 110.0013 | 1.000576 | 238.7325 | IRM_MPMS-XL (Big Red) |  | maghemite_Wright 4200-01 | 0.0004325735 | 1.834911e-06 | 70.01577 | 31.62955 | 238.7325 | IRM_MPMS-XL (Big Red) |  | magnetite_Wright 112982-01 | 0.001278878 | 9.152977e-06 | 99.98713 | 1.000576 | 238.7325 | IRM_MPMS-XL (Big Red) |  | magnetite_Wright 3006-01 | 0.0001906155 | 7.306041e-07 | 14.01483 | 31.62955 | 238.7325 | IRM_MPMS-XL (Big Red) |  | magnetite_Wright 4000-01 | 0.0003172091 | 1.57953e-06 | 69.99921 | 9.998934 | 238.7325 | IRM_MPMS-XL (Big Red) |  | magnetite_Wright 5000-01 | 0.0002016502 | 4.434095e-07 | 70.00546 | 31.62955 | 238.7325 | IRM_MPMS-XL (Big Red) |  | titanomagnetite_TM05 Purdue-01 | 0.0002960393 | 1.330658e-06 | 19.99573 | 99.94669 | 19.894375 | IRM_MPMS-XL (Big Red) |  | titanomagnetite_TM16BJW-01 | 4.566042e-05 | 1.715595e-06 | 30.00046 | 10.00747 | 238.7325 | IRM_MPMS-XL (Big Red) |  | titanomagnetite_TM20 NC-01 | 0.0009332114 | 2.060856e-05 | 110.0214 | 1.000576 | 238.7325 | IRM_MPMS-5S (Old Blue) |  | titanomagnetite_TM28 Purdue-01 | 8.768924e-07 | 1.092917e-08 | 30 | 99.9 | 30.0007175 | IRM_MPMS-5S (Old Blue) |  | titanomagnetite_TM35BJW-01 | 1.189115e-05 | 2.364344e-07 | 30.0003 | 10.00747 | 238.7325 | IRM_MPMS-XL (Big Red) |  | titanomagnetite_TM41 Purdue-01 | 1.495688e-06 | 1.468335e-08 | 30 | 99.9 | 30.0007175 | IRM_MPMS-5S (Old Blue) |  | titanomagnetite_TM55 Purdue-01 | 9.625302e-06 | 6.867175e-08 | 20 | 99.9 | 19.894375 | IRM_MPMS-XL (Big Red) |  | titanomagnetite_TM78 Purdue-01 | 2.523986e-09 | 1.461425e-10 | 30 | 99.9 | 30.0007175 | IRM_MPMS-5S (Old Blue)
maghemite_AA_ 39951-01 | 0.0004404598 | 6.772386e-06 | 70.00671 | 100.0534 | 238.7325 | IRM_MPMS-XL (Big Red) |  | maghemite_SkySpring 3315DX-01 | 0.0003837077 | 2.334841e-06 | 110.0013 | 5.6232 | 238.7325 | IRM_MPMS-XL (Big Red) |  | maghemite_Wright 4200-01 | 0.0004317997 | 1.647784e-06 | 70.01577 | 100.0534 | 238.7325 | IRM_MPMS-XL (Big Red) |  | magnetite_Wright 112982-01 | 0.001266719 | 8.914875e-06 | 99.98713 | 4.727209 | 238.7325 | IRM_MPMS-XL (Big Red) |  | magnetite_Wright 3006-01 | 0.0001903813 | 4.98458e-07 | 14.01483 | 100.0534 | 238.7325 | IRM_MPMS-XL (Big Red) |  | magnetite_Wright 4000-01 | 0.0003155482 | 1.765554e-06 | 69.99921 | 46.41089 | 238.7325 | IRM_MPMS-XL (Big Red) |  | magnetite_Wright 5000-01 | 0.0002016039 | 4.55046e-07 | 70.00546 | 100.0534 | 238.7325 | IRM_MPMS-XL (Big Red) |  | titanomagnetite_TM05 Purdue-01 | 0.0002960937 | 1.31898e-06 | 19.99573 | 99.94669 | 39.78875 | IRM_MPMS-XL (Big Red) |  | titanomagnetite_TM16BJW-01 | 4.435501e-05 | 1.830025e-06 | 30.00046 | 31.62955 | 15.9155 | IRM_MPMS-XL (Big Red) |  | titanomagnetite_TM20 NC-01 | 0.0009331609 | 2.128056e-05 | 110.0214 | 3.162956 | 238.7325 | IRM_MPMS-5S (Old Blue) |  | titanomagnetite_TM28 Purdue-01 | 8.807522e-07 | 1.035427e-08 | 30 | 99.9 | 49.97467 | IRM_MPMS-5S (Old Blue) |  | titanomagnetite_TM35BJW-01 | 1.173581e-05 | 1.395258e-07 | 30.0003 | 31.62955 | 15.9155 | IRM_MPMS-XL (Big Red) |  | titanomagnetite_TM41 Purdue-01 | 1.490773e-06 | 1.691273e-08 | 30 | 99.9 | 49.97467 | IRM_MPMS-5S (Old Blue) |  | titanomagnetite_TM55 Purdue-01 | 9.653446e-06 | -3.51802e-08 | 20 | 99.9 | 39.78875 | IRM_MPMS-XL (Big Red) |  | titanomagnetite_TM78 Purdue-01 | 5.702409e-09 | -8.124196e-10 | 30 | 99.9 | 49.97467 | IRM_MPMS-5S (Old Blue)
maghemite_AA_ 39951-01 | 0.0004357487 | 6.084432e-06 | 70.00671 | 316.723 | 238.7325 | IRM_MPMS-XL (Big Red) |  | maghemite_SkySpring 3315DX-01 | 0.0003806469 | 2.165139e-06 | 110.0013 | 31.58693 | 238.7325 | IRM_MPMS-XL (Big Red) |  | maghemite_Wright 4200-01 | 0.0004301265 | 7.455198e-07 | 70.01577 | 316.723 | 238.7325 | IRM_MPMS-XL (Big Red) |  | magnetite_Wright 112982-01 | 0.001259563 | 6.695387e-06 | 99.98713 | 22.32143 | 238.7325 | IRM_MPMS-XL (Big Red) |  | magnetite_Wright 3006-01 | 0.0001898679 | 6.783602e-08 | 14.01483 | 316.723 | 238.7325 | IRM_MPMS-XL (Big Red) |  | magnetite_Wright 4000-01 | 0.0003136291 | 1.656858e-06 | 69.99921 | 215.5172 | 238.7325 | IRM_MPMS-XL (Big Red) |  | magnetite_Wright 5000-01 | 0.0002011432 | 5.783908e-08 | 70.00546 | 316.723 | 238.7325 | IRM_MPMS-XL (Big Red) |  | titanomagnetite_TM05 Purdue-01 | 0.0002950639 | 1.486936e-06 | 19.99573 | 99.94669 | 79.5775 | IRM_MPMS-XL (Big Red) |  | titanomagnetite_TM16BJW-01 | 4.450104e-05 | 1.500916e-06 | 30.00046 | 31.62955 | 23.87325 | IRM_MPMS-XL (Big Red) |  | titanomagnetite_TM20 NC-01 | 0.0009330793 | 2.175367e-05 | 110.0214 | 9.998934 | 238.7325 | IRM_MPMS-5S (Old Blue) |  | titanomagnetite_TM28 Purdue-01 | 8.80369e-07 | 1.113464e-08 | 30 | 99.9 | 99.94934 | IRM_MPMS-5S (Old Blue) |  | titanomagnetite_TM35BJW-01 | 1.17542e-05 | 1.367785e-07 | 30.0003 | 31.62955 | 23.87325 | IRM_MPMS-XL (Big Red) |  | titanomagnetite_TM41 Purdue-01 | 1.492016e-06 | 1.563252e-08 | 30 | 99.9 | 99.94934 | IRM_MPMS-5S (Old Blue) |  | titanomagnetite_TM55 Purdue-01 | 9.625302e-06 | 1.702722e-08 | 20 | 99.9 | 79.5775 | IRM_MPMS-XL (Big Red) |  | titanomagnetite_TM78 Purdue-01 | 3.759625e-09 | 1.143469e-11 | 30 | 99.9 | 99.94934 | IRM_MPMS-5S (Old Blue)
maghemite_AA_ 39951-01 | 0.0004340319 | 3.823686e-06 | 70.00671 | 997.3405 | 238.7325 | IRM_MPMS-XL (Big Red) |  | maghemite_SkySpring 3315DX-01 | 0.0003787314 | 1.541057e-06 | 110.0013 | 177.5568 | 238.7325 | IRM_MPMS-XL (Big Red) |  | maghemite_Wright 4200-01 | 0.0004320142 | -1.872615e-06 | 70.01577 | 997.3405 | 238.7325 | IRM_MPMS-XL (Big Red) |  | magnetite_Wright 112982-01 | 0.001251429 | 9.461912e-06 | 99.98713 | 105.5743 | 238.7325 | IRM_MPMS-XL (Big Red) |  | magnetite_Wright 3006-01 | 0.0001895815 | -7.155138e-07 | 14.01483 | 997.3405 | 238.7325 | IRM_MPMS-XL (Big Red) |  | magnetite_Wright 4000-01 | 0.0003134482 | 2.13341e-07 | 69.99921 | 997.3405 | 238.7325 | IRM_MPMS-XL (Big Red) |  | magnetite_Wright 5000-01 | 0.0002022093 | -1.089583e-06 | 70.00546 | 997.3405 | 238.7325 | IRM_MPMS-XL (Big Red) |  | titanomagnetite_TM05 Purdue-01 | 0.0002949194 | 1.460599e-06 | 19.99573 | 99.94669 | 159.155 | IRM_MPMS-XL (Big Red) |  | titanomagnetite_TM16BJW-01 | 4.465198e-05 | 1.458095e-06 | 30.00046 | 31.62955 | 79.5775 | IRM_MPMS-XL (Big Red) |  | titanomagnetite_TM20 NC-01 | 0.0009312901 | 2.46331e-05 | 110.0214 | 31.61889 | 238.7325 | IRM_MPMS-5S (Old Blue) |  | titanomagnetite_TM28 Purdue-01 | 8.798707e-07 | 1.077046e-08 | 30 | 99.9 | 199.89868 | IRM_MPMS-5S (Old Blue) |  | titanomagnetite_TM35BJW-01 | 1.184053e-05 | 1.383122e-07 | 30.0003 | 31.62955 | 79.5775 | IRM_MPMS-XL (Big Red) |  | titanomagnetite_TM41 Purdue-01 | 1.492611e-06 | 1.5292e-08 | 30 | 99.9 | 199.89868 | IRM_MPMS-5S (Old Blue) |  | titanomagnetite_TM55 Purdue-01 | 9.639374e-06 | 2.230425e-08 | 20 | 99.9 | 159.155 | IRM_MPMS-XL (Big Red) |  | titanomagnetite_TM78 Purdue-01 | 3.850816e-09 | -2.850479e-10 | 30 | 99.9 | 199.89868 | IRM_MPMS-5S (Old Blue)
maghemite_AA_ 39951-01 | 0.0004794543 | 7.011593e-06 | 80.01542 | 1.000576 | 238.7325 | IRM_MPMS-XL (Big Red) |  | maghemite_SkySpring 3315DX-01 | 0.0003792327 | -1.872464e-06 | 110.0013 | 997.3405 | 238.7325 | IRM_MPMS-XL (Big Red) |  | maghemite_Wright 4200-01 | 0.0004433131 | 2.19341e-06 | 80.01783 | 1.000576 | 238.7325 | IRM_MPMS-XL (Big Red) |  | magnetite_Wright 112982-01 | 0.001246716 | 7.184904e-06 | 99.98713 | 498.6702 | 238.7325 | IRM_MPMS-XL (Big Red) |  | magnetite_Wright 3006-01 | 0.0001954584 | 1.363289e-06 | 15.99906 | 1.000576 | 238.7325 | IRM_MPMS-XL (Big Red) |  | magnetite_Wright 4000-01 | 0.0003303562 | 2.178617e-06 | 80.00057 | 0.100003 | 238.7325 | IRM_MPMS-XL (Big Red) |  | magnetite_Wright 5000-01 | 0.0002080046 | 6.491508e-07 | 80.01618 | 1.000576 | 238.7325 | IRM_MPMS-XL (Big Red) |  | titanomagnetite_TM05 Purdue-01 | 0.0002949445 | 1.475024e-06 | 19.99573 | 99.94669 | 238.7325 | IRM_MPMS-XL (Big Red) |  | titanomagnetite_TM16BJW-01 | 4.471056e-05 | 1.474575e-06 | 30.00046 | 31.62955 | 159.155 | IRM_MPMS-XL (Big Red) |  | titanomagnetite_TM20 NC-01 | 0.0009293628 | 3.088819e-05 | 110.0214 | 99.94669 | 238.7325 | IRM_MPMS-5S (Old Blue) |  | titanomagnetite_TM28 Purdue-01 | 1.141967e-06 | 7.851225e-08 | 40 | 1 | 19.9739525 | IRM_MPMS-5S (Old Blue) |  | titanomagnetite_TM35BJW-01 | 1.188642e-05 | 1.616396e-07 | 30.0003 | 31.62955 | 159.155 | IRM_MPMS-XL (Big Red) |  | titanomagnetite_TM41 Purdue-01 | 1.834304e-06 | 1.13655e-07 | 40 | 1 | 19.9739525 | IRM_MPMS-5S (Old Blue) |  | titanomagnetite_TM55 Purdue-01 | 9.615921e-06 | 1.632361e-08 | 20 | 99.9 | 238.7325 | IRM_MPMS-XL (Big Red) |  | titanomagnetite_TM78 Purdue-01 | 4.135206e-09 | -1.314637e-10 | 40 | 1 | 19.9739525 | IRM_MPMS-5S (Old Blue)
maghemite_AA_ 39951-01 | 0.0004746799 | 7.123608e-06 | 80.01542 | 3.163809 | 238.7325 | IRM_MPMS-XL (Big Red) |  | maghemite_SkySpring 3315DX-01 | 0.0003918977 | 2.927784e-06 | 120.0009 | 1.000576 | 238.7325 | IRM_MPMS-XL (Big Red) |  | maghemite_Wright 4200-01 | 0.0004418039 | 2.07152e-06 | 80.01783 | 3.163809 | 238.7325 | IRM_MPMS-XL (Big Red) |  | magnetite_Wright 112982-01 | 0.002426612 | 7.418458e-06 | 109.9948 | 1.000576 | 238.7325 | IRM_MPMS-XL (Big Red) |  | magnetite_Wright 3006-01 | 0.0001944195 | 1.416994e-06 | 15.99906 | 3.163809 | 238.7325 | IRM_MPMS-XL (Big Red) |  | magnetite_Wright 4000-01 | 0.0003281229 | 2.089294e-06 | 80.00057 | 0.4641457 | 238.7325 | IRM_MPMS-XL (Big Red) |  | magnetite_Wright 5000-01 | 0.0002077765 | 5.904681e-07 | 80.01618 | 3.163809 | 238.7325 | IRM_MPMS-XL (Big Red) |  | titanomagnetite_TM05 Purdue-01 | 0.0003126268 | 1.534195e-06 | 30.00011 | 1.000576 | 19.894375 | IRM_MPMS-XL (Big Red) |  | titanomagnetite_TM16BJW-01 | 4.473816e-05 | 1.48278e-06 | 30.00046 | 31.62955 | 238.7325 | IRM_MPMS-XL (Big Red) |  | titanomagnetite_TM20 NC-01 | 0.0009322178 | 2.067734e-05 | 119.9853 | 1.000576 | 238.7325 | IRM_MPMS-5S (Old Blue) |  | titanomagnetite_TM28 Purdue-01 | 1.141273e-06 | 7.78548e-08 | 40 | 1 | 30.0007175 | IRM_MPMS-5S (Old Blue) |  | titanomagnetite_TM35BJW-01 | 1.189311e-05 | 2.009475e-07 | 30.0003 | 31.62955 | 238.7325 | IRM_MPMS-XL (Big Red) |  | titanomagnetite_TM41 Purdue-01 | 1.831926e-06 | 1.125196e-07 | 40 | 1 | 30.0007175 | IRM_MPMS-5S (Old Blue) |  | titanomagnetite_TM55 Purdue-01 | 9.850455e-06 | 1.384693e-07 | 30 | 1 | 19.894375 | IRM_MPMS-XL (Big Red) |  | titanomagnetite_TM78 Purdue-01 | 4.690254e-09 | 3.135585e-10 | 40 | 1 | 30.0007175 | IRM_MPMS-5S (Old Blue)
maghemite_AA_ 39951-01 | 0.0004697719 | 6.959373e-06 | 80.01542 | 10.00747 | 238.7325 | IRM_MPMS-XL (Big Red) |  | maghemite_SkySpring 3315DX-01 | 0.0003885522 | 2.59415e-06 | 120.0009 | 5.6232 | 238.7325 | IRM_MPMS-XL (Big Red) |  | maghemite_Wright 4200-01 | 0.0004404325 | 1.894654e-06 | 80.01783 | 10.00747 | 238.7325 | IRM_MPMS-XL (Big Red) |  | magnetite_Wright 112982-01 | 0.002416853 | 7.245927e-06 | 109.9948 | 4.727209 | 238.7325 | IRM_MPMS-XL (Big Red) |  | magnetite_Wright 3006-01 | 0.0001933857 | 1.179188e-06 | 15.99906 | 10.00747 | 238.7325 | IRM_MPMS-XL (Big Red) |  | magnetite_Wright 4000-01 | 0.0003259933 | 2.030317e-06 | 80.00057 | 2.154578 | 238.7325 | IRM_MPMS-XL (Big Red) |  | magnetite_Wright 5000-01 | 0.0002075681 | 5.188357e-07 | 80.01618 | 10.00747 | 238.7325 | IRM_MPMS-XL (Big Red) |  | titanomagnetite_TM05 Purdue-01 | 0.0003126197 | 1.510007e-06 | 30.00011 | 1.000576 | 39.78875 | IRM_MPMS-XL (Big Red) |  | titanomagnetite_TM16BJW-01 | 4.42526e-05 | 1.063428e-06 | 30.00046 | 100.0534 | 15.9155 | IRM_MPMS-XL (Big Red) |  | titanomagnetite_TM20 NC-01 | 0.0009300262 | 2.110466e-05 | 119.9853 | 3.162956 | 238.7325 | IRM_MPMS-5S (Old Blue) |  | titanomagnetite_TM28 Purdue-01 | 1.140436e-06 | 7.75679e-08 | 40 | 1 | 49.97467 | IRM_MPMS-5S (Old Blue) |  | titanomagnetite_TM35BJW-01 | 1.150779e-05 | 2.479635e-07 | 30.0003 | 100.0534 | 15.9155 | IRM_MPMS-XL (Big Red) |  | titanomagnetite_TM41 Purdue-01 | 1.831526e-06 | 1.12161e-07 | 40 | 1 | 49.97467 | IRM_MPMS-5S (Old Blue) |  | titanomagnetite_TM55 Purdue-01 | 9.822311e-06 | 8.724689e-08 | 30 | 1 | 39.78875 | IRM_MPMS-XL (Big Red) |  | titanomagnetite_TM78 Purdue-01 | 4.3823e-09 | -6.588198e-11 | 40 | 1 | 49.97467 | IRM_MPMS-5S (Old Blue)
maghemite_AA_ 39951-01 | 0.0004641238 | 7.175268e-06 | 80.01542 | 31.62955 | 238.7325 | IRM_MPMS-XL (Big Red) |  | maghemite_SkySpring 3315DX-01 | 0.0003857353 | 2.40341e-06 | 120.0009 | 31.58693 | 238.7325 | IRM_MPMS-XL (Big Red) |  | maghemite_Wright 4200-01 | 0.0004382113 | 2.03857e-06 | 80.01783 | 31.62955 | 238.7325 | IRM_MPMS-XL (Big Red) |  | magnetite_Wright 112982-01 | 0.002412738 | 2.998973e-06 | 109.9948 | 22.32143 | 238.7325 | IRM_MPMS-XL (Big Red) |  | magnetite_Wright 3006-01 | 0.0001922205 | 1.072365e-06 | 15.99906 | 31.62955 | 238.7325 | IRM_MPMS-XL (Big Red) |  | magnetite_Wright 4000-01 | 0.0003242077 | 1.685966e-06 | 80.00057 | 9.998934 | 238.7325 | IRM_MPMS-XL (Big Red) |  | magnetite_Wright 5000-01 | 0.0002069557 | 4.685345e-07 | 80.01618 | 31.62955 | 238.7325 | IRM_MPMS-XL (Big Red) |  | titanomagnetite_TM05 Purdue-01 | 0.0003116556 | 1.490873e-06 | 30.00011 | 1.000576 | 79.5775 | IRM_MPMS-XL (Big Red) |  | titanomagnetite_TM16BJW-01 | 4.371713e-05 | 1.360845e-06 | 30.00046 | 100.0534 | 23.87325 | IRM_MPMS-XL (Big Red) |  | titanomagnetite_TM20 NC-01 | 0.0009302023 | 2.096838e-05 | 119.9853 | 9.998934 | 238.7325 | IRM_MPMS-5S (Old Blue) |  | titanomagnetite_TM28 Purdue-01 | 1.140778e-06 | 7.728505e-08 | 40 | 1 | 99.94934 | IRM_MPMS-5S (Old Blue) |  | titanomagnetite_TM35BJW-01 | 1.185151e-05 | 1.321766e-07 | 30.0003 | 100.0534 | 23.87325 | IRM_MPMS-XL (Big Red) |  | titanomagnetite_TM41 Purdue-01 | 1.830898e-06 | 1.115675e-07 | 40 | 1 | 99.94934 | IRM_MPMS-5S (Old Blue) |  | titanomagnetite_TM55 Purdue-01 | 9.822311e-06 | 7.992941e-08 | 30 | 1 | 79.5775 | IRM_MPMS-XL (Big Red) |  | titanomagnetite_TM78 Purdue-01 | 4.77741e-09 | -1.818541e-10 | 40 | 1 | 99.94934 | IRM_MPMS-5S (Old Blue)
maghemite_AA_ 39951-01 | 0.0004592327 | 7.226347e-06 | 80.01542 | 100.0534 | 238.7325 | IRM_MPMS-XL (Big Red) |  | maghemite_SkySpring 3315DX-01 | 0.0003838025 | 1.781452e-06 | 120.0009 | 177.5568 | 238.7325 | IRM_MPMS-XL (Big Red) |  | maghemite_Wright 4200-01 | 0.0004368728 | 1.817409e-06 | 80.01783 | 100.0534 | 238.7325 | IRM_MPMS-XL (Big Red) |  | magnetite_Wright 112982-01 | 0.002407142 | 8.59128e-06 | 109.9948 | 105.5743 | 238.7325 | IRM_MPMS-XL (Big Red) |  | magnetite_Wright 3006-01 | 0.0001917877 | 7.799027e-07 | 15.99906 | 100.0534 | 238.7325 | IRM_MPMS-XL (Big Red) |  | magnetite_Wright 4000-01 | 0.0003225601 | 1.877707e-06 | 80.00057 | 46.41089 | 238.7325 | IRM_MPMS-XL (Big Red) |  | magnetite_Wright 5000-01 | 0.0002067932 | 4.770709e-07 | 80.01618 | 100.0534 | 238.7325 | IRM_MPMS-XL (Big Red) |  | titanomagnetite_TM05 Purdue-01 | 0.0003116211 | 1.477201e-06 | 30.00011 | 1.000576 | 159.155 | IRM_MPMS-XL (Big Red) |  | titanomagnetite_TM16BJW-01 | 4.396922e-05 | 1.418557e-06 | 30.00046 | 100.0534 | 79.5775 | IRM_MPMS-XL (Big Red) |  | titanomagnetite_TM20 NC-01 | 0.0009297646 | 2.250568e-05 | 119.9853 | 31.61889 | 238.7325 | IRM_MPMS-5S (Old Blue) |  | titanomagnetite_TM28 Purdue-01 | 1.140238e-06 | 7.706004e-08 | 40 | 1 | 199.89868 | IRM_MPMS-5S (Old Blue) |  | titanomagnetite_TM35BJW-01 | 1.180264e-05 | 8.800999e-08 | 30.0003 | 100.0534 | 79.5775 | IRM_MPMS-XL (Big Red) |  | titanomagnetite_TM41 Purdue-01 | 1.830492e-06 | 1.113344e-07 | 40 | 1 | 199.89868 | IRM_MPMS-5S (Old Blue) |  | titanomagnetite_TM55 Purdue-01 | 9.780095e-06 | 8.372887e-08 | 30 | 1 | 159.155 | IRM_MPMS-XL (Big Red) |  | titanomagnetite_TM78 Purdue-01 | 4.18468e-09 | -6.281732e-11 | 40 | 1 | 199.89868 | IRM_MPMS-5S (Old Blue)
maghemite_AA_ 39951-01 | 0.0004535347 | 6.474926e-06 | 80.01542 | 316.723 | 238.7325 | IRM_MPMS-XL (Big Red) |  | maghemite_SkySpring 3315DX-01 | 0.0003840194 | -1.690996e-06 | 120.0009 | 997.3405 | 238.7325 | IRM_MPMS-XL (Big Red) |  | maghemite_Wright 4200-01 | 0.0004354703 | 8.874783e-07 | 80.01783 | 316.723 | 238.7325 | IRM_MPMS-XL (Big Red) |  | magnetite_Wright 112982-01 | 0.00240937 | 5.066156e-06 | 109.9948 | 498.6702 | 238.7325 | IRM_MPMS-XL (Big Red) |  | magnetite_Wright 3006-01 | 0.0001910384 | 3.090443e-07 | 15.99906 | 316.723 | 238.7325 | IRM_MPMS-XL (Big Red) |  | magnetite_Wright 4000-01 | 0.0003201905 | 1.702772e-06 | 80.00057 | 215.5172 | 238.7325 | IRM_MPMS-XL (Big Red) |  | magnetite_Wright 5000-01 | 0.0002065147 | 1.388876e-08 | 80.01618 | 316.723 | 238.7325 | IRM_MPMS-XL (Big Red) |  | titanomagnetite_TM05 Purdue-01 | 0.0003115443 | 1.467264e-06 | 30.00011 | 1.000576 | 238.7325 | IRM_MPMS-XL (Big Red) |  | titanomagnetite_TM16BJW-01 | 4.398659e-05 | 1.299295e-06 | 30.00046 | 100.0534 | 159.155 | IRM_MPMS-XL (Big Red) |  | titanomagnetite_TM20 NC-01 | 0.0009296106 | 2.565178e-05 | 119.9853 | 99.94669 | 238.7325 | IRM_MPMS-5S (Old Blue) |  | titanomagnetite_TM28 Purdue-01 | 1.089719e-06 | 7.039268e-08 | 40 | 3 | 19.9739525 | IRM_MPMS-5S (Old Blue) |  | titanomagnetite_TM35BJW-01 | 1.186756e-05 | 1.647446e-07 | 30.0003 | 100.0534 | 159.155 | IRM_MPMS-XL (Big Red) |  | titanomagnetite_TM41 Purdue-01 | 1.756262e-06 | 1.002976e-07 | 40 | 3 | 19.9739525 | IRM_MPMS-5S (Old Blue) |  | titanomagnetite_TM55 Purdue-01 | 9.803549e-06 | 8.25562e-08 | 30 | 1 | 238.7325 | IRM_MPMS-XL (Big Red) |  | titanomagnetite_TM78 Purdue-01 | 3.83173e-09 | 1.737518e-10 | 40 | 3 | 19.9739525 | IRM_MPMS-5S (Old Blue)
maghemite_AA_ 39951-01 | 0.0004512749 | 4.203934e-06 | 80.01542 | 997.3405 | 238.7325 | IRM_MPMS-XL (Big Red) |  | maghemite_SkySpring 3315DX-01 | 0.0003976599 | 3.214712e-06 | 130.0033 | 1.000576 | 238.7325 | IRM_MPMS-XL (Big Red) |  | maghemite_Wright 4200-01 | 0.0004371431 | -1.700387e-06 | 80.01783 | 997.3405 | 238.7325 | IRM_MPMS-XL (Big Red) |  | magnetite_Wright 112982-01 | 0.002958598 | 4.700279e-06 | 119.9857 | 1.000576 | 238.7325 | IRM_MPMS-XL (Big Red) |  | magnetite_Wright 3006-01 | 0.0001905804 | -6.004141e-07 | 15.99906 | 997.3405 | 238.7325 | IRM_MPMS-XL (Big Red) |  | magnetite_Wright 4000-01 | 0.0003203017 | -8.333898e-09 | 80.00057 | 997.3405 | 238.7325 | IRM_MPMS-XL (Big Red) |  | magnetite_Wright 5000-01 | 0.0002073992 | -1.122597e-06 | 80.01618 | 997.3405 | 238.7325 | IRM_MPMS-XL (Big Red) |  | titanomagnetite_TM05 Purdue-01 | 0.000311277 | 1.505626e-06 | 30.00011 | 3.162956 | 19.894375 | IRM_MPMS-XL (Big Red) |  | titanomagnetite_TM16BJW-01 | 4.399205e-05 | 1.326912e-06 | 30.00046 | 100.0534 | 238.7325 | IRM_MPMS-XL (Big Red) |  | titanomagnetite_TM20 NC-01 | 0.000930971 | 2.042943e-05 | 129.9849 | 1.000576 | 238.7325 | IRM_MPMS-5S (Old Blue) |  | titanomagnetite_TM28 Purdue-01 | 1.088484e-06 | 7.028832e-08 | 40 | 3 | 30.0007175 | IRM_MPMS-5S (Old Blue) |  | titanomagnetite_TM35BJW-01 | 1.191566e-05 | 1.631372e-07 | 30.0003 | 100.0534 | 238.7325 | IRM_MPMS-XL (Big Red) |  | titanomagnetite_TM41 Purdue-01 | 1.755195e-06 | 9.990261e-08 | 40 | 3 | 30.0007175 | IRM_MPMS-5S (Old Blue) |  | titanomagnetite_TM55 Purdue-01 | 9.737879e-06 | 6.585733e-08 | 30 | 3.16 | 19.894375 | IRM_MPMS-XL (Big Red) |  | titanomagnetite_TM78 Purdue-01 | 4.61949e-09 | 2.141072e-11 | 40 | 3 | 30.0007175 | IRM_MPMS-5S (Old Blue)
maghemite_AA_ 39951-01 | 0.0004971633 | 7.131396e-06 | 90.02363 | 1.000576 | 238.7325 | IRM_MPMS-XL (Big Red) |  | maghemite_SkySpring 3315DX-01 | 0.0003939498 | 2.857127e-06 | 130.0033 | 5.6232 | 238.7325 | IRM_MPMS-XL (Big Red) |  | maghemite_Wright 4200-01 | 0.0004489404 | 2.443827e-06 | 90.03208 | 1.000576 | 238.7325 | IRM_MPMS-XL (Big Red) |  | magnetite_Wright 112982-01 | 0.002955433 | 4.537891e-06 | 119.9857 | 4.727209 | 238.7325 | IRM_MPMS-XL (Big Red) |  | magnetite_Wright 3006-01 | 0.000197751 | 1.330553e-06 | 17.99944 | 1.000576 | 238.7325 | IRM_MPMS-XL (Big Red) |  | magnetite_Wright 4000-01 | 0.000338172 | 2.432957e-06 | 89.99712 | 0.100003 | 238.7325 | IRM_MPMS-XL (Big Red) |  | magnetite_Wright 5000-01 | 0.0002151075 | 6.923984e-07 | 90.0165 | 1.000576 | 238.7325 | IRM_MPMS-XL (Big Red) |  | titanomagnetite_TM05 Purdue-01 | 0.0003112642 | 1.493387e-06 | 30.00011 | 3.162956 | 39.78875 | IRM_MPMS-XL (Big Red) |  | titanomagnetite_TM16BJW-01 | 4.28369e-05 | 9.074259e-07 | 30.00046 | 316.723 | 15.9155 | IRM_MPMS-XL (Big Red) |  | titanomagnetite_TM20 NC-01 | 0.0009310145 | 2.079088e-05 | 129.9849 | 3.162956 | 238.7325 | IRM_MPMS-5S (Old Blue) |  | titanomagnetite_TM28 Purdue-01 | 1.088295e-06 | 7.049651e-08 | 40 | 3 | 49.97467 | IRM_MPMS-5S (Old Blue) |  | titanomagnetite_TM35BJW-01 | 1.192333e-05 | -5.939959e-07 | 30.0003 | 316.723 | 15.9155 | IRM_MPMS-XL (Big Red) |  | titanomagnetite_TM41 Purdue-01 | 1.755091e-06 | 9.936074e-08 | 40 | 3 | 49.97467 | IRM_MPMS-5S (Old Blue) |  | titanomagnetite_TM55 Purdue-01 | 9.737879e-06 | 6.557589e-08 | 30 | 3.16 | 39.78875 | IRM_MPMS-XL (Big Red) |  | titanomagnetite_TM78 Purdue-01 | 4.514427e-09 | 4.651416e-11 | 40 | 3 | 49.97467 | IRM_MPMS-5S (Old Blue)
maghemite_AA_ 39951-01 | 0.0004921251 | 7.224793e-06 | 90.02363 | 3.163809 | 238.7325 | IRM_MPMS-XL (Big Red) |  | maghemite_SkySpring 3315DX-01 | 0.0003904651 | 2.649716012e-06 | 130.0033 | 31.58693 | 238.7325 | IRM_MPMS-XL (Big Red) |  | maghemite_Wright 4200-01 | 0.0004473471 | 2.437477e-06 | 90.03208 | 3.163809 | 238.7325 | IRM_MPMS-XL (Big Red) |  | magnetite_Wright 112982-01 | 0.002954172 | -3.742056e-07 | 119.9857 | 22.32143 | 238.7325 | IRM_MPMS-XL (Big Red) |  | magnetite_Wright 3006-01 | 0.0001967384 | 1.422623e-06 | 17.99944 | 3.163809 | 238.7325 | IRM_MPMS-XL (Big Red) |  | magnetite_Wright 4000-01 | 0.0003356911 | 2.305602e-06 | 89.99712 | 0.4641457 | 238.7325 | IRM_MPMS-XL (Big Red) |  | magnetite_Wright 5000-01 | 0.0002147762 | 6.593335e-07 | 90.0165 | 3.163809 | 238.7325 | IRM_MPMS-XL (Big Red) |  | titanomagnetite_TM05 Purdue-01 | 0.0003103488 | 1.491614e-06 | 30.00011 | 3.162956 | 79.5775 | IRM_MPMS-XL (Big Red) |  | titanomagnetite_TM16BJW-01 | 4.357405e-05 | 1.075452e-06 | 30.00046 | 316.723 | 23.87325 | IRM_MPMS-XL (Big Red) |  | titanomagnetite_TM20 NC-01 | 0.0009317932 | 2.042612e-05 | 129.9849 | 9.998934 | 238.7325 | IRM_MPMS-5S (Old Blue) |  | titanomagnetite_TM28 Purdue-01 | 1.088571e-06 | 7.030742e-08 | 40 | 3 | 99.94934 | IRM_MPMS-5S (Old Blue) |  | titanomagnetite_TM35BJW-01 | 1.216889e-05 | 5.977832e-08 | 30.0003 | 316.723 | 23.87325 | IRM_MPMS-XL (Big Red) |  | titanomagnetite_TM41 Purdue-01 | 1.754679e-06 | 9.933802e-08 | 40 | 3 | 99.94934 | IRM_MPMS-5S (Old Blue) |  | titanomagnetite_TM55 Purdue-01 | 9.751951e-06 | 7.289337e-08 | 30 | 3.16 | 79.5775 | IRM_MPMS-XL (Big Red) |  | titanomagnetite_TM78 Purdue-01 | 4.296987e-09 | -1.119247e-10 | 40 | 3 | 99.94934 | IRM_MPMS-5S (Old Blue)
maghemite_AA_ 39951-01 | 0.0004872052 | 6.954325e-06 | 90.02363 | 10.00747 | 238.7325 | IRM_MPMS-XL (Big Red) |  | maghemite_SkySpring 3315DX-01 | 0.000387641 | 2.0409e-06 | 130.0033 | 177.5568 | 238.7325 | IRM_MPMS-XL (Big Red) |  | maghemite_Wright 4200-01 | 0.000445786 | 2.104234e-06 | 90.03208 | 10.00747 | 238.7325 | IRM_MPMS-XL (Big Red) |  | magnetite_Wright 112982-01 | 0.002952867 | 6.786299e-06 | 119.9857 | 105.5743 | 238.7325 | IRM_MPMS-XL (Big Red) |  | magnetite_Wright 3006-01 | 0.0001956415 | 1.374712e-06 | 17.99944 | 10.00747 | 238.7325 | IRM_MPMS-XL (Big Red) |  | magnetite_Wright 4000-01 | 0.0003333944 | 2.218503e-06 | 89.99712 | 2.154578 | 238.7325 | IRM_MPMS-XL (Big Red) |  | magnetite_Wright 5000-01 | 0.0002145446 | 3.929017e-07 | 90.0165 | 10.00747 | 238.7325 | IRM_MPMS-XL (Big Red) |  | titanomagnetite_TM05 Purdue-01 | 0.0003103237 | 1.487767e-06 | 30.00011 | 3.162956 | 159.155 | IRM_MPMS-XL (Big Red) |  | titanomagnetite_TM16BJW-01 | 4.327679e-05 | 1.075588e-06 | 30.00046 | 316.723 | 79.5775 | IRM_MPMS-XL (Big Red) |  | titanomagnetite_TM20 NC-01 | 0.0009315047 | 2.131479e-05 | 129.9849 | 31.61889 | 238.7325 | IRM_MPMS-5S (Old Blue) |  | titanomagnetite_TM28 Purdue-01 | 1.088331e-06 | 7.013753e-08 | 40 | 3 | 199.89868 | IRM_MPMS-5S (Old Blue) |  | titanomagnetite_TM35BJW-01 | 1.160436e-05 | 1.366668e-07 | 30.0003 | 316.723 | 79.5775 | IRM_MPMS-XL (Big Red) |  | titanomagnetite_TM41 Purdue-01 | 1.754729e-06 | 9.921376e-08 | 40 | 3 | 199.89868 | IRM_MPMS-5S (Old Blue) |  | titanomagnetite_TM55 Purdue-01 | 9.709735e-06 | 7.021968e-08 | 30 | 3.16 | 159.155 | IRM_MPMS-XL (Big Red) |  | titanomagnetite_TM78 Purdue-01 | 4.315081e-09 | 8.772494e-12 | 40 | 3 | 199.89868 | IRM_MPMS-5S (Old Blue)
maghemite_AA_ 39951-01 | 0.000480894 | 7.213356e-06 | 90.02363 | 31.62955 | 238.7325 | IRM_MPMS-XL (Big Red) |  | maghemite_SkySpring 3315DX-01 | 0.0003876698 | -1.556566e-06 | 130.0033 | 997.3405 | 238.7325 | IRM_MPMS-XL (Big Red) |  | maghemite_Wright 4200-01 | 0.0004434837 | 2.245683e-06 | 90.03208 | 31.62955 | 238.7325 | IRM_MPMS-XL (Big Red) |  | magnetite_Wright 112982-01 | 0.002957261 | 3.432704e-06 | 119.9857 | 498.6702 | 238.7325 | IRM_MPMS-XL (Big Red) |  | magnetite_Wright 3006-01 | 0.0001940832 | 1.375733e-06 | 17.99944 | 31.62955 | 238.7325 | IRM_MPMS-XL (Big Red) |  | magnetite_Wright 4000-01 | 0.000331393 | 1.853606e-06 | 89.99712 | 9.998934 | 238.7325 | IRM_MPMS-XL (Big Red) |  | magnetite_Wright 5000-01 | 0.0002138357 | 5.259541e-07 | 90.0165 | 31.62955 | 238.7325 | IRM_MPMS-XL (Big Red) |  | titanomagnetite_TM05 Purdue-01 | 0.000310377 | 1.486203e-06 | 30.00011 | 3.162956 | 238.7325 | IRM_MPMS-XL (Big Red) |  | titanomagnetite_TM16BJW-01 | 4.331462e-05 | 1.094899e-06 | 30.00046 | 316.723 | 159.155 | IRM_MPMS-XL (Big Red) |  | titanomagnetite_TM20 NC-01 | 0.0009313836 | 2.302475e-05 | 129.9849 | 99.94669 | 238.7325 | IRM_MPMS-5S (Old Blue) |  | titanomagnetite_TM28 Purdue-01 | 1.036645e-06 | 5.986447e-08 | 40 | 10 | 19.9739525 | IRM_MPMS-5S (Old Blue) |  | titanomagnetite_TM35BJW-01 | 1.192246e-05 | 1.481462e-07 | 30.0003 | 316.723 | 159.155 | IRM_MPMS-XL (Big Red) |  | titanomagnetite_TM41 Purdue-01 | 1.685851e-06 | 7.772022e-08 | 40 | 10 | 19.9739525 | IRM_MPMS-5S (Old Blue) |  | titanomagnetite_TM55 Purdue-01 | 9.756642e-06 | 6.895319e-08 | 30 | 3.16 | 238.7325 | IRM_MPMS-XL (Big Red) |  | titanomagnetite_TM78 Purdue-01 | 5.580268e-09 | -4.390864e-10 | 40 | 10 | 19.9739525 | IRM_MPMS-5S (Old Blue)
maghemite_AA_ 39951-01 | 0.0004762065 | 7.320108e-06 | 90.02363 | 100.0534 | 238.7325 | IRM_MPMS-XL (Big Red) |  | maghemite_SkySpring 3315DX-01 | 0.0004027334 | 3.502054e-06 | 140.0016 | 1.000576 | 238.7325 | IRM_MPMS-XL (Big Red) |  | maghemite_Wright 4200-01 | 0.0004421127 | 2.005587e-06 | 90.03208 | 100.0534 | 238.7325 | IRM_MPMS-XL (Big Red) |  | magnetite_Wright 112982-01 | 0.003027868 | 2.479088e-06 | 129.9961 | 1.000576 | 238.7325 | IRM_MPMS-XL (Big Red) |  | magnetite_Wright 3006-01 | 0.0001930978 | 6.081517e-07 | 17.99944 | 100.0534 | 238.7325 | IRM_MPMS-XL (Big Red) |  | magnetite_Wright 4000-01 | 0.0003295 | 2.03321e-06 | 89.99712 | 46.41089 | 238.7325 | IRM_MPMS-XL (Big Red) |  | magnetite_Wright 5000-01 | 0.0002135483 | 5.018007e-07 | 90.0165 | 100.0534 | 238.7325 | IRM_MPMS-XL (Big Red) |  | titanomagnetite_TM05 Purdue-01 | 0.0003101695 | 1.22665e-06 | 30.00011 | 9.998934 | 19.894375 | IRM_MPMS-XL (Big Red) |  | titanomagnetite_TM16BJW-01 | 4.326744e-05 | 1.097917e-06 | 30.00046 | 316.723 | 238.7325 | IRM_MPMS-XL (Big Red) |  | titanomagnetite_TM20 NC-01 | 0.0009327546 | 1.989123e-05 | 139.9978 | 1.000576 | 238.7325 | IRM_MPMS-5S (Old Blue) |  | titanomagnetite_TM28 Purdue-01 | 1.036705e-06 | 5.998457e-08 | 40 | 10 | 30.0007175 | IRM_MPMS-5S (Old Blue) |  | titanomagnetite_TM35BJW-01 | 1.179518e-05 | 1.570087e-07 | 30.0003 | 316.723 | 238.7325 | IRM_MPMS-XL (Big Red) |  | titanomagnetite_TM41 Purdue-01 | 1.683126e-06 | 7.483754e-08 | 40 | 10 | 30.0007175 | IRM_MPMS-5S (Old Blue) |  | titanomagnetite_TM55 Purdue-01 | 9.681591e-06 | 5.206669e-08 | 30 | 10 | 19.894375 | IRM_MPMS-XL (Big Red) |  | titanomagnetite_TM78 Purdue-01 | 5.657965e-09 | -3.178104e-12 | 40 | 10 | 30.0007175 | IRM_MPMS-5S (Old Blue)
maghemite_AA_ 39951-01 | 0.0004707804 | 6.572444e-06 | 90.02363 | 316.723 | 238.7325 | IRM_MPMS-XL (Big Red) |  | maghemite_SkySpring 3315DX-01 | 0.0003987816 | 3.115071e-06 | 140.0016 | 5.6232 | 238.7325 | IRM_MPMS-XL (Big Red) |  | maghemite_Wright 4200-01 | 0.0004409107 | 1.03148e-06 | 90.03208 | 316.723 | 238.7325 | IRM_MPMS-XL (Big Red) |  | magnetite_Wright 112982-01 | 0.003027637 | 2.252642e-06 | 129.9961 | 4.727209 | 238.7325 | IRM_MPMS-XL (Big Red) |  | magnetite_Wright 3006-01 | 0.0001924723 | 6.588526e-07 | 17.99944 | 316.723 | 238.7325 | IRM_MPMS-XL (Big Red) |  | magnetite_Wright 4000-01 | 0.0003270191 | 1.790657e-06 | 89.99712 | 215.5172 | 238.7325 | IRM_MPMS-XL (Big Red) |  | magnetite_Wright 5000-01 | 0.000213257 | 4.180568e-08 | 90.0165 | 316.723 | 238.7325 | IRM_MPMS-XL (Big Red) |  | titanomagnetite_TM05 Purdue-01 | 0.000310158 | 1.230163e-06 | 30.00011 | 9.998934 | 39.78875 | IRM_MPMS-XL (Big Red) |  | titanomagnetite_TM16BJW-01 | 4.242387e-05 | 8.764075e-07 | 30.00046 | 997.3405 | 15.9155 | IRM_MPMS-XL (Big Red) |  | titanomagnetite_TM20 NC-01 | 0.0009326444 | 2.012264e-05 | 139.9978 | 3.162956 | 238.7325 | IRM_MPMS-5S (Old Blue) |  | titanomagnetite_TM28 Purdue-01 | 1.037079e-06 | 5.977888e-08 | 40 | 10 | 49.97467 | IRM_MPMS-5S (Old Blue) |  | titanomagnetite_TM35BJW-01 | 1.104149e-05 | 1.805785e-07 | 30.0003 | 997.3405 | 15.9155 | IRM_MPMS-XL (Big Red) |  | titanomagnetite_TM41 Purdue-01 | 1.683367e-06 | 7.990068e-08 | 40 | 10 | 49.97467 | IRM_MPMS-5S (Old Blue) |  | titanomagnetite_TM55 Purdue-01 | 9.737879e-06 | 5.544399e-08 | 30 | 10 | 39.78875 | IRM_MPMS-XL (Big Red) |  | titanomagnetite_TM78 Purdue-01 | 4.155925e-09 | 6.732891e-11 | 40 | 10 | 49.97467 | IRM_MPMS-5S (Old Blue)
maghemite_AA_ 39951-01 | 0.0004683007 | 4.295689e-06 | 90.02363 | 997.3405 | 238.7325 | IRM_MPMS-XL (Big Red) |  | maghemite_SkySpring 3315DX-01 | 0.0003947521 | 2.885447e-06 | 140.0016 | 31.58693 | 238.7325 | IRM_MPMS-XL (Big Red) |  | maghemite_Wright 4200-01 | 0.0004423388 | -1.513706e-06 | 90.03208 | 997.3405 | 238.7325 | IRM_MPMS-XL (Big Red) |  | magnetite_Wright 112982-01 | 0.003027715 | -2.68314e-06 | 129.9961 | 22.32143 | 238.7325 | IRM_MPMS-XL (Big Red) |  | magnetite_Wright 3006-01 | 0.0001917289 | -3.970008e-07 | 17.99944 | 997.3405 | 238.7325 | IRM_MPMS-XL (Big Red) |  | magnetite_Wright 4000-01 | 0.0003274126 | 9.361301e-09 | 89.99712 | 997.3405 | 238.7325 | IRM_MPMS-XL (Big Red) |  | magnetite_Wright 5000-01 | 0.0002142871 | -1.146787e-06 | 90.0165 | 997.3405 | 238.7325 | IRM_MPMS-XL (Big Red) |  | titanomagnetite_TM05 Purdue-01 | 0.0003092851 | 1.26132e-06 | 30.00011 | 9.998934 | 79.5775 | IRM_MPMS-XL (Big Red) |  | titanomagnetite_TM16BJW-01 | 4.239667e-05 | 8.842997e-07 | 30.00046 | 997.3405 | 23.87325 | IRM_MPMS-XL (Big Red) |  | titanomagnetite_TM20 NC-01 | 0.0009325236 | 1.967024e-05 | 139.9978 | 9.998934 | 238.7325 | IRM_MPMS-5S (Old Blue) |  | titanomagnetite_TM28 Purdue-01 | 1.037836e-06 | 5.986073e-08 | 40 | 10 | 99.94934 | IRM_MPMS-5S (Old Blue) |  | titanomagnetite_TM35BJW-01 | 1.166755e-05 | 2.357283e-07 | 30.0003 | 997.3405 | 23.87325 | IRM_MPMS-XL (Big Red) |  | titanomagnetite_TM41 Purdue-01 | 1.685154e-06 | 7.946085e-08 | 40 | 10 | 99.94934 | IRM_MPMS-5S (Old Blue) |  | titanomagnetite_TM55 Purdue-01 | 9.695663e-06 | 6.191715e-08 | 30 | 10 | 79.5775 | IRM_MPMS-XL (Big Red) |  | titanomagnetite_TM78 Purdue-01 | 4.809336e-09 | 3.678764e-12 | 40 | 10 | 99.94934 | IRM_MPMS-5S (Old Blue)
maghemite_AA_ 39951-01 | 0.0005141183 | 7.466003e-06 | 100.0196 | 1.000576 | 238.7325 | IRM_MPMS-XL (Big Red) |  | maghemite_SkySpring 3315DX-01 | 0.000392065 | 2.359143e-06 | 140.0016 | 177.5568 | 238.7325 | IRM_MPMS-XL (Big Red) |  | maghemite_Wright 4200-01 | 0.0004551681 | 2.671896e-06 | 100.0172 | 1.000576 | 238.7325 | IRM_MPMS-XL (Big Red) |  | magnetite_Wright 112982-01 | 0.003027075 | 4.716539e-06 | 129.9961 | 105.5743 | 238.7325 | IRM_MPMS-XL (Big Red) |  | magnetite_Wright 3006-01 | 0.0001998328 | 1.27545e-06 | 19.99945 | 1.000576 | 238.7325 | IRM_MPMS-XL (Big Red) |  | magnetite_Wright 4000-01 | 0.0003460297 | 2.688057e-06 | 99.99969 | 0.100003 | 238.7325 | IRM_MPMS-XL (Big Red) |  | magnetite_Wright 5000-01 | 0.0002311139 | 8.522004e-07 | 100.0101 | 1.000576 | 238.7325 | IRM_MPMS-XL (Big Red) |  | titanomagnetite_TM05 Purdue-01 | 0.0003092336 | 1.257902e-06 | 30.00011 | 9.998934 | 159.155 | IRM_MPMS-XL (Big Red) |  | titanomagnetite_TM16BJW-01 | 4.269478e-05 | 9.876183e-07 | 30.00046 | 997.3405 | 79.5775 | IRM_MPMS-XL (Big Red) |  | titanomagnetite_TM20 NC-01 | 0.0009326029 | 2.014036e-05 | 139.9978 | 31.61889 | 238.7325 | IRM_MPMS-5S (Old Blue) |  | titanomagnetite_TM28 Purdue-01 | 1.037496e-06 | 5.973976e-08 | 40 | 10 | 199.89868 | IRM_MPMS-5S (Old Blue) |  | titanomagnetite_TM35BJW-01 | 1.191682e-05 | 3.976048e-07 | 30.0003 | 997.3405 | 79.5775 | IRM_MPMS-XL (Big Red) |  | titanomagnetite_TM41 Purdue-01 | 1.684193e-06 | 8.002654e-08 | 40 | 10 | 199.89868 | IRM_MPMS-5S (Old Blue) |  | titanomagnetite_TM55 Purdue-01 | 9.709735e-06 | 5.403678e-08 | 30 | 10 | 159.155 | IRM_MPMS-XL (Big Red) |  | titanomagnetite_TM78 Purdue-01 | 4.23439e-09 | 5.70499e-11 | 40 | 10 | 199.89868 | IRM_MPMS-5S (Old Blue)
maghemite_AA_ 39951-01 | 0.0005081462 | 7.391059e-06 | 100.0196 | 3.163809 | 238.7325 | IRM_MPMS-XL (Big Red) |  | maghemite_SkySpring 3315DX-01 | 0.0003920813 | -1.360158e-06 | 140.0016 | 997.3405 | 238.7325 | IRM_MPMS-XL (Big Red) |  | maghemite_Wright 4200-01 | 0.0004530609 | 2.672536e-06 | 100.0172 | 3.163809 | 238.7325 | IRM_MPMS-XL (Big Red) |  | magnetite_Wright 112982-01 | 0.003033775 | 1.585247e-06 | 129.9961 | 498.6702 | 238.7325 | IRM_MPMS-XL (Big Red) |  | magnetite_Wright 3006-01 | 0.0001988844 | 1.367614e-06 | 19.99945 | 3.163809 | 238.7325 | IRM_MPMS-XL (Big Red) |  | magnetite_Wright 4000-01 | 0.0003431874 | 2.559585e-06 | 99.99969 | 0.4641457 | 238.7325 | IRM_MPMS-XL (Big Red) |  | magnetite_Wright 5000-01 | 0.0002305775 | 7.807436e-07 | 100.0101 | 3.163809 | 238.7325 | IRM_MPMS-XL (Big Red) |  | titanomagnetite_TM05 Purdue-01 | 0.0003092061 | 1.255454e-06 | 30.00011 | 9.998934 | 238.7325 | IRM_MPMS-XL (Big Red) |  | titanomagnetite_TM16BJW-01 | 4.262868e-05 | 8.33435e-07 | 30.00046 | 997.3405 | 159.155 | IRM_MPMS-XL (Big Red) |  | titanomagnetite_TM20 NC-01 | 0.000932681 | 2.122462e-05 | 139.9978 | 99.94669 | 238.7325 | IRM_MPMS-5S (Old Blue) |  | titanomagnetite_TM28 Purdue-01 | 9.952862e-07 | 5.023492e-08 | 40 | 30 | 19.9739525 | IRM_MPMS-5S (Old Blue) |  | titanomagnetite_TM35BJW-01 | 1.186432e-05 | 1.509466e-07 | 30.0003 | 997.3405 | 159.155 | IRM_MPMS-XL (Big Red) |  | titanomagnetite_TM41 Purdue-01 | 1.643435e-06 | 6.305662e-08 | 40 | 30 | 19.9739525 | IRM_MPMS-5S (Old Blue) |  | titanomagnetite_TM55 Purdue-01 | 9.709735e-06 | 5.206669e-08 | 30 | 10 | 238.7325 | IRM_MPMS-XL (Big Red) |  | titanomagnetite_TM78 Purdue-01 | 9.519097e-09 | -1.779222e-10 | 40 | 30 | 19.9739525 | IRM_MPMS-5S (Old Blue)
maghemite_AA_ 39951-01 | 0.000503194 | 6.915272e-06 | 100.0196 | 10.00747 | 238.7325 | IRM_MPMS-XL (Big Red) |  | maghemite_SkySpring 3315DX-01 | 0.000408553 | 3.815018e-06 | 149.9985 | 1.000576 | 238.7325 | IRM_MPMS-XL (Big Red) |  | maghemite_Wright 4200-01 | 0.000451423 | 2.317629e-06 | 100.0172 | 10.00747 | 238.7325 | IRM_MPMS-XL (Big Red) |  | magnetite_Wright 112982-01 | 0.003014415 | 1.661271e-06 | 139.9988 | 1.000576 | 238.7325 | IRM_MPMS-XL (Big Red) |  | magnetite_Wright 3006-01 | 0.0001978458 | 1.371023e-06 | 19.99945 | 10.00747 | 238.7325 | IRM_MPMS-XL (Big Red) |  | magnetite_Wright 4000-01 | 0.0003406957 | 2.438477e-06 | 99.99969 | 2.154578 | 238.7325 | IRM_MPMS-XL (Big Red) |  | magnetite_Wright 5000-01 | 0.000230348 | 4.933312e-07 | 100.0101 | 10.00747 | 238.7325 | IRM_MPMS-XL (Big Red) |  | titanomagnetite_TM05 Purdue-01 | 0.0003086816 | 1.303328e-06 | 30.00011 | 31.61889 | 19.894375 | IRM_MPMS-XL (Big Red) |  | titanomagnetite_TM16BJW-01 | 4.27605e-05 | 9.591579e-07 | 30.00046 | 997.3405 | 238.7325 | IRM_MPMS-XL (Big Red) |  | titanomagnetite_TM20 NC-01 | 0.0009327113 | 1.938379e-05 | 149.9674 | 1.000576 | 238.7325 | IRM_MPMS-5S (Old Blue) |  | titanomagnetite_TM28 Purdue-01 | 9.963862e-07 | 4.906916e-08 | 40 | 30 | 30.0007175 | IRM_MPMS-5S (Old Blue) |  | titanomagnetite_TM35BJW-01 | 1.189965e-05 | 9.821956e-08 | 30.0003 | 997.3405 | 238.7325 | IRM_MPMS-XL (Big Red) |  | titanomagnetite_TM41 Purdue-01 | 1.634504e-06 | 6.296883e-08 | 40 | 30 | 30.0007175 | IRM_MPMS-5S (Old Blue) |  | titanomagnetite_TM55 Purdue-01 | 9.681591e-06 | 1.193312e-08 | 30 | 31.6 | 19.894375 | IRM_MPMS-XL (Big Red) |  | titanomagnetite_TM78 Purdue-01 | 8.723658e-09 | -1.920877e-10 | 40 | 30 | 30.0007175 | IRM_MPMS-5S (Old Blue)
maghemite_AA_ 39951-01 | 0.0004968645 | 7.288279e-06 | 100.0196 | 31.62955 | 238.7325 | IRM_MPMS-XL (Big Red) |  | maghemite_SkySpring 3315DX-01 | 0.0004043132 | 3.397472e-06 | 149.9985 | 5.6232 | 238.7325 | IRM_MPMS-XL (Big Red) |  | maghemite_Wright 4200-01 | 0.0004489423 | 2.404138e-06 | 100.0172 | 31.62955 | 238.7325 | IRM_MPMS-XL (Big Red) |  | magnetite_Wright 112982-01 | 0.003015323 | 1.4334e-06 | 139.9988 | 4.727209 | 238.7325 | IRM_MPMS-XL (Big Red) |  | magnetite_Wright 3006-01 | 0.0001963112 | 1.509196e-06 | 19.99945 | 31.62955 | 238.7325 | IRM_MPMS-XL (Big Red) |  | magnetite_Wright 4000-01 | 0.0003385178 | 2.057879e-06 | 99.99969 | 9.998934 | 238.7325 | IRM_MPMS-XL (Big Red) |  | magnetite_Wright 5000-01 | 0.0002293888 | 5.870794e-07 | 100.0101 | 31.62955 | 238.7325 | IRM_MPMS-XL (Big Red) |  | titanomagnetite_TM05 Purdue-01 | 0.0003085513 | 1.301517e-06 | 30.00011 | 31.61889 | 39.78875 | IRM_MPMS-XL (Big Red) |  | titanomagnetite_TM16BJW-01 | 0.0001189666 | 1.070141e-05 | 40.00045 | 1.000576 | 15.9155 | IRM_MPMS-XL (Big Red) |  | titanomagnetite_TM20 NC-01 | 0.0009322031 | 1.946193e-05 | 149.9674 | 3.162956 | 238.7325 | IRM_MPMS-5S (Old Blue) |  | titanomagnetite_TM28 Purdue-01 | 1.000115e-06 | 4.911728e-08 | 40 | 30 | 49.97467 | IRM_MPMS-5S (Old Blue) |  | titanomagnetite_TM35BJW-01 | 2.723257e-05 | 1.952158e-06 | 39.99935 | 1.000576 | 15.9155 | IRM_MPMS-XL (Big Red) |  | titanomagnetite_TM41 Purdue-01 | 1.63433e-06 | 6.292988e-08 | 40 | 30 | 49.97467 | IRM_MPMS-5S (Old Blue) |  | titanomagnetite_TM55 Purdue-01 | 9.625302e-06 | 3.827606e-08 | 30 | 31.6 | 39.78875 | IRM_MPMS-XL (Big Red) |  | titanomagnetite_TM78 Purdue-01 | 5.382487e-09 | -1.387527e-10 | 40 | 30 | 49.97467 | IRM_MPMS-5S (Old Blue)
maghemite_AA_ 39951-01 | 0.0004917587 | 7.28388e-06 | 100.0196 | 100.0534 | 238.7325 | IRM_MPMS-XL (Big Red) |  | maghemite_SkySpring 3315DX-01 | 0.000400126 | 3.14928e-06 | 149.9985 | 31.58693 | 238.7325 | IRM_MPMS-XL (Big Red) |  | maghemite_Wright 4200-01 | 0.0004471574 | 2.140916e-06 | 100.0172 | 100.0534 | 238.7325 | IRM_MPMS-XL (Big Red) |  | magnetite_Wright 112982-01 | 0.003015429 | -3.31662e-06 | 139.9988 | 22.32143 | 238.7325 | IRM_MPMS-XL (Big Red) |  | magnetite_Wright 3006-01 | 0.0001962204 | 2.63124e-06 | 19.99945 | 100.0534 | 238.7325 | IRM_MPMS-XL (Big Red) |  | magnetite_Wright 4000-01 | 0.0003364066 | 2.156079e-06 | 99.99969 | 46.41089 | 238.7325 | IRM_MPMS-XL (Big Red) |  | magnetite_Wright 5000-01 | 0.0002290953 | 5.406238e-07 | 100.0101 | 100.0534 | 238.7325 | IRM_MPMS-XL (Big Red) |  | titanomagnetite_TM05 Purdue-01 | 0.0003077147 | 1.424111e-06 | 30.00011 | 31.61889 | 79.5775 | IRM_MPMS-XL (Big Red) |  | titanomagnetite_TM16BJW-01 | 0.0001286236 | 1.113681e-05 | 40.00045 | 1.000576 | 23.87325 | IRM_MPMS-XL (Big Red) |  | titanomagnetite_TM20 NC-01 | 0.0009325311 | 1.898935e-05 | 149.9674 | 9.998934 | 238.7325 | IRM_MPMS-5S (Old Blue) |  | titanomagnetite_TM28 Purdue-01 | 9.972242e-07 | 4.876681e-08 | 40 | 30 | 99.94934 | IRM_MPMS-5S (Old Blue) |  | titanomagnetite_TM35BJW-01 | 2.821884e-05 | 1.903952e-06 | 39.99935 | 1.000576 | 23.87325 | IRM_MPMS-XL (Big Red) |  | titanomagnetite_TM41 Purdue-01 | 1.634048e-06 | 6.300852e-08 | 40 | 30 | 99.94934 | IRM_MPMS-5S (Old Blue) |  | titanomagnetite_TM55 Purdue-01 | 9.625302e-06 | 3.912038e-08 | 30 | 31.6 | 79.5775 | IRM_MPMS-XL (Big Red) |  | titanomagnetite_TM78 Purdue-01 | 3.802076e-09 | 1.158417e-10 | 40 | 30 | 99.94934 | IRM_MPMS-5S (Old Blue)
maghemite_AA_ 39951-01 | 0.0004865358 | 6.686178e-06 | 100.0196 | 316.723 | 238.7325 | IRM_MPMS-XL (Big Red) |  | maghemite_SkySpring 3315DX-01 | 0.0003966856 | 2.57917e-06 | 149.9985 | 177.5568 | 238.7325 | IRM_MPMS-XL (Big Red) |  | maghemite_Wright 4200-01 | 0.0004455324 | 1.27544e-06 | 100.0172 | 316.723 | 238.7325 | IRM_MPMS-XL (Big Red) |  | magnetite_Wright 112982-01 | 0.003013293 | 4.02369e-06 | 139.9988 | 105.5743 | 238.7325 | IRM_MPMS-XL (Big Red) |  | magnetite_Wright 3006-01 | 0.0001942483 | 1.046724e-06 | 19.99945 | 316.723 | 238.7325 | IRM_MPMS-XL (Big Red) |  | magnetite_Wright 4000-01 | 0.0003340956 | 1.873373e-06 | 99.99969 | 215.5172 | 238.7325 | IRM_MPMS-XL (Big Red) |  | magnetite_Wright 5000-01 | 0.0002286622 | 1.087519e-07 | 100.0101 | 316.723 | 238.7325 | IRM_MPMS-XL (Big Red) |  | titanomagnetite_TM05 Purdue-01 | 0.0003076414 | 1.423375e-06 | 30.00011 | 31.61889 | 159.155 | IRM_MPMS-XL (Big Red) |  | titanomagnetite_TM16BJW-01 | 0.0001350963 | 1.142231e-05 | 40.00045 | 1.000576 | 79.5775 | IRM_MPMS-XL (Big Red) |  | titanomagnetite_TM20 NC-01 | 0.0009308893 | 1.904677e-05 | 149.9674 | 31.61889 | 238.7325 | IRM_MPMS-5S (Old Blue) |  | titanomagnetite_TM28 Purdue-01 | 9.972152e-07 | 4.884264e-08 | 40 | 30 | 199.89868 | IRM_MPMS-5S (Old Blue) |  | titanomagnetite_TM35BJW-01 | 2.876606e-05 | 1.897783e-06 | 39.99935 | 1.000576 | 79.5775 | IRM_MPMS-XL (Big Red) |  | titanomagnetite_TM41 Purdue-01 | 1.633643e-06 | 6.260321e-08 | 40 | 30 | 199.89868 | IRM_MPMS-5S (Old Blue) |  | titanomagnetite_TM55 Purdue-01 | 9.639374e-06 | 4.411597e-08 | 30 | 31.6 | 159.155 | IRM_MPMS-XL (Big Red) |  | titanomagnetite_TM78 Purdue-01 | 4.435652e-09 | 1.057611e-10 | 40 | 30 | 199.89868 | IRM_MPMS-5S (Old Blue)
maghemite_AA_ 39951-01 | 0.0004848329 | 4.364131e-06 | 100.0196 | 997.3405 | 238.7325 | IRM_MPMS-XL (Big Red) |  | maghemite_SkySpring 3315DX-01 | 0.0003964036 | -1.209559e-06 | 149.9985 | 997.3405 | 238.7325 | IRM_MPMS-XL (Big Red) |  | maghemite_Wright 4200-01 | 0.0004474898 | -1.340948e-06 | 100.0172 | 997.3405 | 238.7325 | IRM_MPMS-XL (Big Red) |  | magnetite_Wright 112982-01 | 0.003021524 | 7.393388e-07 | 139.9988 | 498.6702 | 238.7325 | IRM_MPMS-XL (Big Red) |  | magnetite_Wright 3006-01 | 0.0001931773 | -3.863267e-08 | 19.99945 | 997.3405 | 238.7325 | IRM_MPMS-XL (Big Red) |  | magnetite_Wright 4000-01 | 0.0003341803 | 6.654087e-08 | 99.99969 | 997.3405 | 238.7325 | IRM_MPMS-XL (Big Red) |  | magnetite_Wright 5000-01 | 0.0002297787 | -1.207426e-06 | 100.0101 | 997.3405 | 238.7325 | IRM_MPMS-XL (Big Red) |  | titanomagnetite_TM05 Purdue-01 | 0.0003077278 | 1.421048e-06 | 30.00011 | 31.61889 | 238.7325 | IRM_MPMS-XL (Big Red) |  | titanomagnetite_TM16BJW-01 | 0.0001403693 | 1.1649e-05 | 40.00045 | 1.000576 | 159.155 | IRM_MPMS-XL (Big Red) |  | titanomagnetite_TM20 NC-01 | 0.0009308715 | 1.986788e-05 | 149.9674 | 99.94669 | 238.7325 | IRM_MPMS-5S (Old Blue) |  | titanomagnetite_TM28 Purdue-01 | 9.649167e-07 | 3.833277e-08 | 40 | 99.9 | 19.9739525 | IRM_MPMS-5S (Old Blue) |  | titanomagnetite_TM35BJW-01 | 2.91336e-05 | 1.91067e-06 | 39.99935 | 1.000576 | 159.155 | IRM_MPMS-XL (Big Red) |  | titanomagnetite_TM41 Purdue-01 | 1.596364e-06 | 4.51517e-08 | 40 | 99.9 | 19.9739525 | IRM_MPMS-5S (Old Blue) |  | titanomagnetite_TM55 Purdue-01 | 9.615921e-06 | 5.253576e-08 | 30 | 31.6 | 238.7325 | IRM_MPMS-XL (Big Red) |  | titanomagnetite_TM78 Purdue-01 | 2.900332e-09 | 1.422007e-09 | 40 | 99.9 | 19.9739525 | IRM_MPMS-5S (Old Blue)
maghemite_AA_ 39951-01 | 0.0005285611 | 7.590097e-06 | 110.0297 | 1.000576 | 238.7325 | IRM_MPMS-XL (Big Red) |  | maghemite_SkySpring 3315DX-01 | 0.0004140162 | 4.134322e-06 | 160.0003 | 1.000576 | 238.7325 | IRM_MPMS-XL (Big Red) |  | maghemite_Wright 4200-01 | 0.0004611631 | 2.900695e-06 | 110.0175 | 1.000576 | 238.7325 | IRM_MPMS-XL (Big Red) |  | magnetite_Wright 112982-01 | 0.002957643 | 2.042352e-06 | 150.0134 | 1.000576 | 238.7325 | IRM_MPMS-XL (Big Red) |  | magnetite_Wright 3006-01 | 0.0002046429 | 1.177276e-06 | 24.99931 | 1.000576 | 238.7325 | IRM_MPMS-XL (Big Red) |  | magnetite_Wright 4000-01 | 0.000354052 | 2.882159e-06 | 110.0026 | 0.100003 | 238.7325 | IRM_MPMS-XL (Big Red) |  | magnetite_Wright 5000-01 | 0.0002641912 | 9.573304e-07 | 110.0092 | 1.000576 | 238.7325 | IRM_MPMS-XL (Big Red) |  | titanomagnetite_TM05 Purdue-01 | 0.0003079322 | 1.194107e-06 | 30.00011 | 99.94669 | 19.894375 | IRM_MPMS-XL (Big Red) |  | titanomagnetite_TM16BJW-01 | 0.000143671 | 1.181708e-05 | 40.00045 | 1.000576 | 238.7325 | IRM_MPMS-XL (Big Red) |  | titanomagnetite_TM20 NC-01 | 0.0009313428 | 1.842897e-05 | 159.9915 | 1.000576 | 238.7325 | IRM_MPMS-5S (Old Blue) |  | titanomagnetite_TM28 Purdue-01 | 9.625236e-07 | 3.832442e-08 | 40 | 99.9 | 30.0007175 | IRM_MPMS-5S (Old Blue) |  | titanomagnetite_TM35BJW-01 | 2.940148e-05 | 1.915023e-06 | 39.99935 | 1.000576 | 238.7325 | IRM_MPMS-XL (Big Red) |  | titanomagnetite_TM41 Purdue-01 | 1.597642e-06 | 4.813018e-08 | 40 | 99.9 | 30.0007175 | IRM_MPMS-5S (Old Blue) |  | titanomagnetite_TM55 Purdue-01 | 9.625302e-06 | 5.966562e-08 | 30 | 99.9 | 19.894375 | IRM_MPMS-XL (Big Red) |  | titanomagnetite_TM78 Purdue-01 | 5.42217e-09 | -1.634831e-09 | 40 | 99.9 | 30.0007175 | IRM_MPMS-5S (Old Blue)
maghemite_AA_ 39951-01 | 0.0005230637 | 7.582214e-06 | 110.0297 | 3.163809 | 238.7325 | IRM_MPMS-XL (Big Red) |  | maghemite_SkySpring 3315DX-01 | 0.0004095234 | 3.691419e-06 | 160.0003 | 5.6232 | 238.7325 | IRM_MPMS-XL (Big Red) |  | maghemite_Wright 4200-01 | 0.0004588729 | 2.895371e-06 | 110.0175 | 3.163809 | 238.7325 | IRM_MPMS-XL (Big Red) |  | magnetite_Wright 112982-01 | 0.002958948 | 1.887423e-06 | 150.0134 | 4.727209 | 238.7325 | IRM_MPMS-XL (Big Red) |  | magnetite_Wright 3006-01 | 0.0002037489 | 1.221451e-06 | 24.99931 | 3.163809 | 238.7325 | IRM_MPMS-XL (Big Red) |  | magnetite_Wright 4000-01 | 0.0003508823 | 2.834009e-06 | 110.0026 | 0.4641457 | 238.7325 | IRM_MPMS-XL (Big Red) |  | magnetite_Wright 5000-01 | 0.0002634524 | 8.843181e-07 | 110.0092 | 3.163809 | 238.7325 | IRM_MPMS-XL (Big Red) |  | titanomagnetite_TM05 Purdue-01 | 0.0003079766 | 1.199183e-06 | 30.00011 | 99.94669 | 39.78875 | IRM_MPMS-XL (Big Red) |  | titanomagnetite_TM16BJW-01 | 0.0001395972 | 1.024121e-05 | 40.00045 | 3.163809 | 15.9155 | IRM_MPMS-XL (Big Red) |  | titanomagnetite_TM20 NC-01 | 0.0009298901 | 1.825428e-05 | 159.9915 | 3.162956 | 238.7325 | IRM_MPMS-5S (Old Blue) |  | titanomagnetite_TM28 Purdue-01 | 9.645026e-07 | 3.831481e-08 | 40 | 99.9 | 49.97467 | IRM_MPMS-5S (Old Blue) |  | titanomagnetite_TM35BJW-01 | 2.833268e-05 | 1.726719e-06 | 39.99935 | 3.163809 | 15.9155 | IRM_MPMS-XL (Big Red) |  | titanomagnetite_TM41 Purdue-01 | 1.596001e-06 | 4.838511e-08 | 40 | 99.9 | 49.97467 | IRM_MPMS-5S (Old Blue) |  | titanomagnetite_TM55 Purdue-01 | 9.569014e-06 | 6.107282e-08 | 30 | 99.9 | 39.78875 | IRM_MPMS-XL (Big Red) |  | titanomagnetite_TM78 Purdue-01 | 3.286985e-09 | -4.187301e-10 | 40 | 99.9 | 49.97467 | IRM_MPMS-5S (Old Blue)
maghemite_AA_ 39951-01 | 0.0005177124 | 7.176486e-06 | 110.0297 | 10.00747 | 238.7325 | IRM_MPMS-XL (Big Red) |  | maghemite_SkySpring 3315DX-01 | 0.0004048202 | 3.401869e-06 | 160.0003 | 31.58693 | 238.7325 | IRM_MPMS-XL (Big Red) |  | maghemite_Wright 4200-01 | 0.0004570469 | 2.540325e-06 | 110.0175 | 10.00747 | 238.7325 | IRM_MPMS-XL (Big Red) |  | magnetite_Wright 112982-01 | 0.002959908 | -2.519071e-06 | 150.0134 | 22.32143 | 238.7325 | IRM_MPMS-XL (Big Red) |  | magnetite_Wright 3006-01 | 0.0002028327 | 1.206157e-06 | 24.99931 | 10.00747 | 238.7325 | IRM_MPMS-XL (Big Red) |  | magnetite_Wright 4000-01 | 0.000348122 | 2.687252e-06 | 110.0026 | 2.154578 | 238.7325 | IRM_MPMS-XL (Big Red) |  | magnetite_Wright 5000-01 | 0.000262845 | 5.08684e-07 | 110.0092 | 10.00747 | 238.7325 | IRM_MPMS-XL (Big Red) |  | titanomagnetite_TM05 Purdue-01 | 0.0003069745 | 1.372262e-06 | 30.00011 | 99.94669 | 79.5775 | IRM_MPMS-XL (Big Red) |  | titanomagnetite_TM16BJW-01 | 0.000140966 | 1.024702e-05 | 40.00045 | 3.163809 | 23.87325 | IRM_MPMS-XL (Big Red) |  | titanomagnetite_TM20 NC-01 | 0.0009294354 | 1.772314e-05 | 159.9915 | 9.998934 | 238.7325 | IRM_MPMS-5S (Old Blue) |  | titanomagnetite_TM28 Purdue-01 | 9.658273e-07 | 3.804017e-08 | 40 | 99.9 | 99.94934 | IRM_MPMS-5S (Old Blue) |  | titanomagnetite_TM35BJW-01 | 2.851651e-05 | 1.694496e-06 | 39.99935 | 3.163809 | 23.87325 | IRM_MPMS-XL (Big Red) |  | titanomagnetite_TM41 Purdue-01 | 1.593797e-06 | 4.828236e-08 | 40 | 99.9 | 99.94934 | IRM_MPMS-5S (Old Blue) |  | titanomagnetite_TM55 Purdue-01 | 9.583086e-06 | 4.953372e-09 | 30 | 99.9 | 79.5775 | IRM_MPMS-XL (Big Red) |  | titanomagnetite_TM78 Purdue-01 | 4.743033e-09 | 4.188372e-10 | 40 | 99.9 | 99.94934 | IRM_MPMS-5S (Old Blue)
maghemite_AA_ 39951-01 | 0.0005116288 | 7.395293e-06 | 110.0297 | 31.62955 | 238.7325 | IRM_MPMS-XL (Big Red) |  | maghemite_SkySpring 3315DX-01 | 0.000401214 | 2.833955e-06 | 160.0003 | 177.5568 | 238.7325 | IRM_MPMS-XL (Big Red) |  | maghemite_Wright 4200-01 | 0.0004542078 | 2.583959e-06 | 110.0175 | 31.62955 | 238.7325 | IRM_MPMS-XL (Big Red) |  | magnetite_Wright 112982-01 | 0.002959348 | 4.505784e-06 | 150.0134 | 105.5743 | 238.7325 | IRM_MPMS-XL (Big Red) |  | magnetite_Wright 3006-01 | 0.0002014585 | 1.35925e-06 | 24.99931 | 31.62955 | 238.7325 | IRM_MPMS-XL (Big Red) |  | magnetite_Wright 4000-01 | 0.0003458993 | 2.324516e-06 | 110.0026 | 9.998934 | 238.7325 | IRM_MPMS-XL (Big Red) |  | magnetite_Wright 5000-01 | 0.0002620995 | 5.669353e-07 | 110.0092 | 31.62955 | 238.7325 | IRM_MPMS-XL (Big Red) |  | titanomagnetite_TM05 Purdue-01 | 0.0003069174 | 1.3494e-06 | 30.00011 | 99.94669 | 159.155 | IRM_MPMS-XL (Big Red) |  | titanomagnetite_TM16BJW-01 | 0.0001424653 | 1.036193e-05 | 40.00045 | 3.163809 | 79.5775 | IRM_MPMS-XL (Big Red) |  | titanomagnetite_TM20 NC-01 | 0.000928396 | 1.755901e-05 | 159.9915 | 31.61889 | 238.7325 | IRM_MPMS-5S (Old Blue) |  | titanomagnetite_TM28 Purdue-01 | 9.647087e-07 | 3.799655e-08 | 40 | 99.9 | 199.89868 | IRM_MPMS-5S (Old Blue) |  | titanomagnetite_TM35BJW-01 | 2.866267e-05 | 1.709864e-06 | 39.99935 | 3.163809 | 79.5775 | IRM_MPMS-XL (Big Red) |  | titanomagnetite_TM41 Purdue-01 | 1.592357e-06 | 4.799456e-08 | 40 | 99.9 | 199.89868 | IRM_MPMS-5S (Old Blue) |  | titanomagnetite_TM55 Purdue-01 | 9.639374e-06 | 2.84256e-08 | 30 | 99.9 | 159.155 | IRM_MPMS-XL (Big Red) |  | titanomagnetite_TM78 Purdue-01 | 4.545078e-09 | 2.649227e-10 | 40 | 99.9 | 199.89868 | IRM_MPMS-5S (Old Blue)
maghemite_AA_ 39951-01 | 0.0005063286 | 7.34774e-06 | 110.0297 | 100.0534 | 238.7325 | IRM_MPMS-XL (Big Red) |  | maghemite_SkySpring 3315DX-01 | 0.0004006358 | -1.061054e-06 | 160.0003 | 997.3405 | 238.7325 | IRM_MPMS-XL (Big Red) |  | maghemite_Wright 4200-01 | 0.0004525843 | 2.279552e-06 | 110.0175 | 100.0534 | 238.7325 | IRM_MPMS-XL (Big Red) |  | magnetite_Wright 112982-01 | 0.002966226 | 1.220762e-06 | 150.0134 | 498.6702 | 238.7325 | IRM_MPMS-XL (Big Red) |  | magnetite_Wright 3006-01 | 0.0002007 | 1.462458e-06 | 24.99931 | 100.0534 | 238.7325 | IRM_MPMS-XL (Big Red) |  | magnetite_Wright 4000-01 | 0.0003433192 | 2.290689e-06 | 110.0026 | 46.41089 | 238.7325 | IRM_MPMS-XL (Big Red) |  | magnetite_Wright 5000-01 | 0.0002617636 | 5.102084e-07 | 110.0092 | 100.0534 | 238.7325 | IRM_MPMS-XL (Big Red) |  | titanomagnetite_TM05 Purdue-01 | 0.0003068469 | 1.362482e-06 | 30.00011 | 99.94669 | 238.7325 | IRM_MPMS-XL (Big Red) |  | titanomagnetite_TM16BJW-01 | 0.0001437141 | 1.040729e-05 | 40.00045 | 3.163809 | 159.155 | IRM_MPMS-XL (Big Red) |  | titanomagnetite_TM20 NC-01 | 0.0009278132 | 1.820509e-05 | 159.9915 | 99.94669 | 238.7325 | IRM_MPMS-5S (Old Blue) |  | titanomagnetite_TM28 Purdue-01 | 1.582496e-06 | 1.647245e-07 | 50 | 1 | 19.9739525 | IRM_MPMS-5S (Old Blue) |  | titanomagnetite_TM35BJW-01 | 2.873461e-05 | 1.696065e-06 | 39.99935 | 3.163809 | 159.155 | IRM_MPMS-XL (Big Red) |  | titanomagnetite_TM41 Purdue-01 | 2.388351e-06 | 2.083529e-07 | 50 | 1 | 19.9739525 | IRM_MPMS-5S (Old Blue) |  | titanomagnetite_TM55 Purdue-01 | 9.662828e-06 | 5.441204e-08 | 30 | 99.9 | 238.7325 | IRM_MPMS-XL (Big Red) |  | titanomagnetite_TM78 Purdue-01 | 4.714971e-09 | 2.656855e-10 | 50 | 1 | 19.9739525 | IRM_MPMS-5S (Old Blue)
maghemite_AA_ 39951-01 | 0.0005005383 | 6.741193e-06 | 110.0297 | 316.723 | 238.7325 | IRM_MPMS-XL (Big Red) |  | maghemite_SkySpring 3315DX-01 | 0.000419906 | 4.481728e-06 | 170.0025 | 1.000576 | 238.7325 | IRM_MPMS-XL (Big Red) |  | maghemite_Wright 4200-01 | 0.0004508688 | 1.508576e-06 | 110.0175 | 316.723 | 238.7325 | IRM_MPMS-XL (Big Red) |  | magnetite_Wright 112982-01 | 0.002917941 | 2.347587e-06 | 159.9929 | 1.000576 | 238.7325 | IRM_MPMS-XL (Big Red) |  | magnetite_Wright 3006-01 | 0.0001994528 | 1.34913e-06 | 24.99931 | 316.723 | 238.7325 | IRM_MPMS-XL (Big Red) |  | magnetite_Wright 4000-01 | 0.0003413225 | 1.857401e-06 | 110.0026 | 215.5172 | 238.7325 | IRM_MPMS-XL (Big Red) |  | magnetite_Wright 5000-01 | 0.0002609249 | 1.603213e-07 | 110.0092 | 316.723 | 238.7325 | IRM_MPMS-XL (Big Red) |  | titanomagnetite_TM05 Purdue-01 | 0.0003276446 | 1.833947e-06 | 40.00093 | 1.000576 | 19.894375 | IRM_MPMS-XL (Big Red) |  | titanomagnetite_TM16BJW-01 | 0.0001452667 | 1.050909e-05 | 40.00045 | 3.163809 | 238.7325 | IRM_MPMS-XL (Big Red) |  | titanomagnetite_TM20 NC-01 | 0.0009291946 | 1.693286e-05 | 169.9969 | 1.000576 | 238.7325 | IRM_MPMS-5S (Old Blue) |  | titanomagnetite_TM28 Purdue-01 | 1.587162e-06 | 1.648527e-07 | 50 | 1 | 30.0007175 | IRM_MPMS-5S (Old Blue) |  | titanomagnetite_TM35BJW-01 | 2.884161e-05 | 1.689044e-06 | 39.99935 | 3.163809 | 238.7325 | IRM_MPMS-XL (Big Red) |  | titanomagnetite_TM41 Purdue-01 | 2.386526e-06 | 2.08163e-07 | 50 | 1 | 30.0007175 | IRM_MPMS-5S (Old Blue) |  | titanomagnetite_TM55 Purdue-01 | 1.035705e-05 | 2.442913e-07 | 40 | 1 | 19.894375 | IRM_MPMS-XL (Big Red) |  | titanomagnetite_TM78 Purdue-01 | 5.008747e-09 | 1.048812e-10 | 50 | 1 | 30.0007175 | IRM_MPMS-5S (Old Blue)
maghemite_AA_ 39951-01 | 0.000498643 | 4.173395e-06 | 110.0297 | 997.3405 | 238.7325 | IRM_MPMS-XL (Big Red) |  | maghemite_SkySpring 3315DX-01 | 0.0004150215 | 4.010393e-06 | 170.0025 | 5.6232 | 238.7325 | IRM_MPMS-XL (Big Red) |  | maghemite_Wright 4200-01 | 0.0004524943 | -1.217099e-06 | 110.0175 | 997.3405 | 238.7325 | IRM_MPMS-XL (Big Red) |  | magnetite_Wright 112982-01 | 0.002919738 | 2.198059e-06 | 159.9929 | 4.727209 | 238.7325 | IRM_MPMS-XL (Big Red) |  | magnetite_Wright 3006-01 | 0.0001978497 | 5.735966e-07 | 24.99931 | 997.3405 | 238.7325 | IRM_MPMS-XL (Big Red) |  | magnetite_Wright 4000-01 | 0.0003413877 | 1.03959e-07 | 110.0026 | 997.3405 | 238.7325 | IRM_MPMS-XL (Big Red) |  | magnetite_Wright 5000-01 | 0.0002626778 | -1.426016e-06 | 110.0092 | 997.3405 | 238.7325 | IRM_MPMS-XL (Big Red) |  | titanomagnetite_TM05 Purdue-01 | 0.0003276268 | 1.805218e-06 | 40.00093 | 1.000576 | 39.78875 | IRM_MPMS-XL (Big Red) |  | titanomagnetite_TM16BJW-01 | 0.0001395842 | 9.218111e-06 | 40.00045 | 10.00747 | 15.9155 | IRM_MPMS-XL (Big Red) |  | titanomagnetite_TM20 NC-01 | 0.0009253722 | 1.628913e-05 | 169.9969 | 3.162956 | 238.7325 | IRM_MPMS-5S (Old Blue) |  | titanomagnetite_TM28 Purdue-01 | 1.591054e-06 | 1.654064e-07 | 50 | 1 | 49.97467 | IRM_MPMS-5S (Old Blue) |  | titanomagnetite_TM35BJW-01 | 2.778298e-05 | 1.329583e-06 | 39.99935 | 10.00747 | 15.9155 | IRM_MPMS-XL (Big Red) |  | titanomagnetite_TM41 Purdue-01 | 2.386469e-06 | 2.080014e-07 | 50 | 1 | 49.97467 | IRM_MPMS-5S (Old Blue) |  | titanomagnetite_TM55 Purdue-01 | 1.038519e-05 | 2.758128e-07 | 40 | 1 | 39.78875 | IRM_MPMS-XL (Big Red) |  | titanomagnetite_TM78 Purdue-01 | 5.026907e-09 | 3.78984e-12 | 50 | 1 | 49.97467 | IRM_MPMS-5S (Old Blue)
maghemite_AA_ 39951-01 | 0.0005424559 | 7.831959e-06 | 120.0346 | 1.000576 | 238.7325 | IRM_MPMS-XL (Big Red) |  | maghemite_SkySpring 3315DX-01 | 0.0004100491 | 3.699714e-06 | 170.0025 | 31.58693 | 238.7325 | IRM_MPMS-XL (Big Red) |  | maghemite_Wright 4200-01 | 0.0004671802 | 3.114414e-06 | 120.0197 | 1.000576 | 238.7325 | IRM_MPMS-XL (Big Red) |  | magnetite_Wright 112982-01 | 0.002920874 | -1.98887e-06 | 159.9929 | 22.32143 | 238.7325 | IRM_MPMS-XL (Big Red) |  | magnetite_Wright 3006-01 | 0.0002090744 | 1.136451e-06 | 30.00033 | 1.000576 | 238.7325 | IRM_MPMS-XL (Big Red) |  | magnetite_Wright 4000-01 | 0.000361813 | 3.004524e-06 | 120.0053 | 0.100003 | 238.7325 | IRM_MPMS-XL (Big Red) |  | magnetite_Wright 5000-01 | 0.0002963216 | 9.524225e-07 | 120.0125 | 1.000576 | 238.7325 | IRM_MPMS-XL (Big Red) |  | titanomagnetite_TM05 Purdue-01 | 0.000326654 | 1.790699e-06 | 40.00093 | 1.000576 | 79.5775 | IRM_MPMS-XL (Big Red) |  | titanomagnetite_TM16BJW-01 | 0.0001402155 | 9.048885e-06 | 40.00045 | 10.00747 | 23.87325 | IRM_MPMS-XL (Big Red) |  | titanomagnetite_TM20 NC-01 | 0.0009235903 | 1.562403e-05 | 169.9969 | 9.998934 | 238.7325 | IRM_MPMS-5S (Old Blue) |  | titanomagnetite_TM28 Purdue-01 | 1.594678e-06 | 1.65718e-07 | 50 | 1 | 99.94934 | IRM_MPMS-5S (Old Blue) |  | titanomagnetite_TM35BJW-01 | 2.791109e-05 | 1.478537e-06 | 39.99935 | 10.00747 | 23.87325 | IRM_MPMS-XL (Big Red) |  | titanomagnetite_TM41 Purdue-01 | 2.386699e-06 | 2.076892e-07 | 50 | 1 | 99.94934 | IRM_MPMS-5S (Old Blue) |  | titanomagnetite_TM55 Purdue-01 | 1.039927e-05 | 2.91292e-07 | 40 | 1 | 79.5775 | IRM_MPMS-XL (Big Red) |  | titanomagnetite_TM78 Purdue-01 | 5.213241e-09 | -2.655986e-11 | 50 | 1 | 99.94934 | IRM_MPMS-5S (Old Blue)
maghemite_AA_ 39951-01 | 0.0005367455 | 7.799484e-06 | 120.0346 | 3.163809 | 238.7325 | IRM_MPMS-XL (Big Red) |  | maghemite_SkySpring 3315DX-01 | 0.000406328 | 3.12086e-06 | 170.0025 | 177.5568 | 238.7325 | IRM_MPMS-XL (Big Red) |  | maghemite_Wright 4200-01 | 0.0004646464 | 3.098728e-06 | 120.0197 | 3.163809 | 238.7325 | IRM_MPMS-XL (Big Red) |  | magnetite_Wright 112982-01 | 0.002920329 | 4.77307e-06 | 159.9929 | 105.5743 | 238.7325 | IRM_MPMS-XL (Big Red) |  | magnetite_Wright 3006-01 | 0.000208164 | 1.178353e-06 | 30.00033 | 3.163809 | 238.7325 | IRM_MPMS-XL (Big Red) |  | magnetite_Wright 4000-01 | 0.0003583121 | 3.055851e-06 | 120.0053 | 0.4641457 | 238.7325 | IRM_MPMS-XL (Big Red) |  | magnetite_Wright 5000-01 | 0.0002953518 | 9.497542e-07 | 120.0125 | 3.163809 | 238.7325 | IRM_MPMS-XL (Big Red) |  | titanomagnetite_TM05 Purdue-01 | 0.0003266047 | 1.778458e-06 | 40.00093 | 1.000576 | 159.155 | IRM_MPMS-XL (Big Red) |  | titanomagnetite_TM16BJW-01 | 0.0001403895 | 9.050303e-06 | 40.00045 | 10.00747 | 79.5775 | IRM_MPMS-XL (Big Red) |  | titanomagnetite_TM20 NC-01 | 0.0009212201 | 1.512996e-05 | 169.9969 | 31.61889 | 238.7325 | IRM_MPMS-5S (Old Blue) |  | titanomagnetite_TM28 Purdue-01 | 1.597699e-06 | 1.659346e-07 | 50 | 1 | 199.89868 | IRM_MPMS-5S (Old Blue) |  | titanomagnetite_TM35BJW-01 | 2.783771e-05 | 1.424662e-06 | 39.99935 | 10.00747 | 79.5775 | IRM_MPMS-XL (Big Red) |  | titanomagnetite_TM41 Purdue-01 | 2.386564e-06 | 2.075201e-07 | 50 | 1 | 199.89868 | IRM_MPMS-5S (Old Blue) |  | titanomagnetite_TM55 Purdue-01 | 1.041334e-05 | 2.84256e-07 | 40 | 1 | 159.155 | IRM_MPMS-XL (Big Red) |  | titanomagnetite_TM78 Purdue-01 | 4.868271e-09 | -5.143206e-12 | 50 | 1 | 199.89868 | IRM_MPMS-5S (Old Blue)
maghemite_AA_ 39951-01 | 0.0005313741 | 7.32924e-06 | 120.0346 | 10.00747 | 238.7325 | IRM_MPMS-XL (Big Red) |  | maghemite_SkySpring 3315DX-01 | 0.0004051979 | -9.149322e-07 | 170.0025 | 997.3405 | 238.7325 | IRM_MPMS-XL (Big Red) |  | maghemite_Wright 4200-01 | 0.0004627269 | 2.725684e-06 | 120.0197 | 10.00747 | 238.7325 | IRM_MPMS-XL (Big Red) |  | magnetite_Wright 112982-01 | 0.002926505 | 1.31275e-06 | 159.9929 | 498.6702 | 238.7325 | IRM_MPMS-XL (Big Red) |  | magnetite_Wright 3006-01 | 0.0002073075 | 1.129029e-06 | 30.00033 | 10.00747 | 238.7325 | IRM_MPMS-XL (Big Red) |  | magnetite_Wright 4000-01 | 0.0003554057 | 2.935696e-06 | 120.0053 | 2.154578 | 238.7325 | IRM_MPMS-XL (Big Red) |  | magnetite_Wright 5000-01 | 0.0002949335 | 6.323834e-07 | 120.0125 | 10.00747 | 238.7325 | IRM_MPMS-XL (Big Red) |  | titanomagnetite_TM05 Purdue-01 | 0.0003265689 | 1.766917e-06 | 40.00093 | 1.000576 | 238.7325 | IRM_MPMS-XL (Big Red) |  | titanomagnetite_TM16BJW-01 | 0.0001411216 | 9.128432e-06 | 40.00045 | 10.00747 | 159.155 | IRM_MPMS-XL (Big Red) |  | titanomagnetite_TM20 NC-01 | 0.0009202282 | 1.568711e-05 | 169.9969 | 99.94669 | 238.7325 | IRM_MPMS-5S (Old Blue) |  | titanomagnetite_TM28 Purdue-01 | 1.469574e-06 | 1.532936e-07 | 50 | 3 | 19.9739525 | IRM_MPMS-5S (Old Blue) |  | titanomagnetite_TM35BJW-01 | 2.796373e-05 | 1.42368e-06 | 39.99935 | 10.00747 | 159.155 | IRM_MPMS-XL (Big Red) |  | titanomagnetite_TM41 Purdue-01 | 2.241725e-06 | 1.984925e-07 | 50 | 3 | 19.9739525 | IRM_MPMS-5S (Old Blue) |  | titanomagnetite_TM55 Purdue-01 | 1.036643e-05 | 2.809725e-07 | 40 | 1 | 238.7325 | IRM_MPMS-XL (Big Red) |  | titanomagnetite_TM78 Purdue-01 | 5.071705e-09 | 2.473757e-10 | 50 | 3 | 19.9739525 | IRM_MPMS-5S (Old Blue)
maghemite_AA_ 39951-01 | 0.0005250671 | 7.580497e-06 | 120.0346 | 31.62955 | 238.7325 | IRM_MPMS-XL (Big Red) |  | maghemite_SkySpring 3315DX-01 | 0.0004259637 | 4.831701e-06 | 180.0002 | 1.000576 | 238.7325 | IRM_MPMS-XL (Big Red) |  | maghemite_Wright 4200-01 | 0.0004596133 | 2.761609e-06 | 120.0197 | 31.62955 | 238.7325 | IRM_MPMS-XL (Big Red) |  | magnetite_Wright 112982-01 | 0.002888101 | 2.596742e-06 | 169.9947 | 1.000576 | 238.7325 | IRM_MPMS-XL (Big Red) |  | magnetite_Wright 3006-01 | 0.0002059996 | 1.226633e-06 | 30.00033 | 31.62955 | 238.7325 | IRM_MPMS-XL (Big Red) |  | magnetite_Wright 4000-01 | 0.000352859 | 2.575126e-06 | 120.0053 | 9.998934 | 238.7325 | IRM_MPMS-XL (Big Red) |  | magnetite_Wright 5000-01 | 0.0002938927 | 4.940258e-07 | 120.0125 | 31.62955 | 238.7325 | IRM_MPMS-XL (Big Red) |  | titanomagnetite_TM05 Purdue-01 | 0.0003260773 | 1.836768e-06 | 40.00093 | 3.162956 | 19.894375 | IRM_MPMS-XL (Big Red) |  | titanomagnetite_TM16BJW-01 | 0.0001417007 | 9.15888e-06 | 40.00045 | 10.00747 | 238.7325 | IRM_MPMS-XL (Big Red) |  | titanomagnetite_TM20 NC-01 | 0.0009199342 | 1.456808e-05 | 179.9989 | 1.000576 | 238.7325 | IRM_MPMS-5S (Old Blue) |  | titanomagnetite_TM28 Purdue-01 | 1.474265e-06 | 1.537907e-07 | 50 | 3 | 30.0007175 | IRM_MPMS-5S (Old Blue) |  | titanomagnetite_TM35BJW-01 | 2.799342e-05 | 1.420392e-06 | 39.99935 | 10.00747 | 238.7325 | IRM_MPMS-XL (Big Red) |  | titanomagnetite_TM41 Purdue-01 | 2.241576e-06 | 1.985853e-07 | 50 | 3 | 30.0007175 | IRM_MPMS-5S (Old Blue) |  | titanomagnetite_TM55 Purdue-01 | 1.018819e-05 | 1.964462e-07 | 40 | 3.16 | 19.894375 | IRM_MPMS-XL (Big Red) |  | titanomagnetite_TM78 Purdue-01 | 4.499192e-09 | 1.606418e-10 | 50 | 3 | 30.0007175 | IRM_MPMS-5S (Old Blue)
maghemite_AA_ 39951-01 | 0.0005194045 | 7.447939e-06 | 120.0346 | 100.0534 | 238.7325 | IRM_MPMS-XL (Big Red) |  | maghemite_SkySpring 3315DX-01 | 0.0004207551 | 4.343482e-06 | 180.0002 | 5.6232 | 238.7325 | IRM_MPMS-XL (Big Red) |  | maghemite_Wright 4200-01 | 0.0004579855 | 2.451015e-06 | 120.0197 | 100.0534 | 238.7325 | IRM_MPMS-XL (Big Red) |  | magnetite_Wright 112982-01 | 0.002889604 | 2.449414e-06 | 169.9947 | 4.727209 | 238.7325 | IRM_MPMS-XL (Big Red) |  | magnetite_Wright 3006-01 | 0.0002053579 | 1.267408e-06 | 30.00033 | 100.0534 | 238.7325 | IRM_MPMS-XL (Big Red) |  | magnetite_Wright 4000-01 | 0.0003502265 | 2.453241e-06 | 120.0053 | 46.41089 | 238.7325 | IRM_MPMS-XL (Big Red) |  | magnetite_Wright 5000-01 | 0.0002936966 | 3.839916e-07 | 120.0125 | 100.0534 | 238.7325 | IRM_MPMS-XL (Big Red) |  | titanomagnetite_TM05 Purdue-01 | 0.0003260896 | 1.831958e-06 | 40.00093 | 3.162956 | 39.78875 | IRM_MPMS-XL (Big Red) |  | titanomagnetite_TM16BJW-01 | 0.0001360689 | 8.10366e-06 | 40.00045 | 31.62955 | 15.9155 | IRM_MPMS-XL (Big Red) |  | titanomagnetite_TM20 NC-01 | 0.0009106105 | 1.328549e-05 | 179.9989 | 3.162956 | 238.7325 | IRM_MPMS-5S (Old Blue) |  | titanomagnetite_TM28 Purdue-01 | 1.478211e-06 | 1.541395e-07 | 50 | 3 | 49.97467 | IRM_MPMS-5S (Old Blue) |  | titanomagnetite_TM35BJW-01 | 2.721639e-05 | 1.55155e-06 | 39.99935 | 31.62955 | 15.9155 | IRM_MPMS-XL (Big Red) |  | titanomagnetite_TM41 Purdue-01 | 2.242016e-06 | 1.983807e-07 | 50 | 3 | 49.97467 | IRM_MPMS-5S (Old Blue) |  | titanomagnetite_TM55 Purdue-01 | 1.018819e-05 | 2.130513e-07 | 40 | 3.16 | 39.78875 | IRM_MPMS-XL (Big Red) |  | titanomagnetite_TM78 Purdue-01 | 5.166878e-09 | 8.284357e-11 | 50 | 3 | 49.97467 | IRM_MPMS-5S (Old Blue)
maghemite_AA_ 39951-01 | 0.0005138274 | 6.909703e-06 | 120.0346 | 316.723 | 238.7325 | IRM_MPMS-XL (Big Red) |  | maghemite_SkySpring 3315DX-01 | 0.0004156959 | 4.012784e-06 | 180.0002 | 31.58693 | 238.7325 | IRM_MPMS-XL (Big Red) |  | maghemite_Wright 4200-01 | 0.0004557809 | 1.755716e-06 | 120.0197 | 316.723 | 238.7325 | IRM_MPMS-XL (Big Red) |  | magnetite_Wright 112982-01 | 0.002891268 | -1.542555e-06 | 169.9947 | 22.32143 | 238.7325 | IRM_MPMS-XL (Big Red) |  | magnetite_Wright 3006-01 | 0.0002042559 | 1.116903e-06 | 30.00033 | 316.723 | 238.7325 | IRM_MPMS-XL (Big Red) |  | magnetite_Wright 4000-01 | 0.000348625 | 1.847982e-06 | 120.0053 | 215.5172 | 238.7325 | IRM_MPMS-XL (Big Red) |  | magnetite_Wright 5000-01 | 0.0002925422 | 2.156741e-07 | 120.0125 | 316.723 | 238.7325 | IRM_MPMS-XL (Big Red) |  | titanomagnetite_TM05 Purdue-01 | 0.0003251466 | 1.830843e-06 | 40.00093 | 3.162956 | 79.5775 | IRM_MPMS-XL (Big Red) |  | titanomagnetite_TM16BJW-01 | 0.0001365221 | 7.977678e-06 | 40.00045 | 31.62955 | 23.87325 | IRM_MPMS-XL (Big Red) |  | titanomagnetite_TM20 NC-01 | 0.0009075782 | 1.249635e-05 | 179.9989 | 9.998934 | 238.7325 | IRM_MPMS-5S (Old Blue) |  | titanomagnetite_TM28 Purdue-01 | 1.4812e-06 | 1.545093e-07 | 50 | 3 | 99.94934 | IRM_MPMS-5S (Old Blue) |  | titanomagnetite_TM35BJW-01 | 2.727098e-05 | 9.402257e-07 | 39.99935 | 31.62955 | 23.87325 | IRM_MPMS-XL (Big Red) |  | titanomagnetite_TM41 Purdue-01 | 2.241896e-06 | 1.980173e-07 | 50 | 3 | 99.94934 | IRM_MPMS-5S (Old Blue) |  | titanomagnetite_TM55 Purdue-01 | 1.020226e-05 | 2.1671e-07 | 40 | 3.16 | 79.5775 | IRM_MPMS-XL (Big Red) |  | titanomagnetite_TM78 Purdue-01 | 4.699271e-09 | 4.919492e-11 | 50 | 3 | 99.94934 | IRM_MPMS-5S (Old Blue)
maghemite_AA_ 39951-01 | 0.0005121358 | 4.038371e-06 | 120.0346 | 997.3405 | 238.7325 | IRM_MPMS-XL (Big Red) |  | maghemite_SkySpring 3315DX-01 | 0.0004114652 | 3.436037e-06 | 180.0002 | 177.5568 | 238.7325 | IRM_MPMS-XL (Big Red) |  | maghemite_Wright 4200-01 | 0.000457579 | -1.031246e-06 | 120.0197 | 997.3405 | 238.7325 | IRM_MPMS-XL (Big Red) |  | magnetite_Wright 112982-01 | 0.002890806 | 4.808412e-06 | 169.9947 | 105.5743 | 238.7325 | IRM_MPMS-XL (Big Red) |  | magnetite_Wright 3006-01 | 0.000202915 | 4.021681e-07 | 30.00033 | 997.3405 | 238.7325 | IRM_MPMS-XL (Big Red) |  | magnetite_Wright 4000-01 | 0.0003479827 | 1.435217e-07 | 120.0053 | 997.3405 | 238.7325 | IRM_MPMS-XL (Big Red) |  | magnetite_Wright 5000-01 | 0.0002952108 | -1.758654e-06 | 120.0125 | 997.3405 | 238.7325 | IRM_MPMS-XL (Big Red) |  | titanomagnetite_TM05 Purdue-01 | 0.0003251303 | 1.823965e-06 | 40.00093 | 3.162956 | 159.155 | IRM_MPMS-XL (Big Red) |  | titanomagnetite_TM16BJW-01 | 0.0001371125 | 7.992258e-06 | 40.00045 | 31.62955 | 79.5775 | IRM_MPMS-XL (Big Red) |  | titanomagnetite_TM20 NC-01 | 0.0009031279 | 1.170598e-05 | 179.9989 | 31.61889 | 238.7325 | IRM_MPMS-5S (Old Blue) |  | titanomagnetite_TM28 Purdue-01 | 1.483857e-06 | 1.547264e-07 | 50 | 3 | 199.89868 | IRM_MPMS-5S (Old Blue) |  | titanomagnetite_TM35BJW-01 | 2.722769e-05 | 1.106466e-06 | 39.99935 | 31.62955 | 79.5775 | IRM_MPMS-XL (Big Red) |  | titanomagnetite_TM41 Purdue-01 | 2.241761e-06 | 1.980198e-07 | 50 | 3 | 199.89868 | IRM_MPMS-5S (Old Blue) |  | titanomagnetite_TM55 Purdue-01 | 1.020226e-05 | 2.20228e-07 | 40 | 3.16 | 159.155 | IRM_MPMS-XL (Big Red) |  | titanomagnetite_TM78 Purdue-01 | 4.887866e-09 | 7.202699e-11 | 50 | 3 | 199.89868 | IRM_MPMS-5S (Old Blue)
maghemite_AA_ 39951-01 | 0.0005558497 | 8.064175e-06 | 130.0365 | 1.000576 | 238.7325 | IRM_MPMS-XL (Big Red) |  | maghemite_SkySpring 3315DX-01 | 0.000410196 | -4.822477e-07 | 180.0002 | 997.3405 | 238.7325 | IRM_MPMS-XL (Big Red) |  | maghemite_Wright 4200-01 | 0.0004728433 | 3.312236e-06 | 130.0211 | 1.000576 | 238.7325 | IRM_MPMS-XL (Big Red) |  | magnetite_Wright 112982-01 | 0.002897076 | 1.03487e-06 | 169.9947 | 498.6702 | 238.7325 | IRM_MPMS-XL (Big Red) |  | magnetite_Wright 3006-01 | 0.0002134523 | 1.123722e-06 | 35.00007 | 1.000576 | 238.7325 | IRM_MPMS-XL (Big Red) |  | magnetite_Wright 4000-01 | 0.0003693658 | 3.134025e-06 | 129.9908 | 0.100003 | 238.7325 | IRM_MPMS-XL (Big Red) |  | magnetite_Wright 5000-01 | 0.0003040441 | 7.807366e-07 | 130.0154 | 1.000576 | 238.7325 | IRM_MPMS-XL (Big Red) |  | titanomagnetite_TM05 Purdue-01 | 0.000325106 | 1.820056e-06 | 40.00093 | 3.162956 | 238.7325 | IRM_MPMS-XL (Big Red) |  | titanomagnetite_TM16BJW-01 | 0.0001376761 | 7.998109e-06 | 40.00045 | 31.62955 | 159.155 | IRM_MPMS-XL (Big Red) |  | titanomagnetite_TM20 NC-01 | 0.0009027386 | 1.225552e-05 | 179.9989 | 99.94669 | 238.7325 | IRM_MPMS-5S (Old Blue) |  | titanomagnetite_TM28 Purdue-01 | 1.358509e-06 | 1.356201e-07 | 50 | 10 | 19.9739525 | IRM_MPMS-5S (Old Blue) |  | titanomagnetite_TM35BJW-01 | 2.727829e-05 | 1.110179e-06 | 39.99935 | 31.62955 | 159.155 | IRM_MPMS-XL (Big Red) |  | titanomagnetite_TM41 Purdue-01 | 2.092886e-06 | 1.748552e-07 | 50 | 10 | 19.9739525 | IRM_MPMS-5S (Old Blue) |  | titanomagnetite_TM55 Purdue-01 | 1.01788e-05 | 2.204626e-07 | 40 | 3.16 | 238.7325 | IRM_MPMS-XL (Big Red) |  | titanomagnetite_TM78 Purdue-01 | 5.45145e-09 | 1.286035e-10 | 50 | 10 | 19.9739525 | IRM_MPMS-5S (Old Blue)
maghemite_AA_ 39951-01 | 0.0005498866 | 8.043128e-06 | 130.0365 | 3.163809 | 238.7325 | IRM_MPMS-XL (Big Red) |  | maghemite_SkySpring 3315DX-01 | 0.0004324092 | 5.211993e-06 | 189.9991 | 1.000576 | 238.7325 | IRM_MPMS-XL (Big Red) |  | maghemite_Wright 4200-01 | 0.0004701427 | 3.260944e-06 | 130.0211 | 3.163809 | 238.7325 | IRM_MPMS-XL (Big Red) |  | magnetite_Wright 112982-01 | 0.002867341 | 2.872374e-06 | 179.9934 | 1.000576 | 238.7325 | IRM_MPMS-XL (Big Red) |  | magnetite_Wright 3006-01 | 0.0002125552 | 1.171956e-06 | 35.00007 | 3.163809 | 238.7325 | IRM_MPMS-XL (Big Red) |  | magnetite_Wright 4000-01 | 0.0003658438 | 3.175254e-06 | 129.9908 | 0.4641457 | 238.7325 | IRM_MPMS-XL (Big Red) |  | magnetite_Wright 5000-01 | 0.000303244 | 7.285211e-07 | 130.0154 | 3.163809 | 238.7325 | IRM_MPMS-XL (Big Red) |  | titanomagnetite_TM05 Purdue-01 | 0.0003247693 | 1.568589e-06 | 40.00093 | 9.998934 | 19.894375 | IRM_MPMS-XL (Big Red) |  | titanomagnetite_TM16BJW-01 | 0.0001380984 | 8.012086e-06 | 40.00045 | 31.62955 | 238.7325 | IRM_MPMS-XL (Big Red) |  | titanomagnetite_TM20 NC-01 | 0.0009028901 | 1.171012e-05 | 189.9948 | 1.000576 | 238.7325 | IRM_MPMS-5S (Old Blue) |  | titanomagnetite_TM28 Purdue-01 | 1.364447e-06 | 1.359264e-07 | 50 | 10 | 30.0007175 | IRM_MPMS-5S (Old Blue) |  | titanomagnetite_TM35BJW-01 | 2.728417e-05 | 1.113007e-06 | 39.99935 | 31.62955 | 238.7325 | IRM_MPMS-XL (Big Red) |  | titanomagnetite_TM41 Purdue-01 | 2.09244e-06 | 1.816753e-07 | 50 | 10 | 30.0007175 | IRM_MPMS-5S (Old Blue) |  | titanomagnetite_TM55 Purdue-01 | 1.001932e-05 | 1.547929e-07 | 40 | 10 | 19.894375 | IRM_MPMS-XL (Big Red) |  | titanomagnetite_TM78 Purdue-01 | 5.636899e-09 | 2.822419e-11 | 50 | 10 | 30.0007175 | IRM_MPMS-5S (Old Blue)
maghemite_AA_ 39951-01 | 0.0005442339 | 7.700826e-06 | 130.0365 | 10.00747 | 238.7325 | IRM_MPMS-XL (Big Red) |  | maghemite_SkySpring 3315DX-01 | 0.0004267733 | 4.710258e-06 | 189.9991 | 5.6232 | 238.7325 | IRM_MPMS-XL (Big Red) |  | maghemite_Wright 4200-01 | 0.0004681933 | 2.93588e-06 | 130.0211 | 10.00747 | 238.7325 | IRM_MPMS-XL (Big Red) |  | magnetite_Wright 112982-01 | 0.00286751 | 2.634026e-06 | 179.9934 | 4.727209 | 238.7325 | IRM_MPMS-XL (Big Red) |  | magnetite_Wright 3006-01 | 0.0002117035 | 1.113847e-06 | 35.00007 | 10.00747 | 238.7325 | IRM_MPMS-XL (Big Red) |  | magnetite_Wright 4000-01 | 0.0003627659 | 3.05992e-06 | 129.9908 | 2.154578 | 238.7325 | IRM_MPMS-XL (Big Red) |  | magnetite_Wright 5000-01 | 0.0003027196 | 6.348813e-07 | 130.0154 | 10.00747 | 238.7325 | IRM_MPMS-XL (Big Red) |  | titanomagnetite_TM05 Purdue-01 | 0.0003247686 | 1.567996e-06 | 40.00093 | 9.998934 | 39.78875 | IRM_MPMS-XL (Big Red) |  | titanomagnetite_TM16BJW-01 | 0.000133432 | 7.041759e-06 | 40.00045 | 100.0534 | 15.9155 | IRM_MPMS-XL (Big Red) |  | titanomagnetite_TM20 NC-01 | 0.0008896686 | 1.014223e-05 | 189.9948 | 3.162956 | 238.7325 | IRM_MPMS-5S (Old Blue) |  | titanomagnetite_TM28 Purdue-01 | 1.366662e-06 | 1.364839e-07 | 50 | 10 | 49.97467 | IRM_MPMS-5S (Old Blue) |  | titanomagnetite_TM35BJW-01 | 2.673045e-05 | 4.262826e-07 | 39.99935 | 100.0534 | 15.9155 | IRM_MPMS-XL (Big Red) |  | titanomagnetite_TM41 Purdue-01 | 2.097683e-06 | 1.818871e-07 | 50 | 10 | 49.97467 | IRM_MPMS-5S (Old Blue) |  | titanomagnetite_TM55 Purdue-01 | 1.007561e-05 | 1.592959e-07 | 40 | 10 | 39.78875 | IRM_MPMS-XL (Big Red) |  | titanomagnetite_TM78 Purdue-01 | 4.548104e-09 | -1.370054e-11 | 50 | 10 | 49.97467 | IRM_MPMS-5S (Old Blue)
maghemite_AA_ 39951-01 | 0.0005375043 | 7.76829e-06 | 130.0365 | 31.62955 | 238.7325 | IRM_MPMS-XL (Big Red) |  | maghemite_SkySpring 3315DX-01 | 0.0004210663 | 4.359644e-06 | 189.9991 | 31.58693 | 238.7325 | IRM_MPMS-XL (Big Red) |  | maghemite_Wright 4200-01 | 0.0004649404 | 2.953641e-06 | 130.0211 | 31.62955 | 238.7325 | IRM_MPMS-XL (Big Red) |  | magnetite_Wright 112982-01 | 0.00286932 | -1.348599e-06 | 179.9934 | 22.32143 | 238.7325 | IRM_MPMS-XL (Big Red) |  | magnetite_Wright 3006-01 | 0.0002103922 | 1.176439e-06 | 35.00007 | 31.62955 | 238.7325 | IRM_MPMS-XL (Big Red) |  | magnetite_Wright 4000-01 | 0.000359891 | 2.693088e-06 | 129.9908 | 9.998934 | 238.7325 | IRM_MPMS-XL (Big Red) |  | magnetite_Wright 5000-01 | 0.0003020675 | 4.127624e-07 | 130.0154 | 31.62955 | 238.7325 | IRM_MPMS-XL (Big Red) |  | titanomagnetite_TM05 Purdue-01 | 0.0003238386 | 1.603567e-06 | 40.00093 | 9.998934 | 79.5775 | IRM_MPMS-XL (Big Red) |  | titanomagnetite_TM16BJW-01 | 0.000133412 | 7.209048e-06 | 40.00045 | 100.0534 | 23.87325 | IRM_MPMS-XL (Big Red) |  | titanomagnetite_TM20 NC-01 | 0.000886356 | 9.316414e-06 | 189.9948 | 9.998934 | 238.7325 | IRM_MPMS-5S (Old Blue) |  | titanomagnetite_TM28 Purdue-01 | 1.369054e-06 | 1.367643e-07 | 50 | 10 | 99.94934 | IRM_MPMS-5S (Old Blue) |  | titanomagnetite_TM35BJW-01 | 2.688895e-05 | 1.014759e-06 | 39.99935 | 100.0534 | 23.87325 | IRM_MPMS-XL (Big Red) |  | titanomagnetite_TM41 Purdue-01 | 2.095091e-06 | 1.785815e-07 | 50 | 10 | 99.94934 | IRM_MPMS-5S (Old Blue) |  | titanomagnetite_TM55 Purdue-01 | 1.004746e-05 | 1.632361e-07 | 40 | 10 | 79.5775 | IRM_MPMS-XL (Big Red) |  | titanomagnetite_TM78 Purdue-01 | 5.145777e-09 | -2.78396e-13 | 50 | 10 | 99.94934 | IRM_MPMS-5S (Old Blue)
maghemite_AA_ 39951-01 | 0.0005320115 | 7.64257e-06 | 130.0365 | 100.0534 | 238.7325 | IRM_MPMS-XL (Big Red) |  | maghemite_SkySpring 3315DX-01 | 0.0004165906 | 3.689895e-06 | 189.9991 | 177.5568 | 238.7325 | IRM_MPMS-XL (Big Red) |  | maghemite_Wright 4200-01 | 0.0004629775 | 2.609154e-06 | 130.0211 | 100.0534 | 238.7325 | IRM_MPMS-XL (Big Red) |  | magnetite_Wright 112982-01 | 0.002867144 | 4.713838e-06 | 179.9934 | 105.5743 | 238.7325 | IRM_MPMS-XL (Big Red) |  | magnetite_Wright 3006-01 | 0.0002097668 | 1.160241e-06 | 35.00007 | 100.0534 | 238.7325 | IRM_MPMS-XL (Big Red) |  | magnetite_Wright 4000-01 | 0.0003572144 | 2.668195e-06 | 129.9908 | 46.41089 | 238.7325 | IRM_MPMS-XL (Big Red) |  | magnetite_Wright 5000-01 | 0.000301898 | 3.42465e-07 | 130.0154 | 100.0534 | 238.7325 | IRM_MPMS-XL (Big Red) |  | titanomagnetite_TM05 Purdue-01 | 0.0003237989 | 1.59633e-06 | 40.00093 | 9.998934 | 159.155 | IRM_MPMS-XL (Big Red) |  | titanomagnetite_TM16BJW-01 | 0.0001340463 | 7.04111e-06 | 40.00045 | 100.0534 | 79.5775 | IRM_MPMS-XL (Big Red) |  | titanomagnetite_TM20 NC-01 | 0.0008805807 | 8.281073e-06 | 189.9948 | 31.61889 | 238.7325 | IRM_MPMS-5S (Old Blue) |  | titanomagnetite_TM28 Purdue-01 | 1.371765e-06 | 1.370864e-07 | 50 | 10 | 199.89868 | IRM_MPMS-5S (Old Blue) |  | titanomagnetite_TM35BJW-01 | 2.678492e-05 | 8.380334e-07 | 39.99935 | 100.0534 | 79.5775 | IRM_MPMS-XL (Big Red) |  | titanomagnetite_TM41 Purdue-01 | 2.094851e-06 | 1.802118e-07 | 50 | 10 | 199.89868 | IRM_MPMS-5S (Old Blue) |  | titanomagnetite_TM55 Purdue-01 | 1.006154e-05 | 1.611253e-07 | 40 | 10 | 159.155 | IRM_MPMS-XL (Big Red) |  | titanomagnetite_TM78 Purdue-01 | 4.689616e-09 | 7.594898e-11 | 50 | 10 | 199.89868 | IRM_MPMS-5S (Old Blue)
maghemite_AA_ 39951-01 | 0.0005261728 | 7.097285e-06 | 130.0365 | 316.723 | 238.7325 | IRM_MPMS-XL (Big Red) |  | maghemite_SkySpring 3315DX-01 | 0.0004151774 | -2.706184e-07 | 189.9991 | 997.3405 | 238.7325 | IRM_MPMS-XL (Big Red) |  | maghemite_Wright 4200-01 | 0.0004609483 | 1.957391e-06 | 130.0211 | 316.723 | 238.7325 | IRM_MPMS-XL (Big Red) |  | magnetite_Wright 112982-01 | 0.00287446 | 7.109533e-07 | 179.9934 | 498.6702 | 238.7325 | IRM_MPMS-XL (Big Red) |  | magnetite_Wright 3006-01 | 0.0002087524 | 9.752138e-07 | 35.00007 | 316.723 | 238.7325 | IRM_MPMS-XL (Big Red) |  | magnetite_Wright 4000-01 | 0.0003547178 | 2.168153e-06 | 129.9908 | 215.5172 | 238.7325 | IRM_MPMS-XL (Big Red) |  | magnetite_Wright 5000-01 | 0.0003014663 | -6.646591e-08 | 130.0154 | 316.723 | 238.7325 | IRM_MPMS-XL (Big Red) |  | titanomagnetite_TM05 Purdue-01 | 0.0003238105 | 1.600989e-06 | 40.00093 | 9.998934 | 238.7325 | IRM_MPMS-XL (Big Red) |  | titanomagnetite_TM16BJW-01 | 0.0001343583 | 6.978577e-06 | 40.00045 | 100.0534 | 159.155 | IRM_MPMS-XL (Big Red) |  | titanomagnetite_TM20 NC-01 | 0.0008809358 | 8.941462e-06 | 189.9948 | 99.94669 | 238.7325 | IRM_MPMS-5S (Old Blue) |  | titanomagnetite_TM28 Purdue-01 | 1.269358e-06 | 1.201094e-07 | 50 | 30 | 19.9739525 | IRM_MPMS-5S (Old Blue) |  | titanomagnetite_TM35BJW-01 | 2.672554e-05 | 8.716346e-07 | 39.99935 | 100.0534 | 159.155 | IRM_MPMS-XL (Big Red) |  | titanomagnetite_TM41 Purdue-01 | 1.972754e-06 | 1.621752e-07 | 50 | 30 | 19.9739525 | IRM_MPMS-5S (Old Blue) |  | titanomagnetite_TM55 Purdue-01 | 1.003808e-05 | 1.585454e-07 | 40 | 10 | 238.7325 | IRM_MPMS-XL (Big Red) |  | titanomagnetite_TM78 Purdue-01 | 3.109375e-09 | 1.037877e-10 | 50 | 30 | 19.9739525 | IRM_MPMS-5S (Old Blue)
maghemite_AA_ 39951-01 | 0.0005244213 | 3.937375e-06 | 130.0365 | 997.3405 | 238.7325 | IRM_MPMS-XL (Big Red) |  | maghemite_SkySpring 3315DX-01 | 0.0004389112 | 5.614015e-06 | 200.0001 | 1.000576 | 238.7325 | IRM_MPMS-XL (Big Red) |  | maghemite_Wright 4200-01 | 0.0004625691 | -8.997634e-07 | 130.0211 | 997.3405 | 238.7325 | IRM_MPMS-XL (Big Red) |  | magnetite_Wright 112982-01 | 0.002852647 | 3.131697e-06 | 189.9924 | 1.000576 | 238.7325 | IRM_MPMS-XL (Big Red) |  | magnetite_Wright 3006-01 | 0.0002077083 | 1.716882e-07 | 35.00007 | 997.3405 | 238.7325 | IRM_MPMS-XL (Big Red) |  | magnetite_Wright 4000-01 | 0.000354437 | 3.381639e-07 | 129.9908 | 997.3405 | 238.7325 | IRM_MPMS-XL (Big Red) |  | magnetite_Wright 5000-01 | 0.0003034012 | -1.940933e-06 | 130.0154 | 997.3405 | 238.7325 | IRM_MPMS-XL (Big Red) |  | titanomagnetite_TM05 Purdue-01 | 0.0003228463 | 1.64e-06 | 40.00093 | 31.61889 | 19.894375 | IRM_MPMS-XL (Big Red) |  | titanomagnetite_TM16BJW-01 | 0.0001346495 | 6.98215e-06 | 40.00045 | 100.0534 | 238.7325 | IRM_MPMS-XL (Big Red) |  | titanomagnetite_TM20 NC-01 | 0.0008891976 | 9.938093e-06 | 199.9977 | 1.000576 | 238.7325 | IRM_MPMS-5S (Old Blue) |  | titanomagnetite_TM28 Purdue-01 | 1.27023e-06 | 1.209221e-07 | 50 | 30 | 30.0007175 | IRM_MPMS-5S (Old Blue) |  | titanomagnetite_TM35BJW-01 | 2.677961e-05 | 8.518375e-07 | 39.99935 | 100.0534 | 238.7325 | IRM_MPMS-XL (Big Red) |  | titanomagnetite_TM41 Purdue-01 | 1.969866e-06 | 1.613251e-07 | 50 | 30 | 30.0007175 | IRM_MPMS-5S (Old Blue) |  | titanomagnetite_TM55 Purdue-01 | 9.963032e-06 | 7.824076e-08 | 40 | 31.6 | 19.894375 | IRM_MPMS-XL (Big Red) |  | titanomagnetite_TM78 Purdue-01 | 3.05357e-09 | -1.526973e-10 | 50 | 30 | 30.0007175 | IRM_MPMS-5S (Old Blue)
maghemite_AA_ 39951-01 | 0.0005692812 | 8.386199e-06 | 140.0377 | 1.000576 | 238.7325 | IRM_MPMS-XL (Big Red) |  | maghemite_SkySpring 3315DX-01 | 0.0004328774 | 5.094803e-06 | 200.0001 | 5.6232 | 238.7325 | IRM_MPMS-XL (Big Red) |  | maghemite_Wright 4200-01 | 0.0004782569 | 3.488486e-06 | 140.0239 | 1.000576 | 238.7325 | IRM_MPMS-XL (Big Red) |  | magnetite_Wright 112982-01 | 0.002852127 | 2.812775e-06 | 189.9924 | 4.727209 | 238.7325 | IRM_MPMS-XL (Big Red) |  | magnetite_Wright 3006-01 | 0.0002176808 | 1.110083e-06 | 39.99943 | 1.000576 | 238.7325 | IRM_MPMS-XL (Big Red) |  | magnetite_Wright 4000-01 | 0.0003766451 | 3.236547e-06 | 140.0021 | 0.100003 | 238.7325 | IRM_MPMS-XL (Big Red) |  | magnetite_Wright 5000-01 | 0.0003000859 | 6.842912e-07 | 140.0141 | 1.000576 | 238.7325 | IRM_MPMS-XL (Big Red) |  | titanomagnetite_TM05 Purdue-01 | 0.0003228316 | 1.659241e-06 | 40.00093 | 31.61889 | 39.78875 | IRM_MPMS-XL (Big Red) |  | titanomagnetite_TM16BJW-01 | 0.0001305271 | 6.787146e-06 | 40.00045 | 316.723 | 15.9155 | IRM_MPMS-XL (Big Red) |  | titanomagnetite_TM20 NC-01 | 0.0008748759 | 8.097503e-06 | 199.9977 | 3.162956 | 238.7325 | IRM_MPMS-5S (Old Blue) |  | titanomagnetite_TM28 Purdue-01 | 1.274159e-06 | 1.210589e-07 | 50 | 30 | 49.97467 | IRM_MPMS-5S (Old Blue) |  | titanomagnetite_TM35BJW-01 | 2.706925e-05 | 9.10299e-07 | 39.99935 | 316.723 | 15.9155 | IRM_MPMS-XL (Big Red) |  | titanomagnetite_TM41 Purdue-01 | 1.97095e-06 | 1.607957e-07 | 50 | 30 | 49.97467 | IRM_MPMS-5S (Old Blue) |  | titanomagnetite_TM55 Purdue-01 | 9.934888e-06 | 1.339662e-07 | 40 | 31.6 | 39.78875 | IRM_MPMS-XL (Big Red) |  | titanomagnetite_TM78 Purdue-01 | 5.461867e-09 | 3.999726e-12 | 50 | 30 | 49.97467 | IRM_MPMS-5S (Old Blue)
maghemite_AA_ 39951-01 | 0.0005630518 | 8.325662e-06 | 140.0377 | 3.163809 | 238.7325 | IRM_MPMS-XL (Big Red) |  | maghemite_SkySpring 3315DX-01 | 0.0004272198 | 4.717101e-06 | 200.0001 | 31.58693 | 238.7325 | IRM_MPMS-XL (Big Red) |  | maghemite_Wright 4200-01 | 0.0004755493 | 3.430609e-06 | 140.0239 | 3.163809 | 238.7325 | IRM_MPMS-XL (Big Red) |  | magnetite_Wright 112982-01 | 0.002854033 | -1.133151e-06 | 189.9924 | 22.32143 | 238.7325 | IRM_MPMS-XL (Big Red) |  | magnetite_Wright 3006-01 | 0.0002167516 | 1.147682e-06 | 39.99943 | 3.163809 | 238.7325 | IRM_MPMS-XL (Big Red) |  | magnetite_Wright 4000-01 | 0.0003730403 | 3.298555e-06 | 140.0021 | 0.4641457 | 238.7325 | IRM_MPMS-XL (Big Red) |  | magnetite_Wright 5000-01 | 0.0002993641 | 6.311312e-07 | 140.0141 | 3.163809 | 238.7325 | IRM_MPMS-XL (Big Red) |  | titanomagnetite_TM05 Purdue-01 | 0.0003220172 | 1.776917e-06 | 40.00093 | 31.61889 | 79.5775 | IRM_MPMS-XL (Big Red) |  | titanomagnetite_TM16BJW-01 | 0.0001305417 | 5.641243e-06 | 40.00045 | 316.723 | 23.87325 | IRM_MPMS-XL (Big Red) |  | titanomagnetite_TM20 NC-01 | 0.0008723998 | 7.18388e-06 | 199.9977 | 9.998934 | 238.7325 | IRM_MPMS-5S (Old Blue) |  | titanomagnetite_TM28 Purdue-01 | 1.277217e-06 | 1.212594e-07 | 50 | 30 | 99.94934 | IRM_MPMS-5S (Old Blue) |  | titanomagnetite_TM35BJW-01 | 2.613143e-05 | 1.286235e-07 | 39.99935 | 316.723 | 23.87325 | IRM_MPMS-XL (Big Red) |  | titanomagnetite_TM41 Purdue-01 | 1.972589e-06 | 1.608035e-07 | 50 | 30 | 99.94934 | IRM_MPMS-5S (Old Blue) |  | titanomagnetite_TM55 Purdue-01 | 9.934888e-06 | 1.05822e-07 | 40 | 31.6 | 79.5775 | IRM_MPMS-XL (Big Red) |  | titanomagnetite_TM78 Purdue-01 | 4.577759e-09 | -7.749556e-13 | 50 | 30 | 99.94934 | IRM_MPMS-5S (Old Blue)
maghemite_AA_ 39951-01 | 0.0005572009 | 7.866397e-06 | 140.0377 | 10.00747 | 238.7325 | IRM_MPMS-XL (Big Red) |  | maghemite_SkySpring 3315DX-01 | 0.0004226158 | 3.942961e-06 | 200.0001 | 177.5568 | 238.7325 | IRM_MPMS-XL (Big Red) |  | maghemite_Wright 4200-01 | 0.000473299 | 3.069794e-06 | 140.0239 | 10.00747 | 238.7325 | IRM_MPMS-XL (Big Red) |  | magnetite_Wright 112982-01 | 0.002852332 | 4.480843e-06 | 189.9924 | 105.5743 | 238.7325 | IRM_MPMS-XL (Big Red) |  | magnetite_Wright 3006-01 | 0.0002159089 | 1.07189e-06 | 39.99943 | 10.00747 | 238.7325 | IRM_MPMS-XL (Big Red) |  | magnetite_Wright 4000-01 | 0.0003698517 | 3.160935e-06 | 140.0021 | 2.154578 | 238.7325 | IRM_MPMS-XL (Big Red) |  | magnetite_Wright 5000-01 | 0.0002991451 | 4.195868e-07 | 140.0141 | 10.00747 | 238.7325 | IRM_MPMS-XL (Big Red) |  | titanomagnetite_TM05 Purdue-01 | 0.0003220311 | 1.775918e-06 | 40.00093 | 31.61889 | 159.155 | IRM_MPMS-XL (Big Red) |  | titanomagnetite_TM16BJW-01 | 0.0001305927 | 6.179072e-06 | 40.00045 | 316.723 | 79.5775 | IRM_MPMS-XL (Big Red) |  | titanomagnetite_TM20 NC-01 | 0.0008673216 | 6.106238e-06 | 199.9977 | 31.61889 | 238.7325 | IRM_MPMS-5S (Old Blue) |  | titanomagnetite_TM28 Purdue-01 | 1.279518e-06 | 1.217412e-07 | 50 | 30 | 199.89868 | IRM_MPMS-5S (Old Blue) |  | titanomagnetite_TM35BJW-01 | 2.65492e-05 | 7.911693e-07 | 39.99935 | 316.723 | 79.5775 | IRM_MPMS-XL (Big Red) |  | titanomagnetite_TM41 Purdue-01 | 1.971689e-06 | 1.610221e-07 | 50 | 30 | 199.89868 | IRM_MPMS-5S (Old Blue) |  | titanomagnetite_TM55 Purdue-01 | 9.920816e-06 | 1.252415e-07 | 40 | 31.6 | 159.155 | IRM_MPMS-XL (Big Red) |  | titanomagnetite_TM78 Purdue-01 | 4.755274e-09 | 6.627958e-11 | 50 | 30 | 199.89868 | IRM_MPMS-5S (Old Blue)
maghemite_AA_ 39951-01 | 0.0005504212 | 7.991287e-06 | 140.0377 | 31.62955 | 238.7325 | IRM_MPMS-XL (Big Red) |  | maghemite_SkySpring 3315DX-01 | 0.0004208952 | 5.761208e-09 | 200.0001 | 997.3405 | 238.7325 | IRM_MPMS-XL (Big Red) |  | maghemite_Wright 4200-01 | 0.0004701527 | 3.10832e-06 | 140.0239 | 31.62955 | 238.7325 | IRM_MPMS-XL (Big Red) |  | magnetite_Wright 112982-01 | 0.002858132 | 3.24708e-07 | 189.9924 | 498.6702 | 238.7325 | IRM_MPMS-XL (Big Red) |  | magnetite_Wright 3006-01 | 0.0002146609 | 1.121974e-06 | 39.99943 | 31.62955 | 238.7325 | IRM_MPMS-XL (Big Red) |  | magnetite_Wright 4000-01 | 0.0003670241 | 2.810632e-06 | 140.0021 | 9.998934 | 238.7325 | IRM_MPMS-XL (Big Red) |  | magnetite_Wright 5000-01 | 0.0002982957 | 3.635749e-07 | 140.0141 | 31.62955 | 238.7325 | IRM_MPMS-XL (Big Red) |  | titanomagnetite_TM05 Purdue-01 | 0.0003219181 | 1.77821e-06 | 40.00093 | 31.61889 | 238.7325 | IRM_MPMS-XL (Big Red) |  | titanomagnetite_TM16BJW-01 | 0.0001308427 | 6.10288e-06 | 40.00045 | 316.723 | 159.155 | IRM_MPMS-XL (Big Red) |  | titanomagnetite_TM20 NC-01 | 0.0008682745 | 6.790006e-06 | 199.9977 | 99.94669 | 238.7325 | IRM_MPMS-5S (Old Blue) |  | titanomagnetite_TM28 Purdue-01 | 1.185149e-06 | 1.057908e-07 | 50 | 99.9 | 19.9739525 | IRM_MPMS-5S (Old Blue) |  | titanomagnetite_TM35BJW-01 | 2.645098e-05 | 7.244204e-07 | 39.99935 | 316.723 | 159.155 | IRM_MPMS-XL (Big Red) |  | titanomagnetite_TM41 Purdue-01 | 1.8542e-06 | 1.406367e-07 | 50 | 99.9 | 19.9739525 | IRM_MPMS-5S (Old Blue) |  | titanomagnetite_TM55 Purdue-01 | 9.944269e-06 | 1.318085e-07 | 40 | 31.6 | 238.7325 | IRM_MPMS-XL (Big Red) |  | titanomagnetite_TM78 Purdue-01 | 6.191263e-09 | -1.022066e-09 | 50 | 99.9 | 19.9739525 | IRM_MPMS-5S (Old Blue)
maghemite_AA_ 39951-01 | 0.0005447349 | 7.853819e-06 | 140.0377 | 100.0534 | 238.7325 | IRM_MPMS-XL (Big Red) |  | maghemite_SkySpring 3315DX-01 | 0.0004462207 | 6.025876e-06 | 210.0005 | 1.000576 | 238.7325 | IRM_MPMS-XL (Big Red) |  | maghemite_Wright 4200-01 | 0.0004679424 | 2.784345e-06 | 140.0239 | 100.0534 | 238.7325 | IRM_MPMS-XL (Big Red) |  | magnetite_Wright 112982-01 | 0.002843305 | 3.370235e-06 | 199.9917 | 1.000576 | 238.7325 | IRM_MPMS-XL (Big Red) |  | magnetite_Wright 3006-01 | 0.0002141286 | 1.117812e-06 | 39.99943 | 100.0534 | 238.7325 | IRM_MPMS-XL (Big Red) |  | magnetite_Wright 4000-01 | 0.000364179 | 2.858007e-06 | 140.0021 | 46.41089 | 238.7325 | IRM_MPMS-XL (Big Red) |  | magnetite_Wright 5000-01 | 0.0002981211 | 2.760086e-07 | 140.0141 | 100.0534 | 238.7325 | IRM_MPMS-XL (Big Red) |  | titanomagnetite_TM05 Purdue-01 | 0.0003221402 | 1.522661e-06 | 40.00093 | 99.94669 | 19.894375 | IRM_MPMS-XL (Big Red) |  | titanomagnetite_TM16BJW-01 | 0.0001312379 | 5.893608e-06 | 40.00045 | 316.723 | 238.7325 | IRM_MPMS-XL (Big Red) |  | titanomagnetite_TM20 NC-01 | 0.0008809988 | 1.00598e-05 | 209.998 | 1.000576 | 238.7325 | IRM_MPMS-5S (Old Blue) |  | titanomagnetite_TM28 Purdue-01 | 1.187172e-06 | 1.033782e-07 | 50 | 99.9 | 30.0007175 | IRM_MPMS-5S (Old Blue) |  | titanomagnetite_TM35BJW-01 | 2.63744e-05 | 6.43542e-07 | 39.99935 | 316.723 | 238.7325 | IRM_MPMS-XL (Big Red) |  | titanomagnetite_TM41 Purdue-01 | 1.852286e-06 | 1.392213e-07 | 50 | 99.9 | 30.0007175 | IRM_MPMS-5S (Old Blue) |  | titanomagnetite_TM55 Purdue-01 | 9.963032e-06 | 8.386959e-08 | 40 | 99.9 | 19.894375 | IRM_MPMS-XL (Big Red) |  | titanomagnetite_TM78 Purdue-01 | 1.690056e-09 | 2.047208e-09 | 50 | 99.9 | 30.0007175 | IRM_MPMS-5S (Old Blue)
maghemite_AA_ 39951-01 | 0.0005384029 | 7.213641e-06 | 140.0377 | 316.723 | 238.7325 | IRM_MPMS-XL (Big Red) |  | maghemite_SkySpring 3315DX-01 | 0.0004396729 | 5.484442e-06 | 210.0005 | 5.6232 | 238.7325 | IRM_MPMS-XL (Big Red) |  | maghemite_Wright 4200-01 | 0.0004658274 | 2.155249e-06 | 140.0239 | 316.723 | 238.7325 | IRM_MPMS-XL (Big Red) |  | magnetite_Wright 112982-01 | 0.002841367 | 2.983285e-06 | 199.9917 | 4.727209 | 238.7325 | IRM_MPMS-XL (Big Red) |  | magnetite_Wright 3006-01 | 0.0002131505 | 8.476817e-07 | 39.99943 | 316.723 | 238.7325 | IRM_MPMS-XL (Big Red) |  | magnetite_Wright 4000-01 | 0.000361584 | 2.355602e-06 | 140.0021 | 215.5172 | 238.7325 | IRM_MPMS-XL (Big Red) |  | magnetite_Wright 5000-01 | 0.0002976623 | -1.162263e-07 | 140.0141 | 316.723 | 238.7325 | IRM_MPMS-XL (Big Red) |  | titanomagnetite_TM05 Purdue-01 | 0.0003220077 | 1.514489e-06 | 40.00093 | 99.94669 | 39.78875 | IRM_MPMS-XL (Big Red) |  | titanomagnetite_TM16BJW-01 | 0.0001270902 | 4.611976e-06 | 40.00045 | 997.3405 | 15.9155 | IRM_MPMS-XL (Big Red) |  | titanomagnetite_TM20 NC-01 | 0.000867592 | 7.479188e-06 | 209.998 | 3.162956 | 238.7325 | IRM_MPMS-5S (Old Blue) |  | titanomagnetite_TM28 Purdue-01 | 1.189701e-06 | 1.055427e-07 | 50 | 99.9 | 49.97467 | IRM_MPMS-5S (Old Blue) |  | titanomagnetite_TM35BJW-01 | 2.634862e-05 | 3.608872e-07 | 39.99935 | 997.3405 | 15.9155 | IRM_MPMS-XL (Big Red) |  | titanomagnetite_TM41 Purdue-01 | 1.855994e-06 | 1.370662e-07 | 50 | 99.9 | 49.97467 | IRM_MPMS-5S (Old Blue) |  | titanomagnetite_TM55 Purdue-01 | 9.934888e-06 | 1.17924e-07 | 40 | 99.9 | 39.78875 | IRM_MPMS-XL (Big Red) |  | titanomagnetite_TM78 Purdue-01 | 2.563098e-10 | 1.003316e-09 | 50 | 99.9 | 49.97467 | IRM_MPMS-5S (Old Blue)
maghemite_AA_ 39951-01 | 0.0005364564 | 3.936069e-06 | 140.0377 | 997.3405 | 238.7325 | IRM_MPMS-XL (Big Red) |  | maghemite_SkySpring 3315DX-01 | 0.0004332002 | 5.064335e-06 | 210.0005 | 31.58693 | 238.7325 | IRM_MPMS-XL (Big Red) |  | maghemite_Wright 4200-01 | 0.0004669758 | -7.651617e-07 | 140.0239 | 997.3405 | 238.7325 | IRM_MPMS-XL (Big Red) |  | magnetite_Wright 112982-01 | 0.002843301 | -9.304699e-07 | 199.9917 | 22.32143 | 238.7325 | IRM_MPMS-XL (Big Red) |  | magnetite_Wright 3006-01 | 0.0002119554 | -9.508711e-09 | 39.99943 | 997.3405 | 238.7325 | IRM_MPMS-XL (Big Red) |  | magnetite_Wright 4000-01 | 0.0003609757 | 4.178679e-07 | 140.0021 | 997.3405 | 238.7325 | IRM_MPMS-XL (Big Red) |  | magnetite_Wright 5000-01 | 0.0002997238 | -1.95904e-06 | 140.0141 | 997.3405 | 238.7325 | IRM_MPMS-XL (Big Red) |  | titanomagnetite_TM05 Purdue-01 | 0.0003209473 | 1.666705e-06 | 40.00093 | 99.94669 | 79.5775 | IRM_MPMS-XL (Big Red) |  | titanomagnetite_TM16BJW-01 | 0.0001280205 | 4.760459e-06 | 40.00045 | 997.3405 | 23.87325 | IRM_MPMS-XL (Big Red) |  | titanomagnetite_TM20 NC-01 | 0.0008665717 | 6.150995e-06 | 209.998 | 9.998934 | 238.7325 | IRM_MPMS-5S (Old Blue) |  | titanomagnetite_TM28 Purdue-01 | 1.191454e-06 | 1.049242e-07 | 50 | 99.9 | 99.94934 | IRM_MPMS-5S (Old Blue) |  | titanomagnetite_TM35BJW-01 | 2.596115e-05 | 1.620877e-06 | 39.99935 | 997.3405 | 23.87325 | IRM_MPMS-XL (Big Red) |  | titanomagnetite_TM41 Purdue-01 | 1.857351e-06 | 1.38215e-07 | 50 | 99.9 | 99.94934 | IRM_MPMS-5S (Old Blue) |  | titanomagnetite_TM55 Purdue-01 | 9.892672e-06 | 9.639374e-08 | 40 | 99.9 | 79.5775 | IRM_MPMS-XL (Big Red) |  | titanomagnetite_TM78 Purdue-01 | 5.658337e-09 | -1.587054e-10 | 50 | 99.9 | 99.94934 | IRM_MPMS-5S (Old Blue)
maghemite_AA_ 39951-01 | 0.0005824782 | 8.724229e-06 | 150.0367 | 1.000576 | 238.7325 | IRM_MPMS-XL (Big Red) |  | maghemite_SkySpring 3315DX-01 | 0.0004280713 | 4.243822e-06 | 210.0005 | 177.5568 | 238.7325 | IRM_MPMS-XL (Big Red) |  | maghemite_Wright 4200-01 | 0.0004835006 | 3.646341e-06 | 150.0262 | 1.000576 | 238.7325 | IRM_MPMS-XL (Big Red) |  | magnetite_Wright 112982-01 | 0.002841046 | 4.353588e-06 | 199.9917 | 105.5743 | 238.7325 | IRM_MPMS-XL (Big Red) |  | magnetite_Wright 3006-01 | 0.0002215641 | 1.089449e-06 | 44.99913 | 1.000576 | 238.7325 | IRM_MPMS-XL (Big Red) |  | magnetite_Wright 4000-01 | 0.0003844093 | 3.387032e-06 | 150.0002 | 0.100003 | 238.7325 | IRM_MPMS-XL (Big Red) |  | magnetite_Wright 5000-01 | 0.0002957212 | 6.058382e-07 | 150.0191 | 1.000576 | 238.7325 | IRM_MPMS-XL (Big Red) |  | titanomagnetite_TM05 Purdue-01 | 0.0003209102 | 1.665079e-06 | 40.00093 | 99.94669 | 159.155 | IRM_MPMS-XL (Big Red) |  | titanomagnetite_TM16BJW-01 | 0.0001278232 | 4.95654e-06 | 40.00045 | 997.3405 | 79.5775 | IRM_MPMS-XL (Big Red) |  | titanomagnetite_TM20 NC-01 | 0.0008603255 | 4.91883e-06 | 209.998 | 31.61889 | 238.7325 | IRM_MPMS-5S (Old Blue) |  | titanomagnetite_TM28 Purdue-01 | 1.192849e-06 | 1.050722e-07 | 50 | 99.9 | 199.89868 | IRM_MPMS-5S (Old Blue) |  | titanomagnetite_TM35BJW-01 | 2.625695e-05 | 9.823418e-07 | 39.99935 | 997.3405 | 79.5775 | IRM_MPMS-XL (Big Red) |  | titanomagnetite_TM41 Purdue-01 | 1.855945e-06 | 1.385777e-07 | 50 | 99.9 | 199.89868 | IRM_MPMS-5S (Old Blue) |  | titanomagnetite_TM55 Purdue-01 | 9.920816e-06 | 1.259451e-07 | 40 | 99.9 | 159.155 | IRM_MPMS-XL (Big Red) |  | titanomagnetite_TM78 Purdue-01 | 4.209708e-09 | 2.253417e-10 | 50 | 99.9 | 199.89868 | IRM_MPMS-5S (Old Blue)
maghemite_AA_ 39951-01 | 0.0005761461 | 8.601404e-06 | 150.0367 | 3.163809 | 238.7325 | IRM_MPMS-XL (Big Red) |  | maghemite_SkySpring 3315DX-01 | 0.0004261096 | 2.506463e-07 | 210.0005 | 997.3405 | 238.7325 | IRM_MPMS-XL (Big Red) |  | maghemite_Wright 4200-01 | 0.0004806755 | 3.577348e-06 | 150.0262 | 3.163809 | 238.7325 | IRM_MPMS-XL (Big Red) |  | magnetite_Wright 112982-01 | 0.002848292 | 1.250889e-07 | 199.9917 | 498.6702 | 238.7325 | IRM_MPMS-XL (Big Red) |  | magnetite_Wright 3006-01 | 0.0002206798 | 1.108069e-06 | 44.99913 | 3.163809 | 238.7325 | IRM_MPMS-XL (Big Red) |  | magnetite_Wright 4000-01 | 0.0003810329 | 3.521102e-06 | 150.0002 | 0.4641457 | 238.7325 | IRM_MPMS-XL (Big Red) |  | magnetite_Wright 5000-01 | 0.0002950681 | 4.850145e-07 | 150.0191 | 3.163809 | 238.7325 | IRM_MPMS-XL (Big Red) |  | titanomagnetite_TM05 Purdue-01 | 0.0003208179 | 1.68499e-06 | 40.00093 | 99.94669 | 238.7325 | IRM_MPMS-XL (Big Red) |  | titanomagnetite_TM16BJW-01 | 0.0001277942 | 5.161155e-06 | 40.00045 | 997.3405 | 159.155 | IRM_MPMS-XL (Big Red) |  | titanomagnetite_TM20 NC-01 | 0.0008611698 | 5.532097e-06 | 209.998 | 99.94669 | 238.7325 | IRM_MPMS-5S (Old Blue) |  | titanomagnetite_TM28 Purdue-01 | 2.180455e-06 | 1.892294e-07 | 60 | 1 | 19.9739525 | IRM_MPMS-5S (Old Blue) |  | titanomagnetite_TM35BJW-01 | 2.605032e-05 | 4.158711e-07 | 39.99935 | 997.3405 | 159.155 | IRM_MPMS-XL (Big Red) |  | titanomagnetite_TM41 Purdue-01 | 3.055254e-06 | 2.434631e-07 | 60 | 1 | 19.9739525 | IRM_MPMS-5S (Old Blue) |  | titanomagnetite_TM55 Purdue-01 | 9.850455e-06 | 9.006131e-08 | 40 | 99.9 | 238.7325 | IRM_MPMS-XL (Big Red) |  | titanomagnetite_TM78 Purdue-01 | 5.762405e-09 | 3.410572e-10 | 59.99 | 1 | 19.9739525 | IRM_MPMS-5S (Old Blue)
maghemite_AA_ 39951-01 | 0.0005700438 | 8.128062e-06 | 150.0367 | 10.00747 | 238.7325 | IRM_MPMS-XL (Big Red) |  | maghemite_SkySpring 3315DX-01 | 0.000452947 | 6.43784e-06 | 219.9989 | 1.000576 | 238.7325 | IRM_MPMS-XL (Big Red) |  | maghemite_Wright 4200-01 | 0.0004783263 | 3.23016e-06 | 150.0262 | 10.00747 | 238.7325 | IRM_MPMS-XL (Big Red) |  | magnetite_Wright 112982-01 | 0.002835951 | 3.476712e-06 | 209.9883 | 1.000576 | 238.7325 | IRM_MPMS-XL (Big Red) |  | magnetite_Wright 3006-01 | 0.0002198826 | 9.985424e-07 | 44.99913 | 10.00747 | 238.7325 | IRM_MPMS-XL (Big Red) |  | magnetite_Wright 4000-01 | 0.0003775312 | 3.175819e-06 | 150.0002 | 2.154578 | 238.7325 | IRM_MPMS-XL (Big Red) |  | magnetite_Wright 5000-01 | 0.0002948572 | -3.000279e-08 | 150.0191 | 10.00747 | 238.7325 | IRM_MPMS-XL (Big Red) |  | titanomagnetite_TM05 Purdue-01 | 0.0003477081 | 2.430139e-06 | 49.999 | 1.000576 | 19.894375 | IRM_MPMS-XL (Big Red) |  | titanomagnetite_TM16BJW-01 | 0.0001281762 | 4.561968e-06 | 40.00045 | 997.3405 | 238.7325 | IRM_MPMS-XL (Big Red) |  | titanomagnetite_TM20 NC-01 | 0.000878286 | 1.208222e-05 | 219.9954 | 1.000576 | 238.7325 | IRM_MPMS-5S (Old Blue) |  | titanomagnetite_TM28 Purdue-01 | 2.198724e-06 | 1.868879e-07 | 60 | 1 | 30.0007175 | IRM_MPMS-5S (Old Blue) |  | titanomagnetite_TM35BJW-01 | 2.60976e-05 | 4.399564e-07 | 39.99935 | 997.3405 | 238.7325 | IRM_MPMS-XL (Big Red) |  | titanomagnetite_TM41 Purdue-01 | 3.059697e-06 | 2.420589e-07 | 60 | 1 | 30.0007175 | IRM_MPMS-5S (Old Blue) |  | titanomagnetite_TM55 Purdue-01 | 1.182055e-05 | 5.386792e-07 | 50 | 1 | 19.894375 | IRM_MPMS-XL (Big Red) |  | titanomagnetite_TM78 Purdue-01 | 5.755662e-09 | 3.667512e-10 | 59.99 | 1 | 30.0007175 | IRM_MPMS-5S (Old Blue)
maghemite_AA_ 39951-01 | 0.00056288 | 8.234687e-06 | 150.0367 | 31.62955 | 238.7325 | IRM_MPMS-XL (Big Red) |  | maghemite_SkySpring 3315DX-01 | 0.0004458969 | 5.869044e-06 | 219.9989 | 5.6232 | 238.7325 | IRM_MPMS-XL (Big Red) |  | maghemite_Wright 4200-01 | 0.0004750354 | 3.28284e-06 | 150.0262 | 31.62955 | 238.7325 | IRM_MPMS-XL (Big Red) |  | magnetite_Wright 112982-01 | 0.002836379 | 3.167934e-06 | 209.9883 | 4.727209 | 238.7325 | IRM_MPMS-XL (Big Red) |  | magnetite_Wright 3006-01 | 0.0002186052 | 1.057867e-06 | 44.99913 | 31.62955 | 238.7325 | IRM_MPMS-XL (Big Red) |  | magnetite_Wright 4000-01 | 0.0003745474 | 2.755434e-06 | 150.0002 | 9.998934 | 238.7325 | IRM_MPMS-XL (Big Red) |  | magnetite_Wright 5000-01 | 0.0002940019 | 3.154016e-07 | 150.0191 | 31.62955 | 238.7325 | IRM_MPMS-XL (Big Red) |  | titanomagnetite_TM05 Purdue-01 | 0.0003466978 | 2.318608e-06 | 49.999 | 1.000576 | 39.78875 | IRM_MPMS-XL (Big Red) |  | titanomagnetite_TM16BJW-01 | 0.0003817221 | 6.589841e-05 | 50.00078 | 1.000576 | 15.9155 | IRM_MPMS-XL (Big Red) |  | titanomagnetite_TM20 NC-01 | 0.0008650778 | 8.181537e-06 | 219.9954 | 3.162956 | 238.7325 | IRM_MPMS-5S (Old Blue) |  | titanomagnetite_TM28 Purdue-01 | 2.209459e-06 | 1.864791e-07 | 60 | 1 | 49.97467 | IRM_MPMS-5S (Old Blue) |  | titanomagnetite_TM35BJW-01 | 4.875817e-05 | 4.740591e-06 | 50.00037 | 1.000576 | 15.9155 | IRM_MPMS-XL (Big Red) |  | titanomagnetite_TM41 Purdue-01 | 3.062291e-06 | 2.406179e-07 | 60 | 1 | 49.97467 | IRM_MPMS-5S (Old Blue) |  | titanomagnetite_TM55 Purdue-01 | 1.17924e-05 | 5.065949e-07 | 50 | 1 | 39.78875 | IRM_MPMS-XL (Big Red) |  | titanomagnetite_TM78 Purdue-01 | 5.796737e-09 | 3.738874e-10 | 59.99 | 1 | 49.97467 | IRM_MPMS-5S (Old Blue)
maghemite_AA_ 39951-01 | 0.0005572035 | 8.131484e-06 | 150.0367 | 100.0534 | 238.7325 | IRM_MPMS-XL (Big Red) |  | maghemite_SkySpring 3315DX-01 | 0.0004391378 | 5.398005e-06 | 219.9989 | 31.58693 | 238.7325 | IRM_MPMS-XL (Big Red) |  | maghemite_Wright 4200-01 | 0.0004729387 | 2.960209e-06 | 150.0262 | 100.0534 | 238.7325 | IRM_MPMS-XL (Big Red) |  | magnetite_Wright 112982-01 | 0.002839333 | -7.687799e-07 | 209.9883 | 22.32143 | 238.7325 | IRM_MPMS-XL (Big Red) |  | magnetite_Wright 3006-01 | 0.0002180528 | 1.011179e-06 | 44.99913 | 100.0534 | 238.7325 | IRM_MPMS-XL (Big Red) |  | magnetite_Wright 4000-01 | 0.0003716117 | 3.050787e-06 | 150.0002 | 46.41089 | 238.7325 | IRM_MPMS-XL (Big Red) |  | magnetite_Wright 5000-01 | 0.0002939421 | 2.737159e-07 | 150.0191 | 100.0534 | 238.7325 | IRM_MPMS-XL (Big Red) |  | titanomagnetite_TM05 Purdue-01 | 0.0003460927 | 2.246134e-06 | 49.999 | 1.000576 | 79.5775 | IRM_MPMS-XL (Big Red) |  | titanomagnetite_TM16BJW-01 | 0.0003864336 | 6.476318e-05 | 50.00078 | 1.000576 | 23.87325 | IRM_MPMS-XL (Big Red) |  | titanomagnetite_TM20 NC-01 | 0.0008623584 | 6.033037e-06 | 219.9954 | 9.998934 | 238.7325 | IRM_MPMS-5S (Old Blue) |  | titanomagnetite_TM28 Purdue-01 | 2.216273e-06 | 1.85522e-07 | 60 | 1 | 99.94934 | IRM_MPMS-5S (Old Blue) |  | titanomagnetite_TM35BJW-01 | 4.985154e-05 | 4.774682e-06 | 50.00037 | 1.000576 | 23.87325 | IRM_MPMS-XL (Big Red) |  | titanomagnetite_TM41 Purdue-01 | 3.065013e-06 | 2.403087e-07 | 60 | 1 | 99.94934 | IRM_MPMS-5S (Old Blue) |  | titanomagnetite_TM55 Purdue-01 | 1.17924e-05 | 5.206669e-07 | 50 | 1 | 79.5775 | IRM_MPMS-XL (Big Red) |  | titanomagnetite_TM78 Purdue-01 | 5.971415e-09 | 2.168238e-10 | 59.99 | 1 | 99.94934 | IRM_MPMS-5S (Old Blue)
maghemite_AA_ 39951-01 | 0.0005505747 | 7.485755e-06 | 150.0367 | 316.723 | 238.7325 | IRM_MPMS-XL (Big Red) |  | maghemite_SkySpring 3315DX-01 | 0.0004335583 | 4.628374e-06 | 219.9989 | 177.5568 | 238.7325 | IRM_MPMS-XL (Big Red) |  | maghemite_Wright 4200-01 | 0.0004704657 | 2.32114e-06 | 150.0262 | 316.723 | 238.7325 | IRM_MPMS-XL (Big Red) |  | magnetite_Wright 112982-01 | 0.002837198 | 4.415359e-06 | 209.9883 | 105.5743 | 238.7325 | IRM_MPMS-XL (Big Red) |  | magnetite_Wright 3006-01 | 0.0002171718 | 7.671795e-07 | 44.99913 | 316.723 | 238.7325 | IRM_MPMS-XL (Big Red) |  | magnetite_Wright 4000-01 | 0.0003686114 | 2.621653e-06 | 150.0002 | 215.5172 | 238.7325 | IRM_MPMS-XL (Big Red) |  | magnetite_Wright 5000-01 | 0.0002936578 | -1.280883e-07 | 150.0191 | 316.723 | 238.7325 | IRM_MPMS-XL (Big Red) |  | titanomagnetite_TM05 Purdue-01 | 0.000345927 | 2.20518e-06 | 49.999 | 1.000576 | 159.155 | IRM_MPMS-XL (Big Red) |  | titanomagnetite_TM16BJW-01 | 0.0003896766 | 6.413677e-05 | 50.00078 | 1.000576 | 79.5775 | IRM_MPMS-XL (Big Red) |  | titanomagnetite_TM20 NC-01 | 0.0008561311 | 4.599622e-06 | 219.9954 | 31.61889 | 238.7325 | IRM_MPMS-5S (Old Blue) |  | titanomagnetite_TM28 Purdue-01 | 2.221821e-06 | 1.848031e-07 | 60 | 1 | 199.89868 | IRM_MPMS-5S (Old Blue) |  | titanomagnetite_TM35BJW-01 | 5.057909e-05 | 4.841954e-06 | 50.00037 | 1.000576 | 79.5775 | IRM_MPMS-XL (Big Red) |  | titanomagnetite_TM41 Purdue-01 | 3.059895e-06 | 2.39785e-07 | 60 | 1 | 199.89868 | IRM_MPMS-5S (Old Blue) |  | titanomagnetite_TM55 Purdue-01 | 1.175019e-05 | 5.122237e-07 | 50 | 1 | 159.155 | IRM_MPMS-XL (Big Red) |  | titanomagnetite_TM78 Purdue-01 | 5.657116e-09 | 2.095602e-10 | 59.99 | 1 | 199.89868 | IRM_MPMS-5S (Old Blue)
maghemite_AA_ 39951-01 | 0.0005481632 | 3.984748e-06 | 150.0367 | 997.3405 | 238.7325 | IRM_MPMS-XL (Big Red) |  | maghemite_SkySpring 3315DX-01 | 0.0004312244 | 4.916683e-07 | 219.9989 | 997.3405 | 238.7325 | IRM_MPMS-XL (Big Red) |  | maghemite_Wright 4200-01 | 0.0004716599 | -6.434534e-07 | 150.0262 | 997.3405 | 238.7325 | IRM_MPMS-XL (Big Red) |  | magnetite_Wright 112982-01 | 0.002844532 | 1.220662e-08 | 209.9883 | 498.6702 | 238.7325 | IRM_MPMS-XL (Big Red) |  | magnetite_Wright 3006-01 | 0.0002160927 | -9.246444e-08 | 44.99913 | 997.3405 | 238.7325 | IRM_MPMS-XL (Big Red) |  | magnetite_Wright 4000-01 | 0.0003679158 | 4.757854e-07 | 150.0002 | 997.3405 | 238.7325 | IRM_MPMS-XL (Big Red) |  | magnetite_Wright 5000-01 | 0.000295168 | -2.012848e-06 | 150.0191 | 997.3405 | 238.7325 | IRM_MPMS-XL (Big Red) |  | titanomagnetite_TM05 Purdue-01 | 0.0003458009 | 2.175827e-06 | 49.999 | 1.000576 | 238.7325 | IRM_MPMS-XL (Big Red) |  | titanomagnetite_TM16BJW-01 | 0.0003914694 | 6.374248e-05 | 50.00078 | 1.000576 | 159.155 | IRM_MPMS-XL (Big Red) |  | titanomagnetite_TM20 NC-01 | 0.0008582756 | 4.833609e-06 | 219.9954 | 99.94669 | 238.7325 | IRM_MPMS-5S (Old Blue) |  | titanomagnetite_TM28 Purdue-01 | 2.066882e-06 | 1.891789e-07 | 60 | 3 | 19.9739525 | IRM_MPMS-5S (Old Blue) |  | titanomagnetite_TM35BJW-01 | 5.121581e-05 | 4.853829e-06 | 50.00037 | 1.000576 | 159.155 | IRM_MPMS-XL (Big Red) |  | titanomagnetite_TM41 Purdue-01 | 2.909659e-06 | 2.331857e-07 | 60 | 3 | 19.9739525 | IRM_MPMS-5S (Old Blue) |  | titanomagnetite_TM55 Purdue-01 | 1.177364e-05 | 5.065949e-07 | 50 | 1 | 238.7325 | IRM_MPMS-XL (Big Red) |  | titanomagnetite_TM78 Purdue-01 | 5.224705e-09 | 3.637242e-10 | 59.99 | 3 | 19.9739525 | IRM_MPMS-5S (Old Blue)
maghemite_AA_ 39951-01 | 0.0005959761 | 9.072685e-06 | 160.0473 | 1.000576 | 238.7325 | IRM_MPMS-XL (Big Red) |  | maghemite_SkySpring 3315DX-01 | 0.0004600403 | 6.866172e-06 | 230.0005 | 1.000576 | 238.7325 | IRM_MPMS-XL (Big Red) |  | maghemite_Wright 4200-01 | 0.0004887634 | 3.799619e-06 | 160.0258 | 1.000576 | 238.7325 | IRM_MPMS-XL (Big Red) |  | magnetite_Wright 112982-01 | 0.002836667 | 3.491719e-06 | 219.9891 | 1.000576 | 238.7325 | IRM_MPMS-XL (Big Red) |  | magnetite_Wright 3006-01 | 0.0002253293 | 1.077021e-06 | 50.00047 | 1.000576 | 238.7325 | IRM_MPMS-XL (Big Red) |  | magnetite_Wright 4000-01 | 0.0003924329 | 3.48137e-06 | 159.9989 | 0.100003 | 238.7325 | IRM_MPMS-XL (Big Red) |  | magnetite_Wright 5000-01 | 0.0002930393 | 5.911453e-07 | 160.0202 | 1.000576 | 238.7325 | IRM_MPMS-XL (Big Red) |  | titanomagnetite_TM05 Purdue-01 | 0.0003440954 | 2.181391e-06 | 49.999 | 3.162956 | 19.894375 | IRM_MPMS-XL (Big Red) |  | titanomagnetite_TM16BJW-01 | 0.0003930389 | 6.344067e-05 | 50.00078 | 1.000576 | 238.7325 | IRM_MPMS-XL (Big Red) |  | titanomagnetite_TM20 NC-01 | 0.0008796475 | 1.599448e-05 | 229.9947 | 1.000576 | 238.7325 | IRM_MPMS-5S (Old Blue) |  | titanomagnetite_TM28 Purdue-01 | 2.082074e-06 | 1.887342e-07 | 60 | 3 | 30.0007175 | IRM_MPMS-5S (Old Blue) |  | titanomagnetite_TM35BJW-01 | 5.155414e-05 | 4.863831e-06 | 50.00037 | 1.000576 | 238.7325 | IRM_MPMS-XL (Big Red) |  | titanomagnetite_TM41 Purdue-01 | 2.91526e-06 | 2.328204e-07 | 60 | 3 | 30.0007175 | IRM_MPMS-5S (Old Blue) |  | titanomagnetite_TM55 Purdue-01 | 1.142653e-05 | 4.874568e-07 | 50 | 3.16 | 19.894375 | IRM_MPMS-XL (Big Red) |  | titanomagnetite_TM78 Purdue-01 | 5.837227e-09 | 1.211764e-10 | 59.99 | 3 | 30.0007175 | IRM_MPMS-5S (Old Blue)
maghemite_AA_ 39951-01 | 0.0005890864 | 8.895671e-06 | 160.0473 | 3.163809 | 238.7325 | IRM_MPMS-XL (Big Red) |  | maghemite_SkySpring 3315DX-01 | 0.0004525843 | 6.26547e-06 | 230.0005 | 5.6232 | 238.7325 | IRM_MPMS-XL (Big Red) |  | maghemite_Wright 4200-01 | 0.000485929 | 3.719331e-06 | 160.0258 | 3.163809 | 238.7325 | IRM_MPMS-XL (Big Red) |  | magnetite_Wright 112982-01 | 0.002833526 | 3.459421e-06 | 219.9891 | 4.727209 | 238.7325 | IRM_MPMS-XL (Big Red) |  | magnetite_Wright 3006-01 | 0.0002244504 | 1.077475e-06 | 50.00047 | 3.163809 | 238.7325 | IRM_MPMS-XL (Big Red) |  | magnetite_Wright 4000-01 | 0.0003887056 | 3.601335e-06 | 159.9989 | 0.4641457 | 238.7325 | IRM_MPMS-XL (Big Red) |  | magnetite_Wright 5000-01 | 0.0002925408 | 4.855895e-07 | 160.0202 | 3.163809 | 238.7325 | IRM_MPMS-XL (Big Red) |  | titanomagnetite_TM05 Purdue-01 | 0.0003440462 | 2.166548e-06 | 49.999 | 3.162956 | 39.78875 | IRM_MPMS-XL (Big Red) |  | titanomagnetite_TM16BJW-01 | 0.0003519324 | 5.299938e-05 | 50.00078 | 3.163809 | 15.9155 | IRM_MPMS-XL (Big Red) |  | titanomagnetite_TM20 NC-01 | 0.0008661325 | 1.025796e-05 | 229.9947 | 3.162956 | 238.7325 | IRM_MPMS-5S (Old Blue) |  | titanomagnetite_TM28 Purdue-01 | 2.09236e-06 | 1.882472e-07 | 60 | 3 | 49.97467 | IRM_MPMS-5S (Old Blue) |  | titanomagnetite_TM35BJW-01 | 4.864446e-05 | 4.263077e-06 | 50.00037 | 3.163809 | 15.9155 | IRM_MPMS-XL (Big Red) |  | titanomagnetite_TM41 Purdue-01 | 2.918338e-06 | 2.327839e-07 | 60 | 3 | 49.97467 | IRM_MPMS-5S (Old Blue) |  | titanomagnetite_TM55 Purdue-01 | 1.142653e-05 | 4.868939e-07 | 50 | 3.16 | 39.78875 | IRM_MPMS-XL (Big Red) |  | titanomagnetite_TM78 Purdue-01 | 5.741589e-09 | 1.328851e-10 | 59.99 | 3 | 49.97467 | IRM_MPMS-5S (Old Blue)
maghemite_AA_ 39951-01 | 0.0005828873 | 8.441905e-06 | 160.0473 | 10.00747 | 238.7325 | IRM_MPMS-XL (Big Red) |  | maghemite_SkySpring 3315DX-01 | 0.0004454655 | 5.735633e-06 | 230.0005 | 31.58693 | 238.7325 | IRM_MPMS-XL (Big Red) |  | maghemite_Wright 4200-01 | 0.0004835076 | 3.342807e-06 | 160.0258 | 10.00747 | 238.7325 | IRM_MPMS-XL (Big Red) |  | magnetite_Wright 112982-01 | 0.002834275 | -6.551259e-07 | 219.9891 | 22.32143 | 238.7325 | IRM_MPMS-XL (Big Red) |  | magnetite_Wright 3006-01 | 0.0002236834 | 9.507858e-07 | 50.00047 | 10.00747 | 238.7325 | IRM_MPMS-XL (Big Red) |  | magnetite_Wright 4000-01 | 0.0003851388 | 3.252016e-06 | 159.9989 | 2.154578 | 238.7325 | IRM_MPMS-XL (Big Red) |  | magnetite_Wright 5000-01 | 0.0002920532 | 4.697612e-07 | 160.0202 | 10.00747 | 238.7325 | IRM_MPMS-XL (Big Red) |  | titanomagnetite_TM05 Purdue-01 | 0.0003440032 | 2.153286e-06 | 49.999 | 3.162956 | 79.5775 | IRM_MPMS-XL (Big Red) |  | titanomagnetite_TM16BJW-01 | 0.0003526567 | 5.310067e-05 | 50.00078 | 3.163809 | 23.87325 | IRM_MPMS-XL (Big Red) |  | titanomagnetite_TM20 NC-01 | 0.0008630305 | 6.78503e-06 | 229.9947 | 9.998934 | 238.7325 | IRM_MPMS-5S (Old Blue) |  | titanomagnetite_TM28 Purdue-01 | 2.099103e-06 | 1.881703e-07 | 60 | 3 | 99.94934 | IRM_MPMS-5S (Old Blue) |  | titanomagnetite_TM35BJW-01 | 4.88188e-05 | 4.280988e-06 | 50.00037 | 3.163809 | 23.87325 | IRM_MPMS-XL (Big Red) |  | titanomagnetite_TM41 Purdue-01 | 2.92057e-06 | 2.325168e-07 | 60 | 3 | 99.94934 | IRM_MPMS-5S (Old Blue) |  | titanomagnetite_TM55 Purdue-01 | 1.142653e-05 | 4.756363e-07 | 50 | 3.16 | 79.5775 | IRM_MPMS-XL (Big Red) |  | titanomagnetite_TM78 Purdue-01 | 5.600187e-09 | 1.298478e-10 | 59.99 | 3 | 99.94934 | IRM_MPMS-5S (Old Blue)
maghemite_AA_ 39951-01 | 0.0005755937 | 8.553113e-06 | 160.0473 | 31.62955 | 238.7325 | IRM_MPMS-XL (Big Red) |  | maghemite_SkySpring 3315DX-01 | 0.0004394853 | 4.895598e-06 | 230.0005 | 177.5568 | 238.7325 | IRM_MPMS-XL (Big Red) |  | maghemite_Wright 4200-01 | 0.0004801558 | 3.45287e-06 | 160.0258 | 31.62955 | 238.7325 | IRM_MPMS-XL (Big Red) |  | magnetite_Wright 112982-01 | 0.002833692 | 4.482311e-06 | 219.9891 | 105.5743 | 238.7325 | IRM_MPMS-XL (Big Red) |  | magnetite_Wright 3006-01 | 0.0002224449 | 1.009386e-06 | 50.00047 | 31.62955 | 238.7325 | IRM_MPMS-XL (Big Red) |  | magnetite_Wright 4000-01 | 0.0003822033 | 2.831037e-06 | 159.9989 | 9.998934 | 238.7325 | IRM_MPMS-XL (Big Red) |  | magnetite_Wright 5000-01 | 0.0002914959 | 3.288989e-07 | 160.0202 | 31.62955 | 238.7325 | IRM_MPMS-XL (Big Red) |  | titanomagnetite_TM05 Purdue-01 | 0.0003439319 | 2.137425e-06 | 49.999 | 3.162956 | 159.155 | IRM_MPMS-XL (Big Red) |  | titanomagnetite_TM16BJW-01 | 0.000353373 | 5.311659e-05 | 50.00078 | 3.163809 | 79.5775 | IRM_MPMS-XL (Big Red) |  | titanomagnetite_TM20 NC-01 | 0.0008574739 | 4.95461e-06 | 229.9947 | 31.61889 | 238.7325 | IRM_MPMS-5S (Old Blue) |  | titanomagnetite_TM28 Purdue-01 | 2.103936e-06 | 1.877976e-07 | 60 | 3 | 199.89868 | IRM_MPMS-5S (Old Blue) |  | titanomagnetite_TM35BJW-01 | 4.916777e-05 | 4.344886e-06 | 50.00037 | 3.163809 | 79.5775 | IRM_MPMS-XL (Big Red) |  | titanomagnetite_TM41 Purdue-01 | 2.915297e-06 | 2.318224e-07 | 60 | 3 | 199.89868 | IRM_MPMS-5S (Old Blue) |  | titanomagnetite_TM55 Purdue-01 | 1.139838e-05 | 4.805615e-07 | 50 | 3.16 | 159.155 | IRM_MPMS-XL (Big Red) |  | titanomagnetite_TM78 Purdue-01 | 5.574324e-09 | 1.97403e-10 | 59.99 | 3 | 199.89868 | IRM_MPMS-5S (Old Blue)
maghemite_AA_ 39951-01 | 0.0005695309 | 8.4141e-06 | 160.0473 | 100.0534 | 238.7325 | IRM_MPMS-XL (Big Red) |  | maghemite_SkySpring 3315DX-01 | 0.0004369402 | 7.52756e-07 | 230.0005 | 997.3405 | 238.7325 | IRM_MPMS-XL (Big Red) |  | maghemite_Wright 4200-01 | 0.0004779284 | 3.13748e-06 | 160.0258 | 100.0534 | 238.7325 | IRM_MPMS-XL (Big Red) |  | magnetite_Wright 112982-01 | 0.002840433 | 7.792403e-08 | 219.9891 | 498.6702 | 238.7325 | IRM_MPMS-XL (Big Red) |  | magnetite_Wright 3006-01 | 0.000221928 | 1.000696e-06 | 50.00047 | 100.0534 | 238.7325 | IRM_MPMS-XL (Big Red) |  | magnetite_Wright 4000-01 | 0.0003790796 | 3.157425e-06 | 159.9989 | 46.41089 | 238.7325 | IRM_MPMS-XL (Big Red) |  | magnetite_Wright 5000-01 | 0.0002911845 | 2.803827e-07 | 160.0202 | 100.0534 | 238.7325 | IRM_MPMS-XL (Big Red) |  | titanomagnetite_TM05 Purdue-01 | 0.0003439045 | 2.128529e-06 | 49.999 | 3.162956 | 238.7325 | IRM_MPMS-XL (Big Red) |  | titanomagnetite_TM16BJW-01 | 0.0003538896 | 5.307106e-05 | 50.00078 | 3.163809 | 159.155 | IRM_MPMS-XL (Big Red) |  | titanomagnetite_TM20 NC-01 | 0.0008595328 | 4.547617e-06 | 229.9947 | 99.94669 | 238.7325 | IRM_MPMS-5S (Old Blue) |  | titanomagnetite_TM28 Purdue-01 | 1.921447e-06 | 2.029418e-07 | 60 | 10 | 19.9739525 | IRM_MPMS-5S (Old Blue) |  | titanomagnetite_TM35BJW-01 | 4.928249e-05 | 4.339852e-06 | 50.00037 | 3.163809 | 159.155 | IRM_MPMS-XL (Big Red) |  | titanomagnetite_TM41 Purdue-01 | 2.731352e-06 | 2.493152e-07 | 60 | 10 | 19.9739525 | IRM_MPMS-5S (Old Blue) |  | titanomagnetite_TM55 Purdue-01 | 1.139838e-05 | 4.7376e-07 | 50 | 3.16 | 238.7325 | IRM_MPMS-XL (Big Red) |  | titanomagnetite_TM78 Purdue-01 | 5.132885e-09 | 1.552151e-10 | 59.99 | 10 | 19.9739525 | IRM_MPMS-5S (Old Blue)
maghemite_AA_ 39951-01 | 0.000563156 | 7.723578e-06 | 160.0473 | 316.723 | 238.7325 | IRM_MPMS-XL (Big Red) |  | maghemite_SkySpring 3315DX-01 | 0.0004672479 | 7.277137e-06 | 240.0002 | 1.000576 | 238.7325 | IRM_MPMS-XL (Big Red) |  | maghemite_Wright 4200-01 | 0.0004753651 | 2.481414e-06 | 160.0258 | 316.723 | 238.7325 | IRM_MPMS-XL (Big Red) |  | magnetite_Wright 112982-01 | 0.002835238 | 3.421168e-06 | 229.9872 | 1.000576 | 238.7325 | IRM_MPMS-XL (Big Red) |  | magnetite_Wright 3006-01 | 0.0002211256 | 6.707663e-07 | 50.00047 | 316.723 | 238.7325 | IRM_MPMS-XL (Big Red) |  | magnetite_Wright 4000-01 | 0.0003758357 | 2.758317e-06 | 159.9989 | 215.5172 | 238.7325 | IRM_MPMS-XL (Big Red) |  | magnetite_Wright 5000-01 | 0.0002909756 | -1.288649e-07 | 160.0202 | 316.723 | 238.7325 | IRM_MPMS-XL (Big Red) |  | titanomagnetite_TM05 Purdue-01 | 0.0003433374 | 1.814055e-06 | 49.999 | 9.998934 | 19.894375 | IRM_MPMS-XL (Big Red) |  | titanomagnetite_TM16BJW-01 | 0.0003542997 | 5.304384e-05 | 50.00078 | 3.163809 | 238.7325 | IRM_MPMS-XL (Big Red) |  | titanomagnetite_TM20 NC-01 | 0.0008889057 | 2.092898e-05 | 239.9944 | 1.000576 | 238.7325 | IRM_MPMS-5S (Old Blue) |  | titanomagnetite_TM28 Purdue-01 | 1.93576e-06 | 2.029165e-07 | 60 | 10 | 30.0007175 | IRM_MPMS-5S (Old Blue) |  | titanomagnetite_TM35BJW-01 | 4.937712e-05 | 4.33966e-06 | 50.00037 | 3.163809 | 238.7325 | IRM_MPMS-XL (Big Red) |  | titanomagnetite_TM41 Purdue-01 | 2.739488e-06 | 2.431299e-07 | 60 | 10 | 30.0007175 | IRM_MPMS-5S (Old Blue) |  | titanomagnetite_TM55 Purdue-01 | 1.10888e-05 | 4.424262e-07 | 50 | 10 | 19.894375 | IRM_MPMS-XL (Big Red) |  | titanomagnetite_TM78 Purdue-01 | 4.788752e-09 | 3.589847e-10 | 59.99 | 10 | 30.0007175 | IRM_MPMS-5S (Old Blue)
maghemite_AA_ 39951-01 | 0.0005603127 | 4.315324e-06 | 160.0473 | 997.3405 | 238.7325 | IRM_MPMS-XL (Big Red) |  | maghemite_SkySpring 3315DX-01 | 0.0004593633 | 6.666098e-06 | 240.0002 | 5.6232 | 238.7325 | IRM_MPMS-XL (Big Red) |  | maghemite_Wright 4200-01 | 0.0004761621 | -4.710588e-07 | 160.0258 | 997.3405 | 238.7325 | IRM_MPMS-XL (Big Red) |  | magnetite_Wright 112982-01 | 0.002832382 | 3.723782e-06 | 229.9872 | 4.727209 | 238.7325 | IRM_MPMS-XL (Big Red) |  | magnetite_Wright 3006-01 | 0.0002202256 | -1.68012e-07 | 50.00047 | 997.3405 | 238.7325 | IRM_MPMS-XL (Big Red) |  | magnetite_Wright 4000-01 | 0.0003751233 | 4.601722e-07 | 159.9989 | 997.3405 | 238.7325 | IRM_MPMS-XL (Big Red) |  | magnetite_Wright 5000-01 | 0.000292392 | -1.983299e-06 | 160.0202 | 997.3405 | 238.7325 | IRM_MPMS-XL (Big Red) |  | titanomagnetite_TM05 Purdue-01 | 0.0003430382 | 1.817759e-06 | 49.999 | 9.998934 | 39.78875 | IRM_MPMS-XL (Big Red) |  | titanomagnetite_TM16BJW-01 | 0.0003195544 | 4.401636e-05 | 50.00078 | 10.00747 | 15.9155 | IRM_MPMS-XL (Big Red) |  | titanomagnetite_TM20 NC-01 | 0.0008772997 | 1.426422e-05 | 239.9944 | 3.162956 | 238.7325 | IRM_MPMS-5S (Old Blue) |  | titanomagnetite_TM28 Purdue-01 | 1.943681e-06 | 2.03307e-07 | 60 | 10 | 49.97467 | IRM_MPMS-5S (Old Blue) |  | titanomagnetite_TM35BJW-01 | 4.650389e-05 | 3.853823e-06 | 50.00037 | 10.00747 | 15.9155 | IRM_MPMS-XL (Big Red) |  | titanomagnetite_TM41 Purdue-01 | 2.738487e-06 | 2.433113e-07 | 60 | 10 | 49.97467 | IRM_MPMS-5S (Old Blue) |  | titanomagnetite_TM55 Purdue-01 | 1.100437e-05 | 4.390489e-07 | 50 | 10 | 39.78875 | IRM_MPMS-XL (Big Red) |  | titanomagnetite_TM78 Purdue-01 | 5.699147e-09 | 3.253468e-11 | 59.99 | 10 | 49.97467 | IRM_MPMS-5S (Old Blue)
maghemite_AA_ 39951-01 | 0.0006088521 | 9.359959e-06 | 170.0478 | 1.000576 | 238.7325 | IRM_MPMS-XL (Big Red) |  | maghemite_SkySpring 3315DX-01 | 0.0004521164 | 6.082013e-06 | 240.0002 | 31.58693 | 238.7325 | IRM_MPMS-XL (Big Red) |  | maghemite_Wright 4200-01 | 0.0004940525 | 3.943108e-06 | 170.0237 | 1.000576 | 238.7325 | IRM_MPMS-XL (Big Red) |  | magnetite_Wright 112982-01 | 0.002832915 | -5.809944e-07 | 229.9872 | 22.32143 | 238.7325 | IRM_MPMS-XL (Big Red) |  | magnetite_Wright 3006-01 | 0.0002290499 | 1.087483e-06 | 54.99789 | 1.000576 | 238.7325 | IRM_MPMS-XL (Big Red) |  | magnetite_Wright 4000-01 | 0.0004006033 | 3.578468e-06 | 170.0002 | 0.100003 | 238.7325 | IRM_MPMS-XL (Big Red) |  | magnetite_Wright 5000-01 | 0.0002918678 | 5.899929e-07 | 170.0242 | 1.000576 | 238.7325 | IRM_MPMS-XL (Big Red) |  | titanomagnetite_TM05 Purdue-01 | 0.0003423289 | 1.832554e-06 | 49.999 | 9.998934 | 79.5775 | IRM_MPMS-XL (Big Red) |  | titanomagnetite_TM16BJW-01 | 0.0003198066 | 4.375268e-05 | 50.00078 | 10.00747 | 23.87325 | IRM_MPMS-XL (Big Red) |  | titanomagnetite_TM20 NC-01 | 0.0008720787 | 8.974429e-06 | 239.9944 | 9.998934 | 238.7325 | IRM_MPMS-5S (Old Blue) |  | titanomagnetite_TM28 Purdue-01 | 1.950658e-06 | 2.03273e-07 | 60 | 10 | 99.94934 | IRM_MPMS-5S (Old Blue) |  | titanomagnetite_TM35BJW-01 | 4.664117e-05 | 3.768302e-06 | 50.00037 | 10.00747 | 23.87325 | IRM_MPMS-XL (Big Red) |  | titanomagnetite_TM41 Purdue-01 | 2.740458e-06 | 2.451292e-07 | 60 | 10 | 99.94934 | IRM_MPMS-5S (Old Blue) |  | titanomagnetite_TM55 Purdue-01 | 1.10888e-05 | 4.26384e-07 | 50 | 10 | 79.5775 | IRM_MPMS-XL (Big Red) |  | titanomagnetite_TM78 Purdue-01 | 5.865491e-09 | 1.049131e-10 | 59.99 | 10 | 99.94934 | IRM_MPMS-5S (Old Blue)
maghemite_AA_ 39951-01 | 0.0006021522 | 9.201179e-06 | 170.0478 | 3.163809 | 238.7325 | IRM_MPMS-XL (Big Red) |  | maghemite_SkySpring 3315DX-01 | 0.0004454093 | 5.175323e-06 | 240.0002 | 177.5568 | 238.7325 | IRM_MPMS-XL (Big Red) |  | maghemite_Wright 4200-01 | 0.0004911289 | 3.867638e-06 | 170.0237 | 3.163809 | 238.7325 | IRM_MPMS-XL (Big Red) |  | magnetite_Wright 112982-01 | 0.002833712 | 4.690463e-06 | 229.9872 | 105.5743 | 238.7325 | IRM_MPMS-XL (Big Red) |  | magnetite_Wright 3006-01 | 0.0002281506 | 1.075508e-06 | 54.99789 | 3.163809 | 238.7325 | IRM_MPMS-XL (Big Red) |  | magnetite_Wright 4000-01 | 0.0003968788 | 3.664664e-06 | 170.0002 | 0.4641457 | 238.7325 | IRM_MPMS-XL (Big Red) |  | magnetite_Wright 5000-01 | 0.0002912632 | 4.828434e-07 | 170.0242 | 3.163809 | 238.7325 | IRM_MPMS-XL (Big Red) |  | titanomagnetite_TM05 Purdue-01 | 0.0003423593 | 1.832264e-06 | 49.999 | 9.998934 | 159.155 | IRM_MPMS-XL (Big Red) |  | titanomagnetite_TM16BJW-01 | 0.000320115 | 4.386115e-05 | 50.00078 | 10.00747 | 79.5775 | IRM_MPMS-XL (Big Red) |  | titanomagnetite_TM20 NC-01 | 0.0008653504 | 6.142585e-06 | 239.9944 | 31.61889 | 238.7325 | IRM_MPMS-5S (Old Blue) |  | titanomagnetite_TM28 Purdue-01 | 1.955376e-06 | 2.033535e-07 | 60 | 10 | 199.89868 | IRM_MPMS-5S (Old Blue) |  | titanomagnetite_TM35BJW-01 | 4.670777e-05 | 3.863293e-06 | 50.00037 | 10.00747 | 79.5775 | IRM_MPMS-XL (Big Red) |  | titanomagnetite_TM41 Purdue-01 | 2.735866e-06 | 2.44792e-07 | 60 | 10 | 199.89868 | IRM_MPMS-5S (Old Blue) |  | titanomagnetite_TM55 Purdue-01 | 1.104658e-05 | 4.256804e-07 | 50 | 10 | 159.155 | IRM_MPMS-XL (Big Red) |  | titanomagnetite_TM78 Purdue-01 | 5.424048e-09 | 2.047557e-10 | 59.99 | 10 | 199.89868 | IRM_MPMS-5S (Old Blue)
maghemite_AA_ 39951-01 | 0.0005954648 | 8.619193e-06 | 170.0478 | 10.00747 | 238.7325 | IRM_MPMS-XL (Big Red) |  | maghemite_SkySpring 3315DX-01 | 0.0004429009 | 1.037344e-06 | 240.0002 | 997.3405 | 238.7325 | IRM_MPMS-XL (Big Red) |  | maghemite_Wright 4200-01 | 0.0004886563 | 3.5268e-06 | 170.0237 | 10.00747 | 238.7325 | IRM_MPMS-XL (Big Red) |  | magnetite_Wright 112982-01 | 0.002839088 | -2.003149e-08 | 229.9872 | 498.6702 | 238.7325 | IRM_MPMS-XL (Big Red) |  | magnetite_Wright 3006-01 | 0.0002273834 | 9.29837e-07 | 54.99789 | 10.00747 | 238.7325 | IRM_MPMS-XL (Big Red) |  | magnetite_Wright 4000-01 | 0.0003932487 | 3.338904e-06 | 170.0002 | 2.154578 | 238.7325 | IRM_MPMS-XL (Big Red) |  | magnetite_Wright 5000-01 | 0.0002909845 | 2.385525e-07 | 170.0242 | 10.00747 | 238.7325 | IRM_MPMS-XL (Big Red) |  | titanomagnetite_TM05 Purdue-01 | 0.0003423699 | 1.828709e-06 | 49.999 | 9.998934 | 238.7325 | IRM_MPMS-XL (Big Red) |  | titanomagnetite_TM16BJW-01 | 0.0003203095 | 4.382491e-05 | 50.00078 | 10.00747 | 159.155 | IRM_MPMS-XL (Big Red) |  | titanomagnetite_TM20 NC-01 | 0.0008663195 | 4.783264e-06 | 239.9944 | 99.94669 | 238.7325 | IRM_MPMS-5S (Old Blue) |  | titanomagnetite_TM28 Purdue-01 | 1.775327e-06 | 2.095494e-07 | 60 | 30 | 19.9739525 | IRM_MPMS-5S (Old Blue) |  | titanomagnetite_TM35BJW-01 | 4.677556e-05 | 3.843086e-06 | 50.00037 | 10.00747 | 159.155 | IRM_MPMS-XL (Big Red) |  | titanomagnetite_TM41 Purdue-01 | 2.550357e-06 | 2.534286e-07 | 60 | 30 | 19.9739525 | IRM_MPMS-5S (Old Blue) |  | titanomagnetite_TM55 Purdue-01 | 1.107004e-05 | 4.259149e-07 | 50 | 10 | 238.7325 | IRM_MPMS-XL (Big Red) |  | titanomagnetite_TM78 Purdue-01 | 1.235354e-08 | -1.468132e-10 | 59.99 | 30 | 19.9739525 | IRM_MPMS-5S (Old Blue)
maghemite_AA_ 39951-01 | 0.0005877135 | 8.871333e-06 | 170.0478 | 31.62955 | 238.7325 | IRM_MPMS-XL (Big Red) |  | maghemite_SkySpring 3315DX-01 | 0.0004753638 | 7.741564e-06 | 250.0009 | 1.000576 | 238.7325 | IRM_MPMS-XL (Big Red) |  | maghemite_Wright 4200-01 | 0.0004851521 | 3.619907e-06 | 170.0237 | 31.62955 | 238.7325 | IRM_MPMS-XL (Big Red) |  | magnetite_Wright 112982-01 | 0.002834886 | 3.336489e-06 | 239.9957 | 1.000576 | 238.7325 | IRM_MPMS-XL (Big Red) |  | magnetite_Wright 3006-01 | 0.0002261274 | 9.865893e-07 | 54.99789 | 31.62955 | 238.7325 | IRM_MPMS-XL (Big Red) |  | magnetite_Wright 4000-01 | 0.000390157 | 2.981046e-06 | 170.0002 | 9.998934 | 238.7325 | IRM_MPMS-XL (Big Red) |  | magnetite_Wright 5000-01 | 0.0002900957 | 3.469012e-07 | 170.0242 | 31.62955 | 238.7325 | IRM_MPMS-XL (Big Red) |  | titanomagnetite_TM05 Purdue-01 | 0.0003413016 | 1.916122e-06 | 49.999 | 31.61889 | 19.894375 | IRM_MPMS-XL (Big Red) |  | titanomagnetite_TM16BJW-01 | 0.0003205292 | 4.382519e-05 | 50.00078 | 10.00747 | 238.7325 | IRM_MPMS-XL (Big Red) |  | titanomagnetite_TM20 NC-01 | 0.0009040699 | 2.488048e-05 | 249.9995 | 1.000576 | 238.7325 | IRM_MPMS-5S (Old Blue) |  | titanomagnetite_TM28 Purdue-01 | 1.784541e-06 | 2.09995e-07 | 60 | 30 | 30.0007175 | IRM_MPMS-5S (Old Blue) |  | titanomagnetite_TM35BJW-01 | 4.680059e-05 | 3.866987e-06 | 50.00037 | 10.00747 | 238.7325 | IRM_MPMS-XL (Big Red) |  | titanomagnetite_TM41 Purdue-01 | 2.554739e-06 | 2.530879e-07 | 60 | 30 | 30.0007175 | IRM_MPMS-5S (Old Blue) |  | titanomagnetite_TM55 Purdue-01 | 1.075107e-05 | 4.035872e-07 | 50 | 31.6 | 19.894375 | IRM_MPMS-XL (Big Red) |  | titanomagnetite_TM78 Purdue-01 | 5.362505e-09 | -2.087053e-10 | 59.99 | 30 | 30.0007175 | IRM_MPMS-5S (Old Blue)
maghemite_AA_ 39951-01 | 0.0005816871 | 8.70096e-06 | 170.0478 | 100.0534 | 238.7325 | IRM_MPMS-XL (Big Red) |  | maghemite_SkySpring 3315DX-01 | 0.0004668478 | 7.095478e-06 | 250.0009 | 5.6232 | 238.7325 | IRM_MPMS-XL (Big Red) |  | maghemite_Wright 4200-01 | 0.000482749 | 3.301527e-06 | 170.0237 | 100.0534 | 238.7325 | IRM_MPMS-XL (Big Red) |  | magnetite_Wright 112982-01 | 0.002831926 | 3.985767e-06 | 239.9957 | 4.727209 | 238.7325 | IRM_MPMS-XL (Big Red) |  | magnetite_Wright 3006-01 | 0.0002258339 | 9.770364e-07 | 54.99789 | 100.0534 | 238.7325 | IRM_MPMS-XL (Big Red) |  | magnetite_Wright 4000-01 | 0.0003871692 | 3.245814e-06 | 170.0002 | 46.41089 | 238.7325 | IRM_MPMS-XL (Big Red) |  | magnetite_Wright 5000-01 | 0.0002899452 | 2.955473e-07 | 170.0242 | 100.0534 | 238.7325 | IRM_MPMS-XL (Big Red) |  | titanomagnetite_TM05 Purdue-01 | 0.0003405358 | 2.039289e-06 | 49.999 | 31.61889 | 39.78875 | IRM_MPMS-XL (Big Red) |  | titanomagnetite_TM16BJW-01 | 0.0002914168 | 3.601534e-05 | 50.00078 | 31.62955 | 15.9155 | IRM_MPMS-XL (Big Red) |  | titanomagnetite_TM20 NC-01 | 0.000888978 | 1.876751e-05 | 249.9995 | 3.162956 | 238.7325 | IRM_MPMS-5S (Old Blue) |  | titanomagnetite_TM28 Purdue-01 | 1.791724e-06 | 2.106267e-07 | 60 | 30 | 49.97467 | IRM_MPMS-5S (Old Blue) |  | titanomagnetite_TM35BJW-01 | 4.381111e-05 | 3.250178e-06 | 50.00037 | 31.62955 | 15.9155 | IRM_MPMS-XL (Big Red) |  | titanomagnetite_TM41 Purdue-01 | 2.554594e-06 | 2.551973e-07 | 60 | 30 | 49.97467 | IRM_MPMS-5S (Old Blue) |  | titanomagnetite_TM55 Purdue-01 | 1.075107e-05 | 3.602452e-07 | 50 | 31.6 | 39.78875 | IRM_MPMS-XL (Big Red) |  | titanomagnetite_TM78 Purdue-01 | 5.120214e-09 | 5.869253e-10 | 59.99 | 30 | 49.97467 | IRM_MPMS-5S (Old Blue)
maghemite_AA_ 39951-01 | 0.0005749318 | 7.961722e-06 | 170.0478 | 316.723 | 238.7325 | IRM_MPMS-XL (Big Red) |  | maghemite_SkySpring 3315DX-01 | 0.0004589001 | 6.444512e-06 | 250.0009 | 31.58693 | 238.7325 | IRM_MPMS-XL (Big Red) |  | maghemite_Wright 4200-01 | 0.0004802675 | 2.605122e-06 | 170.0237 | 316.723 | 238.7325 | IRM_MPMS-XL (Big Red) |  | magnetite_Wright 112982-01 | 0.002831901 | -5.273031e-07 | 239.9957 | 22.32143 | 238.7325 | IRM_MPMS-XL (Big Red) |  | magnetite_Wright 3006-01 | 0.0002248739 | 6.136882e-07 | 54.99789 | 316.723 | 238.7325 | IRM_MPMS-XL (Big Red) |  | magnetite_Wright 4000-01 | 0.0003836134 | 2.889134e-06 | 170.0002 | 215.5172 | 238.7325 | IRM_MPMS-XL (Big Red) |  | magnetite_Wright 5000-01 | 0.0002896841 | -1.327549e-07 | 170.0242 | 316.723 | 238.7325 | IRM_MPMS-XL (Big Red) |  | titanomagnetite_TM05 Purdue-01 | 0.0003401336 | 2.060638e-06 | 49.999 | 31.61889 | 79.5775 | IRM_MPMS-XL (Big Red) |  | titanomagnetite_TM16BJW-01 | 0.0002917048 | 3.59478e-05 | 50.00078 | 31.62955 | 23.87325 | IRM_MPMS-XL (Big Red) |  | titanomagnetite_TM20 NC-01 | 0.0008824746 | 1.243742e-05 | 249.9995 | 9.998934 | 238.7325 | IRM_MPMS-5S (Old Blue) |  | titanomagnetite_TM28 Purdue-01 | 1.797661e-06 | 2.109199e-07 | 60 | 30 | 99.94934 | IRM_MPMS-5S (Old Blue) |  | titanomagnetite_TM35BJW-01 | 4.387563e-05 | 3.260038e-06 | 50.00037 | 31.62955 | 23.87325 | IRM_MPMS-XL (Big Red) |  | titanomagnetite_TM41 Purdue-01 | 2.557246e-06 | 2.544159e-07 | 60 | 30 | 99.94934 | IRM_MPMS-5S (Old Blue) |  | titanomagnetite_TM55 Purdue-01 | 1.076514e-05 | 3.616524e-07 | 50 | 31.6 | 79.5775 | IRM_MPMS-XL (Big Red) |  | titanomagnetite_TM78 Purdue-01 | 5.44907e-09 | -1.739621e-10 | 59.99 | 30 | 99.94934 | IRM_MPMS-5S (Old Blue)
maghemite_AA_ 39951-01 | 0.0005715736 | 4.348128e-06 | 170.0478 | 997.3405 | 238.7325 | IRM_MPMS-XL (Big Red) |  | maghemite_SkySpring 3315DX-01 | 0.0004520192 | 5.619448e-06 | 250.0009 | 177.5568 | 238.7325 | IRM_MPMS-XL (Big Red) |  | maghemite_Wright 4200-01 | 0.0004809214 | -3.517117e-07 | 170.0237 | 997.3405 | 238.7325 | IRM_MPMS-XL (Big Red) |  | magnetite_Wright 112982-01 | 0.002832518 | 4.911212e-06 | 239.9957 | 105.5743 | 238.7325 | IRM_MPMS-XL (Big Red) |  | magnetite_Wright 3006-01 | 0.0002238741 | -2.648826e-07 | 54.99789 | 997.3405 | 238.7325 | IRM_MPMS-XL (Big Red) |  | magnetite_Wright 4000-01 | 0.0003828545 | 5.681831e-07 | 170.0002 | 997.3405 | 238.7325 | IRM_MPMS-XL (Big Red) |  | magnetite_Wright 5000-01 | 0.0002909471 | -1.989841e-06 | 170.0242 | 997.3405 | 238.7325 | IRM_MPMS-XL (Big Red) |  | titanomagnetite_TM05 Purdue-01 | 0.0003400944 | 2.060144e-06 | 49.999 | 31.61889 | 159.155 | IRM_MPMS-XL (Big Red) |  | titanomagnetite_TM16BJW-01 | 0.0002920932 | 3.594952e-05 | 50.00078 | 31.62955 | 79.5775 | IRM_MPMS-XL (Big Red) |  | titanomagnetite_TM20 NC-01 | 0.0008757022 | 8.373878e-06 | 249.9995 | 31.61889 | 238.7325 | IRM_MPMS-5S (Old Blue) |  | titanomagnetite_TM28 Purdue-01 | 1.802633e-06 | 2.113791e-07 | 60 | 30 | 199.89868 | IRM_MPMS-5S (Old Blue) |  | titanomagnetite_TM35BJW-01 | 4.428803e-05 | 3.420501e-06 | 50.00037 | 31.62955 | 79.5775 | IRM_MPMS-XL (Big Red) |  | titanomagnetite_TM41 Purdue-01 | 2.552953e-06 | 2.551688e-07 | 60 | 30 | 199.89868 | IRM_MPMS-5S (Old Blue) |  | titanomagnetite_TM55 Purdue-01 | 1.076514e-05 | 3.658741e-07 | 50 | 31.6 | 159.155 | IRM_MPMS-XL (Big Red) |  | titanomagnetite_TM78 Purdue-01 | 5.54606e-09 | 6.959826e-11 | 59.99 | 30 | 199.89868 | IRM_MPMS-5S (Old Blue)
maghemite_AA_ 39951-01 | 0.000622355 | 9.702038e-06 | 180.0515 | 1.000576 | 238.7325 | IRM_MPMS-XL (Big Red) |  | maghemite_SkySpring 3315DX-01 | 0.0004490507 | 1.334187e-06 | 250.0009 | 997.3405 | 238.7325 | IRM_MPMS-XL (Big Red) |  | maghemite_Wright 4200-01 | 0.0004991973 | 4.076203e-06 | 180.0236 | 1.000576 | 238.7325 | IRM_MPMS-XL (Big Red) |  | magnetite_Wright 112982-01 | 0.002838533 | 2.221996e-07 | 239.9957 | 498.6702 | 238.7325 | IRM_MPMS-XL (Big Red) |  | magnetite_Wright 3006-01 | 0.0002328708 | 1.11504e-06 | 59.99708 | 1.000576 | 238.7325 | IRM_MPMS-XL (Big Red) |  | magnetite_Wright 4000-01 | 0.0004090728 | 3.701911e-06 | 179.9984 | 0.100003 | 238.7325 | IRM_MPMS-XL (Big Red) |  | magnetite_Wright 5000-01 | 0.000291793 | 5.871618e-07 | 180.0244 | 1.000576 | 238.7325 | IRM_MPMS-XL (Big Red) |  | titanomagnetite_TM05 Purdue-01 | 0.0003401045 | 2.063865e-06 | 49.999 | 31.61889 | 238.7325 | IRM_MPMS-XL (Big Red) |  | titanomagnetite_TM16BJW-01 | 0.0002923778 | 3.594966e-05 | 50.00078 | 31.62955 | 159.155 | IRM_MPMS-XL (Big Red) |  | titanomagnetite_TM20 NC-01 | 0.0008768097 | 5.654407e-06 | 249.9995 | 99.94669 | 238.7325 | IRM_MPMS-5S (Old Blue) |  | titanomagnetite_TM28 Purdue-01 | 1.613597e-06 | 2.010138e-07 | 60 | 99.9 | 19.9739525 | IRM_MPMS-5S (Old Blue) |  | titanomagnetite_TM35BJW-01 | 4.426284e-05 | 3.407029e-06 | 50.00037 | 31.62955 | 159.155 | IRM_MPMS-XL (Big Red) |  | titanomagnetite_TM41 Purdue-01 | 2.355608e-06 | 2.47254e-07 | 60 | 99.9 | 19.9739525 | IRM_MPMS-5S (Old Blue) |  | titanomagnetite_TM55 Purdue-01 | 1.074169e-05 | 3.682194e-07 | 50 | 31.6 | 238.7325 | IRM_MPMS-XL (Big Red) |  | titanomagnetite_TM78 Purdue-01 | 7.527604e-09 | 4.86804e-10 | 59.99 | 99.9 | 19.9739525 | IRM_MPMS-5S (Old Blue)
maghemite_AA_ 39951-01 | 0.0006150513 | 9.565766e-06 | 180.0515 | 3.163809 | 238.7325 | IRM_MPMS-XL (Big Red) |  | maghemite_SkySpring 3315DX-01 | 0.0004833714 | 8.191485e-06 | 260.0002 | 1.000576 | 238.7325 | IRM_MPMS-XL (Big Red) |  | maghemite_Wright 4200-01 | 0.0004963478 | 4.026582e-06 | 180.0236 | 3.163809 | 238.7325 | IRM_MPMS-XL (Big Red) |  | magnetite_Wright 112982-01 | 0.002837276 | 3.225312e-06 | 249.9901 | 1.000576 | 238.7325 | IRM_MPMS-XL (Big Red) |  | magnetite_Wright 3006-01 | 0.0002319393 | 1.089367e-06 | 59.99708 | 3.163809 | 238.7325 | IRM_MPMS-XL (Big Red) |  | magnetite_Wright 4000-01 | 0.0004051839 | 3.678108e-06 | 179.9984 | 0.4641457 | 238.7325 | IRM_MPMS-XL (Big Red) |  | magnetite_Wright 5000-01 | 0.0002911719 | 5.136779e-07 | 180.0244 | 3.163809 | 238.7325 | IRM_MPMS-XL (Big Red) |  | titanomagnetite_TM05 Purdue-01 | 0.0003400191 | 1.856994e-06 | 49.999 | 99.94669 | 19.894375 | IRM_MPMS-XL (Big Red) |  | titanomagnetite_TM16BJW-01 | 0.0002924829 | 3.592002e-05 | 50.00078 | 31.62955 | 238.7325 | IRM_MPMS-XL (Big Red) |  | titanomagnetite_TM20 NC-01 | 0.0009236303 | 2.665728e-05 | 259.9994 | 1.000576 | 238.7325 | IRM_MPMS-5S (Old Blue) |  | titanomagnetite_TM28 Purdue-01 | 1.616421e-06 | 2.029825e-07 | 60 | 99.9 | 30.0007175 | IRM_MPMS-5S (Old Blue) |  | titanomagnetite_TM35BJW-01 | 4.434605e-05 | 3.44181e-06 | 50.00037 | 31.62955 | 238.7325 | IRM_MPMS-XL (Big Red) |  | titanomagnetite_TM41 Purdue-01 | 2.34909e-06 | 2.477224e-07 | 60 | 99.9 | 30.0007175 | IRM_MPMS-5S (Old Blue) |  | titanomagnetite_TM55 Purdue-01 | 1.05822e-05 | 3.394186e-07 | 50 | 99.9 | 19.894375 | IRM_MPMS-XL (Big Red) |  | titanomagnetite_TM78 Purdue-01 | 2.513137e-09 | 1.604168e-10 | 59.99 | 99.9 | 30.0007175 | IRM_MPMS-5S (Old Blue)
maghemite_AA_ 39951-01 | 0.0006081802 | 9.216472e-06 | 180.0515 | 10.00747 | 238.7325 | IRM_MPMS-XL (Big Red) |  | maghemite_SkySpring 3315DX-01 | 0.0004742967 | 7.504745e-06 | 260.0002 | 5.6232 | 238.7325 | IRM_MPMS-XL (Big Red) |  | maghemite_Wright 4200-01 | 0.0004937213 | 3.729311e-06 | 180.0236 | 10.00747 | 238.7325 | IRM_MPMS-XL (Big Red) |  | magnetite_Wright 112982-01 | 0.002834215 | 4.123371e-06 | 249.9901 | 4.727209 | 238.7325 | IRM_MPMS-XL (Big Red) |  | magnetite_Wright 3006-01 | 0.000231168 | 9.412154e-07 | 59.99708 | 10.00747 | 238.7325 | IRM_MPMS-XL (Big Red) |  | magnetite_Wright 4000-01 | 0.0004016311 | 3.419482e-06 | 179.9984 | 2.154578 | 238.7325 | IRM_MPMS-XL (Big Red) |  | magnetite_Wright 5000-01 | 0.0002909792 | 3.239749e-07 | 180.0244 | 10.00747 | 238.7325 | IRM_MPMS-XL (Big Red) |  | titanomagnetite_TM05 Purdue-01 | 0.0003392375 | 1.962543e-06 | 49.999 | 99.94669 | 39.78875 | IRM_MPMS-XL (Big Red) |  | titanomagnetite_TM16BJW-01 | 0.0002694405 | 2.979731e-05 | 50.00078 | 100.0534 | 15.9155 | IRM_MPMS-XL (Big Red) |  | titanomagnetite_TM20 NC-01 | 0.0009088522 | 2.28569e-05 | 259.9994 | 3.162956 | 238.7325 | IRM_MPMS-5S (Old Blue) |  | titanomagnetite_TM28 Purdue-01 | 1.629095e-06 | 2.023065e-07 | 60 | 99.9 | 49.97467 | IRM_MPMS-5S (Old Blue) |  | titanomagnetite_TM35BJW-01 | 4.211682e-05 | 3.173689e-06 | 50.00037 | 100.0534 | 15.9155 | IRM_MPMS-XL (Big Red) |  | titanomagnetite_TM41 Purdue-01 | 2.354253e-06 | 2.470351e-07 | 60 | 99.9 | 49.97467 | IRM_MPMS-5S (Old Blue) |  | titanomagnetite_TM55 Purdue-01 | 1.055406e-05 | 3.067713e-07 | 50 | 99.9 | 39.78875 | IRM_MPMS-XL (Big Red) |  | titanomagnetite_TM78 Purdue-01 | 5.781749e-09 | 1.720806e-09 | 59.99 | 99.9 | 49.97467 | IRM_MPMS-5S (Old Blue)
maghemite_AA_ 39951-01 | 0.0006004988 | 9.240228e-06 | 180.0515 | 31.62955 | 238.7325 | IRM_MPMS-XL (Big Red) |  | maghemite_SkySpring 3315DX-01 | 0.0004658055 | 6.814428e-06 | 260.0002 | 31.58693 | 238.7325 | IRM_MPMS-XL (Big Red) |  | maghemite_Wright 4200-01 | 0.0004900235 | 3.786902e-06 | 180.0236 | 31.62955 | 238.7325 | IRM_MPMS-XL (Big Red) |  | magnetite_Wright 112982-01 | 0.002833255 | -5.572486e-07 | 249.9901 | 22.32143 | 238.7325 | IRM_MPMS-XL (Big Red) |  | magnetite_Wright 3006-01 | 0.0002299025 | 9.754787e-07 | 59.99708 | 31.62955 | 238.7325 | IRM_MPMS-XL (Big Red) |  | magnetite_Wright 4000-01 | 0.0003984477 | 3.029161e-06 | 179.9984 | 9.998934 | 238.7325 | IRM_MPMS-XL (Big Red) |  | magnetite_Wright 5000-01 | 0.0002900731 | 3.504494e-07 | 180.0244 | 31.62955 | 238.7325 | IRM_MPMS-XL (Big Red) |  | titanomagnetite_TM05 Purdue-01 | 0.0003386895 | 2.025465e-06 | 49.999 | 99.94669 | 79.5775 | IRM_MPMS-XL (Big Red) |  | titanomagnetite_TM16BJW-01 | 0.000269459 | 2.951226e-05 | 50.00078 | 100.0534 | 23.87325 | IRM_MPMS-XL (Big Red) |  | titanomagnetite_TM20 NC-01 | 0.0008998005 | 1.697622e-05 | 259.9994 | 9.998934 | 238.7325 | IRM_MPMS-5S (Old Blue) |  | titanomagnetite_TM28 Purdue-01 | 1.632557e-06 | 2.016802e-07 | 60 | 99.9 | 99.94934 | IRM_MPMS-5S (Old Blue) |  | titanomagnetite_TM35BJW-01 | 4.203838e-05 | 3.106736e-06 | 50.00037 | 100.0534 | 23.87325 | IRM_MPMS-XL (Big Red) |  | titanomagnetite_TM41 Purdue-01 | 2.354863e-06 | 2.483878e-07 | 60 | 99.9 | 99.94934 | IRM_MPMS-5S (Old Blue) |  | titanomagnetite_TM55 Purdue-01 | 1.051184e-05 | 2.786272e-07 | 50 | 99.9 | 79.5775 | IRM_MPMS-XL (Big Red) |  | titanomagnetite_TM78 Purdue-01 | 7.28473e-09 | -4.019096e-11 | 59.99 | 99.9 | 99.94934 | IRM_MPMS-5S (Old Blue)
maghemite_AA_ 39951-01 | 0.0005938514 | 9.042287e-06 | 180.0515 | 100.0534 | 238.7325 | IRM_MPMS-XL (Big Red) |  | maghemite_SkySpring 3315DX-01 | 0.000458332 | 5.833344e-06 | 260.0002 | 177.5568 | 238.7325 | IRM_MPMS-XL (Big Red) |  | maghemite_Wright 4200-01 | 0.0004878213 | 3.486685e-06 | 180.0236 | 100.0534 | 238.7325 | IRM_MPMS-XL (Big Red) |  | magnetite_Wright 112982-01 | 0.002834943 | 5.031788e-06 | 249.9901 | 105.5743 | 238.7325 | IRM_MPMS-XL (Big Red) |  | magnetite_Wright 3006-01 | 0.0002294595 | 8.862127e-07 | 59.99708 | 100.0534 | 238.7325 | IRM_MPMS-XL (Big Red) |  | magnetite_Wright 4000-01 | 0.0003952164 | 3.277917e-06 | 179.9984 | 46.41089 | 238.7325 | IRM_MPMS-XL (Big Red) |  | magnetite_Wright 5000-01 | 0.0002899181 | 3.156858e-07 | 180.0244 | 100.0534 | 238.7325 | IRM_MPMS-XL (Big Red) |  | titanomagnetite_TM05 Purdue-01 | 0.0003386766 | 1.998033e-06 | 49.999 | 99.94669 | 159.155 | IRM_MPMS-XL (Big Red) |  | titanomagnetite_TM16BJW-01 | 0.000270114 | 2.954643e-05 | 50.00078 | 100.0534 | 79.5775 | IRM_MPMS-XL (Big Red) |  | titanomagnetite_TM20 NC-01 | 0.0008913889 | 1.176344e-05 | 259.9994 | 31.61889 | 238.7325 | IRM_MPMS-5S (Old Blue) |  | titanomagnetite_TM28 Purdue-01 | 1.636359e-06 | 2.021779e-07 | 60 | 99.9 | 199.89868 | IRM_MPMS-5S (Old Blue) |  | titanomagnetite_TM35BJW-01 | 4.214367e-05 | 2.894638e-06 | 50.00037 | 100.0534 | 79.5775 | IRM_MPMS-XL (Big Red) |  | titanomagnetite_TM41 Purdue-01 | 2.351616e-06 | 2.472788e-07 | 60 | 99.9 | 199.89868 | IRM_MPMS-5S (Old Blue) |  | titanomagnetite_TM55 Purdue-01 | 1.04837e-05 | 2.884776e-07 | 50 | 99.9 | 159.155 | IRM_MPMS-XL (Big Red) |  | titanomagnetite_TM78 Purdue-01 | 5.187228e-09 | 2.171165e-10 | 59.99 | 99.9 | 199.89868 | IRM_MPMS-5S (Old Blue)
maghemite_AA_ 39951-01 | 0.0005866708 | 8.169361e-06 | 180.0515 | 316.723 | 238.7325 | IRM_MPMS-XL (Big Red) |  | maghemite_SkySpring 3315DX-01 | 0.0004549721 | 1.648135e-06 | 260.0002 | 997.3405 | 238.7325 | IRM_MPMS-XL (Big Red) |  | maghemite_Wright 4200-01 | 0.000485059 | 2.707209e-06 | 180.0236 | 316.723 | 238.7325 | IRM_MPMS-XL (Big Red) |  | magnetite_Wright 112982-01 | 0.00284031 | 1.470789e-07 | 249.9901 | 498.6702 | 238.7325 | IRM_MPMS-XL (Big Red) |  | magnetite_Wright 3006-01 | 0.0002286035 | 5.862351e-07 | 59.99708 | 316.723 | 238.7325 | IRM_MPMS-XL (Big Red) |  | magnetite_Wright 4000-01 | 0.0003916529 | 2.955934e-06 | 179.9984 | 215.5172 | 238.7325 | IRM_MPMS-XL (Big Red) |  | magnetite_Wright 5000-01 | 0.0002896112 | -1.501843e-07 | 180.0244 | 316.723 | 238.7325 | IRM_MPMS-XL (Big Red) |  | titanomagnetite_TM05 Purdue-01 | 0.0003386565 | 2.016934e-06 | 49.999 | 99.94669 | 238.7325 | IRM_MPMS-XL (Big Red) |  | titanomagnetite_TM16BJW-01 | 0.0002699885 | 2.952146e-05 | 50.00078 | 100.0534 | 159.155 | IRM_MPMS-XL (Big Red) |  | titanomagnetite_TM20 NC-01 | 0.0008913004 | 7.463267e-06 | 259.9994 | 99.94669 | 238.7325 | IRM_MPMS-5S (Old Blue) |  | titanomagnetite_TM28 Purdue-01 | 2.827442e-06 | 2.361125e-07 | 70 | 1 | 19.9739525 | IRM_MPMS-5S (Old Blue) |  | titanomagnetite_TM35BJW-01 | 4.210612e-05 | 2.985635e-06 | 50.00037 | 100.0534 | 159.155 | IRM_MPMS-XL (Big Red) |  | titanomagnetite_TM41 Purdue-01 | 4.079523e-06 | 5.480788e-07 | 70 | 1 | 19.9739525 | IRM_MPMS-5S (Old Blue) |  | titanomagnetite_TM55 Purdue-01 | 1.050715e-05 | 2.833179e-07 | 50 | 99.9 | 238.7325 | IRM_MPMS-XL (Big Red) |  | titanomagnetite_TM78 Purdue-01 | 7.039518e-09 | 9.249947e-10 | 69.99 | 1 | 19.9739525 | IRM_MPMS-5S (Old Blue)
maghemite_AA_ 39951-01 | 0.0005836985 | 4.567642e-06 | 180.0515 | 997.3405 | 238.7325 | IRM_MPMS-XL (Big Red) |  | maghemite_SkySpring 3315DX-01 | 0.0004916205 | 8.648297e-06 | 270.0079 | 1.000576 | 238.7325 | IRM_MPMS-XL (Big Red) |  | maghemite_Wright 4200-01 | 0.0004856951 | -2.233419e-07 | 180.0236 | 997.3405 | 238.7325 | IRM_MPMS-XL (Big Red) |  | magnetite_Wright 112982-01 | 0.002839513 | 3.132024e-06 | 259.9909 | 1.000576 | 238.7325 | IRM_MPMS-XL (Big Red) |  | magnetite_Wright 3006-01 | 0.0002277269 | -3.83841e-07 | 59.99708 | 997.3405 | 238.7325 | IRM_MPMS-XL (Big Red) |  | magnetite_Wright 4000-01 | 0.000390773 | 5.250754e-07 | 179.9984 | 997.3405 | 238.7325 | IRM_MPMS-XL (Big Red) |  | magnetite_Wright 5000-01 | 0.0002908837 | -1.979151e-06 | 180.0244 | 997.3405 | 238.7325 | IRM_MPMS-XL (Big Red) |  | titanomagnetite_TM05 Purdue-01 | 0.0003693978 | 3.113014e-06 | 59.99778 | 1.000576 | 19.894375 | IRM_MPMS-XL (Big Red) |  | titanomagnetite_TM16BJW-01 | 0.000270192 | 2.950794e-05 | 50.00078 | 100.0534 | 238.7325 | IRM_MPMS-XL (Big Red) |  | titanomagnetite_TM20 NC-01 | 0.0009429543 | 2.710538e-05 | 270.0062 | 1.000576 | 238.7325 | IRM_MPMS-5S (Old Blue) |  | titanomagnetite_TM28 Purdue-01 | 2.827196e-06 | 2.345371e-07 | 70 | 1 | 30.0007175 | IRM_MPMS-5S (Old Blue) |  | titanomagnetite_TM35BJW-01 | 4.215464e-05 | 2.963958e-06 | 50.00037 | 100.0534 | 238.7325 | IRM_MPMS-XL (Big Red) |  | titanomagnetite_TM41 Purdue-01 | 4.077102e-06 | 5.405737e-07 | 70 | 1 | 30.0007175 | IRM_MPMS-5S (Old Blue) |  | titanomagnetite_TM55 Purdue-01 | 1.39595e-05 | 1.283374e-06 | 60 | 1 | 19.894375 | IRM_MPMS-XL (Big Red) |  | titanomagnetite_TM78 Purdue-01 | 7.81928e-09 | 1.430396e-09 | 69.99 | 1 | 30.0007175 | IRM_MPMS-5S (Old Blue)
maghemite_AA_ 39951-01 | 0.0006354864 | 1.003241e-05 | 190.06 | 1.000576 | 238.7325 | IRM_MPMS-XL (Big Red) |  | maghemite_SkySpring 3315DX-01 | 0.000482058 | 7.936453e-06 | 270.0079 | 5.6232 | 238.7325 | IRM_MPMS-XL (Big Red) |  | maghemite_Wright 4200-01 | 0.0005043492 | 4.200122e-06 | 190.0284 | 1.000576 | 238.7325 | IRM_MPMS-XL (Big Red) |  | magnetite_Wright 112982-01 | 0.002836315 | 4.170444e-06 | 259.9909 | 4.727209 | 238.7325 | IRM_MPMS-XL (Big Red) |  | magnetite_Wright 3006-01 | 0.0002370284 | 1.17437e-06 | 64.99725 | 1.000576 | 238.7325 | IRM_MPMS-XL (Big Red) |  | magnetite_Wright 4000-01 | 0.000417955 | 3.77811e-06 | 190.0041 | 0.100003 | 238.7325 | IRM_MPMS-XL (Big Red) |  | magnetite_Wright 5000-01 | 0.0002927385 | 6.206822e-07 | 190.0227 | 1.000576 | 238.7325 | IRM_MPMS-XL (Big Red) |  | titanomagnetite_TM05 Purdue-01 | 0.0003686595 | 2.973235e-06 | 59.99778 | 1.000576 | 39.78875 | IRM_MPMS-XL (Big Red) |  | titanomagnetite_TM16BJW-01 | 0.0002509347 | 2.402444e-05 | 50.00078 | 316.723 | 15.9155 | IRM_MPMS-XL (Big Red) |  | titanomagnetite_TM20 NC-01 | 0.0009301478 | 2.48276e-05 | 270.0062 | 3.162956 | 238.7325 | IRM_MPMS-5S (Old Blue) |  | titanomagnetite_TM28 Purdue-01 | 2.827913e-06 | 2.36808e-07 | 70 | 1 | 49.97467 | IRM_MPMS-5S (Old Blue) |  | titanomagnetite_TM35BJW-01 | 4.021035e-05 | 2.44634e-06 | 50.00037 | 316.723 | 15.9155 | IRM_MPMS-XL (Big Red) |  | titanomagnetite_TM41 Purdue-01 | 4.075565e-06 | 5.416664e-07 | 70 | 1 | 49.97467 | IRM_MPMS-5S (Old Blue) |  | titanomagnetite_TM55 Purdue-01 | 1.39595e-05 | 1.249601e-06 | 60 | 1 | 39.78875 | IRM_MPMS-XL (Big Red) |  | titanomagnetite_TM78 Purdue-01 | 7.562411e-09 | 1.467599e-09 | 69.99 | 1 | 49.97467 | IRM_MPMS-5S (Old Blue)
maghemite_AA_ 39951-01 | 0.0006281404 | 9.922488e-06 | 190.06 | 3.163809 | 238.7325 | IRM_MPMS-XL (Big Red) |  | maghemite_SkySpring 3315DX-01 | 0.0004730853 | 7.209303e-06 | 270.0079 | 31.58693 | 238.7325 | IRM_MPMS-XL (Big Red) |  | maghemite_Wright 4200-01 | 0.0005015624 | 4.189149e-06 | 190.0284 | 3.163809 | 238.7325 | IRM_MPMS-XL (Big Red) |  | magnetite_Wright 112982-01 | 0.002834911 | -6.235215e-07 | 259.9909 | 22.32143 | 238.7325 | IRM_MPMS-XL (Big Red) |  | magnetite_Wright 3006-01 | 0.000236006 | 1.13642e-06 | 64.99725 | 3.163809 | 238.7325 | IRM_MPMS-XL (Big Red) |  | magnetite_Wright 4000-01 | 0.0004138066 | 3.688363e-06 | 190.0041 | 0.4641457 | 238.7325 | IRM_MPMS-XL (Big Red) |  | magnetite_Wright 5000-01 | 0.0002921733 | 5.329709e-07 | 190.0227 | 3.163809 | 238.7325 | IRM_MPMS-XL (Big Red) |  | titanomagnetite_TM05 Purdue-01 | 0.0003682001 | 2.893138e-06 | 59.99778 | 1.000576 | 79.5775 | IRM_MPMS-XL (Big Red) |  | titanomagnetite_TM16BJW-01 | 0.000251168 | 2.380129e-05 | 50.00078 | 316.723 | 23.87325 | IRM_MPMS-XL (Big Red) |  | titanomagnetite_TM20 NC-01 | 0.0009200791 | 2.087677e-05 | 270.0062 | 9.998934 | 238.7325 | IRM_MPMS-5S (Old Blue) |  | titanomagnetite_TM28 Purdue-01 | 2.828443e-06 | 2.446569e-07 | 70 | 1 | 99.94934 | IRM_MPMS-5S (Old Blue) |  | titanomagnetite_TM35BJW-01 | 3.972011e-05 | 2.561102e-06 | 50.00037 | 316.723 | 23.87325 | IRM_MPMS-XL (Big Red) |  | titanomagnetite_TM41 Purdue-01 | 4.075275e-06 | 5.521507e-07 | 70 | 1 | 99.94934 | IRM_MPMS-5S (Old Blue) |  | titanomagnetite_TM55 Purdue-01 | 1.39595e-05 | 1.253822e-06 | 60 | 1 | 79.5775 | IRM_MPMS-XL (Big Red) |  | titanomagnetite_TM78 Purdue-01 | 7.641291e-09 | 1.22301e-09 | 69.99 | 1 | 99.94934 | IRM_MPMS-5S (Old Blue)
maghemite_AA_ 39951-01 | 0.000620881 | 9.408481e-06 | 190.06 | 10.00747 | 238.7325 | IRM_MPMS-XL (Big Red) |  | maghemite_SkySpring 3315DX-01 | 0.0004653502 | 6.320226e-06 | 270.0079 | 177.5568 | 238.7325 | IRM_MPMS-XL (Big Red) |  | maghemite_Wright 4200-01 | 0.0004988033 | 3.919577e-06 | 190.0284 | 10.00747 | 238.7325 | IRM_MPMS-XL (Big Red) |  | magnetite_Wright 112982-01 | 0.00283763 | 5.061654e-06 | 259.9909 | 105.5743 | 238.7325 | IRM_MPMS-XL (Big Red) |  | magnetite_Wright 3006-01 | 0.0002352137 | 9.780042e-07 | 64.99725 | 10.00747 | 238.7325 | IRM_MPMS-XL (Big Red) |  | magnetite_Wright 4000-01 | 0.0004102961 | 3.510473e-06 | 190.0041 | 2.154578 | 238.7325 | IRM_MPMS-XL (Big Red) |  | magnetite_Wright 5000-01 | 0.0002916486 | 2.023204e-07 | 190.0227 | 10.00747 | 238.7325 | IRM_MPMS-XL (Big Red) |  | titanomagnetite_TM05 Purdue-01 | 0.000367958 | 2.840531e-06 | 59.99778 | 1.000576 | 159.155 | IRM_MPMS-XL (Big Red) |  | titanomagnetite_TM16BJW-01 | 0.0002510944 | 2.410555e-05 | 50.00078 | 316.723 | 79.5775 | IRM_MPMS-XL (Big Red) |  | titanomagnetite_TM20 NC-01 | 0.0009088501 | 1.595195e-05 | 270.0062 | 31.61889 | 238.7325 | IRM_MPMS-5S (Old Blue) |  | titanomagnetite_TM28 Purdue-01 | 2.827587e-06 | 2.610603e-07 | 70 | 1 | 199.89868 | IRM_MPMS-5S (Old Blue) |  | titanomagnetite_TM35BJW-01 | 4.023446e-05 | 2.443689e-06 | 50.00037 | 316.723 | 79.5775 | IRM_MPMS-XL (Big Red) |  | titanomagnetite_TM41 Purdue-01 | 4.071438e-06 | 5.733955e-07 | 70 | 1 | 199.89868 | IRM_MPMS-5S (Old Blue) |  | titanomagnetite_TM55 Purdue-01 | 1.393136e-05 | 1.252415e-06 | 60 | 1 | 159.155 | IRM_MPMS-XL (Big Red) |  | titanomagnetite_TM78 Purdue-01 | 7.548324e-09 | 1.28296e-09 | 69.99 | 1 | 199.89868 | IRM_MPMS-5S (Old Blue)
maghemite_AA_ 39951-01 | 0.0006127531 | 9.630444e-06 | 190.06 | 31.62955 | 238.7325 | IRM_MPMS-XL (Big Red) |  | maghemite_SkySpring 3315DX-01 | 0.0004616139 | 1.971792e-06 | 270.0079 | 997.3405 | 238.7325 | IRM_MPMS-XL (Big Red) |  | maghemite_Wright 4200-01 | 0.0004951168 | 3.975219e-06 | 190.0284 | 31.62955 | 238.7325 | IRM_MPMS-XL (Big Red) |  | magnetite_Wright 112982-01 | 0.002842222 | 2.303029e-07 | 259.9909 | 498.6702 | 238.7325 | IRM_MPMS-XL (Big Red) |  | magnetite_Wright 3006-01 | 0.0002339528 | 9.898283e-07 | 64.99725 | 31.62955 | 238.7325 | IRM_MPMS-XL (Big Red) |  | magnetite_Wright 4000-01 | 0.0004070408 | 3.152681e-06 | 190.0041 | 9.998934 | 238.7325 | IRM_MPMS-XL (Big Red) |  | magnetite_Wright 5000-01 | 0.0002907427 | 3.883295e-07 | 190.0227 | 31.62955 | 238.7325 | IRM_MPMS-XL (Big Red) |  | titanomagnetite_TM05 Purdue-01 | 0.00036772 | 2.807581e-06 | 59.99778 | 1.000576 | 238.7325 | IRM_MPMS-XL (Big Red) |  | titanomagnetite_TM16BJW-01 | 0.0002511666 | 2.368919e-05 | 50.00078 | 316.723 | 159.155 | IRM_MPMS-XL (Big Red) |  | titanomagnetite_TM20 NC-01 | 0.000907222 | 1.023715e-05 | 270.0062 | 99.94669 | 238.7325 | IRM_MPMS-5S (Old Blue) |  | titanomagnetite_TM28 Purdue-01 | 2.613409e-06 | 2.744534e-07 | 70 | 3 | 19.9739525 | IRM_MPMS-5S (Old Blue) |  | titanomagnetite_TM35BJW-01 | 4.025919e-05 | 2.444366e-06 | 50.00037 | 316.723 | 159.155 | IRM_MPMS-XL (Big Red) |  | titanomagnetite_TM41 Purdue-01 | 3.640401e-06 | 4.911747e-07 | 70 | 3 | 19.9739525 | IRM_MPMS-5S (Old Blue) |  | titanomagnetite_TM55 Purdue-01 | 1.393136e-05 | 1.257106e-06 | 60 | 1 | 238.7325 | IRM_MPMS-XL (Big Red) |  | titanomagnetite_TM78 Purdue-01 | 6.771519e-09 | 4.647633e-10 | 69.99 | 3 | 19.9739525 | IRM_MPMS-5S (Old Blue)
maghemite_AA_ 39951-01 | 0.0006059974 | 9.364841e-06 | 190.06 | 100.0534 | 238.7325 | IRM_MPMS-XL (Big Red) |  | maghemite_SkySpring 3315DX-01 | 0.0005006856 | 9.194845e-06 | 280.0108 | 1.000576 | 238.7325 | IRM_MPMS-XL (Big Red) |  | maghemite_Wright 4200-01 | 0.000492963 | 3.653983e-06 | 190.0284 | 100.0534 | 238.7325 | IRM_MPMS-XL (Big Red) |  | magnetite_Wright 112982-01 | 0.002841179 | 3.011561e-06 | 269.9941 | 1.000576 | 238.7325 | IRM_MPMS-XL (Big Red) |  | magnetite_Wright 3006-01 | 0.0002345298 | 6.405213e-07 | 64.99725 | 100.0534 | 238.7325 | IRM_MPMS-XL (Big Red) |  | magnetite_Wright 4000-01 | 0.0004037225 | 3.328948e-06 | 190.0041 | 46.41089 | 238.7325 | IRM_MPMS-XL (Big Red) |  | magnetite_Wright 5000-01 | 0.0002906869 | 3.477024e-07 | 190.0227 | 100.0534 | 238.7325 | IRM_MPMS-XL (Big Red) |  | titanomagnetite_TM05 Purdue-01 | 0.0003664523 | 2.710654e-06 | 59.99778 | 3.162956 | 19.894375 | IRM_MPMS-XL (Big Red) |  | titanomagnetite_TM16BJW-01 | 0.0002514386 | 2.383472e-05 | 50.00078 | 316.723 | 238.7325 | IRM_MPMS-XL (Big Red) |  | titanomagnetite_TM20 NC-01 | 0.0009617265 | 2.744444e-05 | 280.0074 | 1.000576 | 238.7325 | IRM_MPMS-5S (Old Blue) |  | titanomagnetite_TM28 Purdue-01 | 2.614084e-06 | 2.740141e-07 | 70 | 3 | 30.0007175 | IRM_MPMS-5S (Old Blue) |  | titanomagnetite_TM35BJW-01 | 4.022163e-05 | 2.451448e-06 | 50.00037 | 316.723 | 238.7325 | IRM_MPMS-XL (Big Red) |  | titanomagnetite_TM41 Purdue-01 | 3.639646e-06 | 4.888483e-07 | 70 | 3 | 30.0007175 | IRM_MPMS-5S (Old Blue) |  | titanomagnetite_TM55 Purdue-01 | 1.328404e-05 | 8.724689e-07 | 60 | 3.16 | 19.894375 | IRM_MPMS-XL (Big Red) |  | titanomagnetite_TM78 Purdue-01 | 6.890802e-09 | 9.808832e-10 | 69.99 | 3 | 30.0007175 | IRM_MPMS-5S (Old Blue)
maghemite_AA_ 39951-01 | 0.0005988737 | 8.377257e-06 | 190.06 | 316.723 | 238.7325 | IRM_MPMS-XL (Big Red) |  | maghemite_SkySpring 3315DX-01 | 0.0004905897 | 8.412494e-06 | 280.0108 | 5.6232 | 238.7325 | IRM_MPMS-XL (Big Red) |  | maghemite_Wright 4200-01 | 0.0004897415 | 2.785504e-06 | 190.0284 | 316.723 | 238.7325 | IRM_MPMS-XL (Big Red) |  | magnetite_Wright 112982-01 | 0.002837959 | 4.073683e-06 | 269.9941 | 4.727209 | 238.7325 | IRM_MPMS-XL (Big Red) |  | magnetite_Wright 3006-01 | 0.0002325138 | 6.163223e-07 | 64.99725 | 316.723 | 238.7325 | IRM_MPMS-XL (Big Red) |  | magnetite_Wright 4000-01 | 0.0004002346 | 3.033802e-06 | 190.0041 | 215.5172 | 238.7325 | IRM_MPMS-XL (Big Red) |  | magnetite_Wright 5000-01 | 0.0002902024 | -1.668968e-07 | 190.0227 | 316.723 | 238.7325 | IRM_MPMS-XL (Big Red) |  | titanomagnetite_TM05 Purdue-01 | 0.0003656621 | 2.697562e-06 | 59.99778 | 3.162956 | 39.78875 | IRM_MPMS-XL (Big Red) |  | titanomagnetite_TM16BJW-01 | 0.0002354018 | 1.892145e-05 | 50.00078 | 997.3405 | 15.9155 | IRM_MPMS-XL (Big Red) |  | titanomagnetite_TM20 NC-01 | 0.0009494582 | 2.540907e-05 | 280.0074 | 3.162956 | 238.7325 | IRM_MPMS-5S (Old Blue) |  | titanomagnetite_TM28 Purdue-01 | 2.614464e-06 | 2.741429e-07 | 70 | 3 | 49.97467 | IRM_MPMS-5S (Old Blue) |  | titanomagnetite_TM35BJW-01 | 3.963649e-05 | 1.342402e-06 | 50.00037 | 997.3405 | 15.9155 | IRM_MPMS-XL (Big Red) |  | titanomagnetite_TM41 Purdue-01 | 3.638823e-06 | 4.878411e-07 | 70 | 3 | 49.97467 | IRM_MPMS-5S (Old Blue) |  | titanomagnetite_TM55 Purdue-01 | 1.334033e-05 | 8.893554e-07 | 60 | 3.16 | 39.78875 | IRM_MPMS-XL (Big Red) |  | titanomagnetite_TM78 Purdue-01 | 6.891231e-09 | 8.023845e-10 | 69.99 | 3 | 49.97467 | IRM_MPMS-5S (Old Blue)
maghemite_AA_ 39951-01 | 0.0005953613 | 4.808368e-06 | 190.06 | 997.3405 | 238.7325 | IRM_MPMS-XL (Big Red) |  | maghemite_SkySpring 3315DX-01 | 0.0004812763 | 7.644679e-06 | 280.0108 | 31.58693 | 238.7325 | IRM_MPMS-XL (Big Red) |  | maghemite_Wright 4200-01 | 0.0004907108 | 8.646241e-09 | 190.0284 | 997.3405 | 238.7325 | IRM_MPMS-XL (Big Red) |  | magnetite_Wright 112982-01 | 0.002836027 | -6.691067e-07 | 269.9941 | 22.32143 | 238.7325 | IRM_MPMS-XL (Big Red) |  | magnetite_Wright 3006-01 | 0.0002316877 | -3.698549e-07 | 64.99725 | 997.3405 | 238.7325 | IRM_MPMS-XL (Big Red) |  | magnetite_Wright 4000-01 | 0.0003992935 | 6.260862e-07 | 190.0041 | 997.3405 | 238.7325 | IRM_MPMS-XL (Big Red) |  | magnetite_Wright 5000-01 | 0.0002916171 | -1.94403e-06 | 190.0227 | 997.3405 | 238.7325 | IRM_MPMS-XL (Big Red) |  | titanomagnetite_TM05 Purdue-01 | 0.0003653323 | 2.678594e-06 | 59.99778 | 3.162956 | 79.5775 | IRM_MPMS-XL (Big Red) |  | titanomagnetite_TM16BJW-01 | 0.0002363972 | 1.943666e-05 | 50.00078 | 997.3405 | 23.87325 | IRM_MPMS-XL (Big Red) |  | titanomagnetite_TM20 NC-01 | 0.0009394307 | 2.292889e-05 | 280.0074 | 9.998934 | 238.7325 | IRM_MPMS-5S (Old Blue) |  | titanomagnetite_TM28 Purdue-01 | 2.614495e-06 | 2.754415e-07 | 70 | 3 | 99.94934 | IRM_MPMS-5S (Old Blue) |  | titanomagnetite_TM35BJW-01 | 3.929952e-05 | 1.692226e-06 | 50.00037 | 997.3405 | 23.87325 | IRM_MPMS-XL (Big Red) |  | titanomagnetite_TM41 Purdue-01 | 3.637683e-06 | 4.891478e-07 | 70 | 3 | 99.94934 | IRM_MPMS-5S (Old Blue) |  | titanomagnetite_TM55 Purdue-01 | 1.332626e-05 | 8.79505e-07 | 60 | 3.16 | 79.5775 | IRM_MPMS-XL (Big Red) |  | titanomagnetite_TM78 Purdue-01 | 6.80966e-09 | 7.892388e-10 | 69.99 | 3 | 99.94934 | IRM_MPMS-5S (Old Blue)
maghemite_AA_ 39951-01 | 0.0006483651 | 1.036381e-05 | 200.0629 | 1.000576 | 238.7325 | IRM_MPMS-XL (Big Red) |  | maghemite_SkySpring 3315DX-01 | 0.0004728397 | 6.707247e-06 | 280.0108 | 177.5568 | 238.7325 | IRM_MPMS-XL (Big Red) |  | maghemite_Wright 4200-01 | 0.0005093625 | 4.30296e-06 | 200.0331 | 1.000576 | 238.7325 | IRM_MPMS-XL (Big Red) |  | magnetite_Wright 112982-01 | 0.002837121 | 4.933338e-06 | 269.9941 | 105.5743 | 238.7325 | IRM_MPMS-XL (Big Red) |  | magnetite_Wright 3006-01 | 0.0002417095 | 1.243023e-06 | 69.99703 | 1.000576 | 238.7325 | IRM_MPMS-XL (Big Red) |  | magnetite_Wright 4000-01 | 0.0004270717 | 3.865734e-06 | 200.0004 | 0.100003 | 238.7325 | IRM_MPMS-XL (Big Red) |  | magnetite_Wright 5000-01 | 0.0002944693 | 6.172298e-07 | 200.0344 | 1.000576 | 238.7325 | IRM_MPMS-XL (Big Red) |  | titanomagnetite_TM05 Purdue-01 | 0.0003653046 | 2.661834e-06 | 59.99778 | 3.162956 | 159.155 | IRM_MPMS-XL (Big Red) |  | titanomagnetite_TM16BJW-01 | 0.0002357996 | 1.881055e-05 | 50.00078 | 997.3405 | 79.5775 | IRM_MPMS-XL (Big Red) |  | titanomagnetite_TM20 NC-01 | 0.0009277339 | 1.967682e-05 | 280.0074 | 31.61889 | 238.7325 | IRM_MPMS-5S (Old Blue) |  | titanomagnetite_TM28 Purdue-01 | 2.607231e-06 | 2.79271e-07 | 70 | 3 | 199.89868 | IRM_MPMS-5S (Old Blue) |  | titanomagnetite_TM35BJW-01 | 3.900452e-05 | 1.769798e-06 | 50.00037 | 997.3405 | 79.5775 | IRM_MPMS-XL (Big Red) |  | titanomagnetite_TM41 Purdue-01 | 3.629554e-06 | 4.939012e-07 | 70 | 3 | 199.89868 | IRM_MPMS-5S (Old Blue) |  | titanomagnetite_TM55 Purdue-01 | 1.329811e-05 | 8.724689e-07 | 60 | 3.16 | 159.155 | IRM_MPMS-XL (Big Red) |  | titanomagnetite_TM78 Purdue-01 | 6.912652e-09 | 7.710956e-10 | 69.99 | 3 | 199.89868 | IRM_MPMS-5S (Old Blue)
maghemite_AA_ 39951-01 | 0.000640896 | 1.032219e-05 | 200.0629 | 3.163809 | 238.7325 | IRM_MPMS-XL (Big Red) |  | maghemite_SkySpring 3315DX-01 | 0.0004689234 | 2.326614e-06 | 280.0108 | 997.3405 | 238.7325 | IRM_MPMS-XL (Big Red) |  | maghemite_Wright 4200-01 | 0.0005066095 | 4.33687e-06 | 200.0331 | 3.163809 | 238.7325 | IRM_MPMS-XL (Big Red) |  | magnetite_Wright 112982-01 | 0.002844191 | 2.619614e-07 | 269.9941 | 498.6702 | 238.7325 | IRM_MPMS-XL (Big Red) |  | magnetite_Wright 3006-01 | 0.0002406331 | 1.203542e-06 | 69.99703 | 3.163809 | 238.7325 | IRM_MPMS-XL (Big Red) |  | magnetite_Wright 4000-01 | 0.0004226782 | 3.701553e-06 | 200.0004 | 0.4641457 | 238.7325 | IRM_MPMS-XL (Big Red) |  | magnetite_Wright 5000-01 | 0.0002939315 | 5.763572e-07 | 200.0344 | 3.163809 | 238.7325 | IRM_MPMS-XL (Big Red) |  | titanomagnetite_TM05 Purdue-01 | 0.0003651676 | 2.656114e-06 | 59.99778 | 3.162956 | 238.7325 | IRM_MPMS-XL (Big Red) |  | titanomagnetite_TM16BJW-01 | 0.0002358503 | 1.830233e-05 | 50.00078 | 997.3405 | 159.155 | IRM_MPMS-XL (Big Red) |  | titanomagnetite_TM20 NC-01 | 0.0009228807 | 1.366847e-05 | 280.0074 | 99.94669 | 238.7325 | IRM_MPMS-5S (Old Blue) |  | titanomagnetite_TM28 Purdue-01 | 2.390914e-06 | 2.37662e-07 | 70 | 10 | 19.9739525 | IRM_MPMS-5S (Old Blue) |  | titanomagnetite_TM35BJW-01 | 3.886809e-05 | 1.87987e-06 | 50.00037 | 997.3405 | 159.155 | IRM_MPMS-XL (Big Red) |  | titanomagnetite_TM41 Purdue-01 | 3.318051e-06 | 3.36656e-07 | 70 | 10 | 19.9739525 | IRM_MPMS-5S (Old Blue) |  | titanomagnetite_TM55 Purdue-01 | 1.332157e-05 | 8.771596e-07 | 60 | 3.16 | 238.7325 | IRM_MPMS-XL (Big Red) |  | titanomagnetite_TM78 Purdue-01 | 6.72606e-09 | 4.318414e-10 | 69.99 | 10 | 19.9739525 | IRM_MPMS-5S (Old Blue)
maghemite_AA_ 39951-01 | 0.0006335992 | 9.838319e-06 | 200.0629 | 10.00747 | 238.7325 | IRM_MPMS-XL (Big Red) |  | maghemite_SkySpring 3315DX-01 | 0.0005107135 | 9.853541e-06 | 290.0067 | 1.000576 | 238.7325 | IRM_MPMS-XL (Big Red) |  | maghemite_Wright 4200-01 | 0.00050381 | 4.087571e-06 | 200.0331 | 10.00747 | 238.7325 | IRM_MPMS-XL (Big Red) |  | magnetite_Wright 112982-01 | 0.002842297 | 2.806067e-06 | 280.0015 | 1.000576 | 238.7325 | IRM_MPMS-XL (Big Red) |  | magnetite_Wright 3006-01 | 0.0002397875 | 1.03142e-06 | 69.99703 | 10.00747 | 238.7325 | IRM_MPMS-XL (Big Red) |  | magnetite_Wright 4000-01 | 0.0004191703 | 3.588094e-06 | 200.0004 | 2.154578 | 238.7325 | IRM_MPMS-XL (Big Red) |  | magnetite_Wright 5000-01 | 0.00029354 | 3.086227e-07 | 200.0344 | 10.00747 | 238.7325 | IRM_MPMS-XL (Big Red) |  | titanomagnetite_TM05 Purdue-01 | 0.0003643322 | 2.233933e-06 | 59.99778 | 9.998934 | 19.894375 | IRM_MPMS-XL (Big Red) |  | titanomagnetite_TM16BJW-01 | 0.0002359054 | 1.842492e-05 | 50.00078 | 997.3405 | 238.7325 | IRM_MPMS-XL (Big Red) |  | titanomagnetite_TM20 NC-01 | 0.000978488 | 2.740112e-05 | 290.0034 | 1.000576 | 238.7325 | IRM_MPMS-5S (Old Blue) |  | titanomagnetite_TM28 Purdue-01 | 2.393943e-06 | 2.369303e-07 | 70 | 10 | 30.0007175 | IRM_MPMS-5S (Old Blue) |  | titanomagnetite_TM35BJW-01 | 3.872057e-05 | 1.90768e-06 | 50.00037 | 997.3405 | 238.7325 | IRM_MPMS-XL (Big Red) |  | titanomagnetite_TM41 Purdue-01 | 3.324904e-06 | 3.362153e-07 | 70 | 10 | 30.0007175 | IRM_MPMS-5S (Old Blue) |  | titanomagnetite_TM55 Purdue-01 | 1.277745e-05 | 7.092328e-07 | 60 | 10 | 19.894375 | IRM_MPMS-XL (Big Red) |  | titanomagnetite_TM78 Purdue-01 | 6.393114e-09 | 2.860978e-10 | 69.99 | 10 | 30.0007175 | IRM_MPMS-5S (Old Blue)
maghemite_AA_ 39951-01 | 0.000625248 | 9.913606e-06 | 200.0629 | 31.62955 | 238.7325 | IRM_MPMS-XL (Big Red) |  | maghemite_SkySpring 3315DX-01 | 0.0004997169 | 8.958541e-06 | 290.0067 | 5.6232 | 238.7325 | IRM_MPMS-XL (Big Red) |  | maghemite_Wright 4200-01 | 0.0004998288 | 4.136561e-06 | 200.0331 | 31.62955 | 238.7325 | IRM_MPMS-XL (Big Red) |  | magnetite_Wright 112982-01 | 0.002838717 | 3.836476e-06 | 280.0015 | 4.727209 | 238.7325 | IRM_MPMS-XL (Big Red) |  | magnetite_Wright 3006-01 | 0.0002384746 | 1.061544e-06 | 69.99703 | 31.62955 | 238.7325 | IRM_MPMS-XL (Big Red) |  | magnetite_Wright 4000-01 | 0.0004158429 | 3.303351e-06 | 200.0004 | 9.998934 | 238.7325 | IRM_MPMS-XL (Big Red) |  | magnetite_Wright 5000-01 | 0.0002925796 | 4.336254e-07 | 200.0344 | 31.62955 | 238.7325 | IRM_MPMS-XL (Big Red) |  | titanomagnetite_TM05 Purdue-01 | 0.0003635794 | 2.257329e-06 | 59.99778 | 9.998934 | 39.78875 | IRM_MPMS-XL (Big Red) |  | titanomagnetite_TM16BJW-01 | 0.0006910778 | 0.0001187564 | 59.99907 | 1.000576 | 15.9155 | IRM_MPMS-XL (Big Red) |  | titanomagnetite_TM20 NC-01 | 0.0009668883 | 2.55341e-05 | 290.0034 | 3.162956 | 238.7325 | IRM_MPMS-5S (Old Blue) |  | titanomagnetite_TM28 Purdue-01 | 2.394693e-06 | 2.377665e-07 | 70 | 10 | 49.97467 | IRM_MPMS-5S (Old Blue) |  | titanomagnetite_TM35BJW-01 | 7.752309e-05 | 1.270618e-05 | 59.9972 | 1.000576 | 15.9155 | IRM_MPMS-XL (Big Red) |  | titanomagnetite_TM41 Purdue-01 | 3.321022e-06 | 3.374389e-07 | 70 | 10 | 49.97467 | IRM_MPMS-5S (Old Blue) |  | titanomagnetite_TM55 Purdue-01 | 1.280559e-05 | 7.064184e-07 | 60 | 10 | 39.78875 | IRM_MPMS-XL (Big Red) |  | titanomagnetite_TM78 Purdue-01 | 6.342633e-09 | 2.729183e-10 | 69.99 | 10 | 49.97467 | IRM_MPMS-5S (Old Blue)
maghemite_AA_ 39951-01 | 0.0006182638 | 9.677478e-06 | 200.0629 | 100.0534 | 238.7325 | IRM_MPMS-XL (Big Red) |  | maghemite_SkySpring 3315DX-01 | 0.0004896207 | 8.126133e-06 | 290.0067 | 31.58693 | 238.7325 | IRM_MPMS-XL (Big Red) |  | maghemite_Wright 4200-01 | 0.0004975098 | 3.791042e-06 | 200.0331 | 100.0534 | 238.7325 | IRM_MPMS-XL (Big Red) |  | magnetite_Wright 112982-01 | 0.002836855 | -9.07161e-07 | 280.0015 | 22.32143 | 238.7325 | IRM_MPMS-XL (Big Red) |  | magnetite_Wright 3006-01 | 0.0002382907 | 7.385458e-07 | 69.99703 | 100.0534 | 238.7325 | IRM_MPMS-XL (Big Red) |  | magnetite_Wright 4000-01 | 0.000412385 | 3.362356e-06 | 200.0004 | 46.41089 | 238.7325 | IRM_MPMS-XL (Big Red) |  | magnetite_Wright 5000-01 | 0.0002923951 | 3.698424e-07 | 200.0344 | 100.0534 | 238.7325 | IRM_MPMS-XL (Big Red) |  | titanomagnetite_TM05 Purdue-01 | 0.0003631697 | 2.257861e-06 | 59.99778 | 9.998934 | 79.5775 | IRM_MPMS-XL (Big Red) |  | titanomagnetite_TM16BJW-01 | 0.0006908185 | 0.0001179826 | 59.99907 | 1.000576 | 23.87325 | IRM_MPMS-XL (Big Red) |  | titanomagnetite_TM20 NC-01 | 0.0009576574 | 2.340508e-05 | 290.0034 | 9.998934 | 238.7325 | IRM_MPMS-5S (Old Blue) |  | titanomagnetite_TM28 Purdue-01 | 2.394943e-06 | 2.373532e-07 | 70 | 10 | 99.94934 | IRM_MPMS-5S (Old Blue) |  | titanomagnetite_TM35BJW-01 | 7.806726e-05 | 1.244373e-05 | 59.9972 | 1.000576 | 23.87325 | IRM_MPMS-XL (Big Red) |  | titanomagnetite_TM41 Purdue-01 | 3.319602e-06 | 3.365485e-07 | 70 | 10 | 99.94934 | IRM_MPMS-5S (Old Blue) |  | titanomagnetite_TM55 Purdue-01 | 1.279152e-05 | 7.007895e-07 | 60 | 10 | 79.5775 | IRM_MPMS-XL (Big Red) |  | titanomagnetite_TM78 Purdue-01 | 6.627397e-09 | 3.659674e-10 | 69.99 | 10 | 99.94934 | IRM_MPMS-5S (Old Blue)
maghemite_AA_ 39951-01 | 0.0006105697 | 8.588735e-06 | 200.0629 | 316.723 | 238.7325 | IRM_MPMS-XL (Big Red) |  | maghemite_SkySpring 3315DX-01 | 0.0004807967 | 7.175816e-06 | 290.0067 | 177.5568 | 238.7325 | IRM_MPMS-XL (Big Red) |  | maghemite_Wright 4200-01 | 0.0004944679 | 2.839846e-06 | 200.0331 | 316.723 | 238.7325 | IRM_MPMS-XL (Big Red) |  | magnetite_Wright 112982-01 | 0.002838362 | 4.675956e-06 | 280.0015 | 105.5743 | 238.7325 | IRM_MPMS-XL (Big Red) |  | magnetite_Wright 3006-01 | 0.000236968 | 6.562935e-07 | 69.99703 | 316.723 | 238.7325 | IRM_MPMS-XL (Big Red) |  | magnetite_Wright 4000-01 | 0.0004086891 | 3.085673e-06 | 200.0004 | 215.5172 | 238.7325 | IRM_MPMS-XL (Big Red) |  | magnetite_Wright 5000-01 | 0.0002917642 | -2.104286e-07 | 200.0344 | 316.723 | 238.7325 | IRM_MPMS-XL (Big Red) |  | titanomagnetite_TM05 Purdue-01 | 0.0003631263 | 2.254491e-06 | 59.99778 | 9.998934 | 159.155 | IRM_MPMS-XL (Big Red) |  | titanomagnetite_TM16BJW-01 | 0.000690684 | 0.0001185032 | 59.99907 | 1.000576 | 79.5775 | IRM_MPMS-XL (Big Red) |  | titanomagnetite_TM20 NC-01 | 0.0009455921 | 2.176512e-05 | 290.0034 | 31.61889 | 238.7325 | IRM_MPMS-5S (Old Blue) |  | titanomagnetite_TM28 Purdue-01 | 2.38877e-06 | 2.374368e-07 | 70 | 10 | 199.89868 | IRM_MPMS-5S (Old Blue) |  | titanomagnetite_TM35BJW-01 | 7.840708e-05 | 1.233555e-05 | 59.9972 | 1.000576 | 79.5775 | IRM_MPMS-XL (Big Red) |  | titanomagnetite_TM41 Purdue-01 | 3.312238e-06 | 3.364014e-07 | 70 | 10 | 199.89868 | IRM_MPMS-5S (Old Blue) |  | titanomagnetite_TM55 Purdue-01 | 1.280559e-05 | 6.972715e-07 | 60 | 10 | 159.155 | IRM_MPMS-XL (Big Red) |  | titanomagnetite_TM78 Purdue-01 | 6.598493e-09 | 4.02711e-10 | 69.99 | 10 | 199.89868 | IRM_MPMS-5S (Old Blue)
maghemite_AA_ 39951-01 | 0.0006072148 | 4.98596e-06 | 200.0629 | 997.3405 | 238.7325 | IRM_MPMS-XL (Big Red) |  | maghemite_SkySpring 3315DX-01 | 0.0004762857 | 2.73227e-06 | 290.0067 | 997.3405 | 238.7325 | IRM_MPMS-XL (Big Red) |  | maghemite_Wright 4200-01 | 0.0004954848 | 1.071951e-07 | 200.0331 | 997.3405 | 238.7325 | IRM_MPMS-XL (Big Red) |  | magnetite_Wright 112982-01 | 0.002844174 | 5.719043e-08 | 280.0015 | 498.6702 | 238.7325 | IRM_MPMS-XL (Big Red) |  | magnetite_Wright 3006-01 | 0.0002360419 | -3.906133e-07 | 69.99703 | 997.3405 | 238.7325 | IRM_MPMS-XL (Big Red) |  | magnetite_Wright 4000-01 | 0.0004078485 | 5.67304e-07 | 200.0004 | 997.3405 | 238.7325 | IRM_MPMS-XL (Big Red) |  | magnetite_Wright 5000-01 | 0.000293411 | -1.92768e-06 | 200.0344 | 997.3405 | 238.7325 | IRM_MPMS-XL (Big Red) |  | titanomagnetite_TM05 Purdue-01 | 0.000363107 | 2.254042e-06 | 59.99778 | 9.998934 | 238.7325 | IRM_MPMS-XL (Big Red) |  | titanomagnetite_TM16BJW-01 | 0.0006909042 | 0.0001204372 | 59.99907 | 1.000576 | 159.155 | IRM_MPMS-XL (Big Red) |  | titanomagnetite_TM20 NC-01 | 0.0009396069 | 1.696715e-05 | 290.0034 | 99.94669 | 238.7325 | IRM_MPMS-5S (Old Blue) |  | titanomagnetite_TM28 Purdue-01 | 2.247973e-06 | 2.05362e-07 | 70 | 30 | 19.9739525 | IRM_MPMS-5S (Old Blue) |  | titanomagnetite_TM35BJW-01 | 7.866688e-05 | 1.227962e-05 | 59.9972 | 1.000576 | 159.155 | IRM_MPMS-XL (Big Red) |  | titanomagnetite_TM41 Purdue-01 | 3.149151e-06 | 2.641806e-07 | 70 | 30 | 19.9739525 | IRM_MPMS-5S (Old Blue) |  | titanomagnetite_TM55 Purdue-01 | 1.280559e-05 | 6.989133e-07 | 60 | 10 | 238.7325 | IRM_MPMS-XL (Big Red) |  | titanomagnetite_TM78 Purdue-01 | 1.0941e-08 | -5.35182e-10 | 69.99 | 30 | 19.9739525 | IRM_MPMS-5S (Old Blue)
maghemite_AA_ 39951-01 | 0.0006613665 | 1.069608e-05 | 210.0664 | 1.000576 | 238.7325 | IRM_MPMS-XL (Big Red) |  | maghemite_SkySpring 3315DX-01 | 0.0005211169 | 1.061113e-05 | 300.0013 | 1.000576 | 238.7325 | IRM_MPMS-XL (Big Red) |  | maghemite_Wright 4200-01 | 0.0005141183 | 4.378595e-06 | 210.0289 | 1.000576 | 238.7325 | IRM_MPMS-XL (Big Red) |  | magnetite_Wright 112982-01 | 0.002844761 | 2.727121e-06 | 289.9985 | 1.000576 | 238.7325 | IRM_MPMS-XL (Big Red) |  | magnetite_Wright 3006-01 | 0.0002474768 | 1.345047e-06 | 74.99856 | 1.000576 | 238.7325 | IRM_MPMS-XL (Big Red) |  | magnetite_Wright 4000-01 | 0.0004360889 | 3.941149e-06 | 210.0026 | 0.100003 | 238.7325 | IRM_MPMS-XL (Big Red) |  | magnetite_Wright 5000-01 | 0.0002963805 | 6.092479e-07 | 210.0318 | 1.000576 | 238.7325 | IRM_MPMS-XL (Big Red) |  | titanomagnetite_TM05 Purdue-01 | 0.0003606852 | 2.411768e-06 | 59.99778 | 31.61889 | 19.894375 | IRM_MPMS-XL (Big Red) |  | titanomagnetite_TM16BJW-01 | 0.0006892334 | 0.0001224622 | 59.99907 | 1.000576 | 238.7325 | IRM_MPMS-XL (Big Red) |  | titanomagnetite_TM20 NC-01 | 0.0009945647 | 2.615289e-05 | 299.9966 | 1.000576 | 238.7325 | IRM_MPMS-5S (Old Blue) |  | titanomagnetite_TM28 Purdue-01 | 2.251903e-06 | 2.055524e-07 | 70 | 30 | 30.0007175 | IRM_MPMS-5S (Old Blue) |  | titanomagnetite_TM35BJW-01 | 7.882882e-05 | 1.223121e-05 | 59.9972 | 1.000576 | 238.7325 | IRM_MPMS-XL (Big Red) |  | titanomagnetite_TM41 Purdue-01 | 3.148805e-06 | 2.651643e-07 | 70 | 30 | 30.0007175 | IRM_MPMS-5S (Old Blue) |  | titanomagnetite_TM55 Purdue-01 | 1.227085e-05 | 6.191715e-07 | 60 | 31.6 | 19.894375 | IRM_MPMS-XL (Big Red) |  | titanomagnetite_TM78 Purdue-01 | 7.200061e-09 | -6.217651e-10 | 69.99 | 30 | 30.0007175 | IRM_MPMS-5S (Old Blue)
maghemite_AA_ 39951-01 | 0.0006535747 | 1.063897e-05 | 210.0664 | 3.163809 | 238.7325 | IRM_MPMS-XL (Big Red) |  | maghemite_SkySpring 3315DX-01 | 0.0005090062 | 9.534446e-06 | 300.0013 | 5.6232 | 238.7325 | IRM_MPMS-XL (Big Red) |  | maghemite_Wright 4200-01 | 0.0005114065 | 4.445938e-06 | 210.0289 | 3.163809 | 238.7325 | IRM_MPMS-XL (Big Red) |  | magnetite_Wright 112982-01 | 0.002842483 | 3.582311e-06 | 289.9985 | 4.727209 | 238.7325 | IRM_MPMS-XL (Big Red) |  | magnetite_Wright 3006-01 | 0.0002463063 | 1.28081e-06 | 74.99856 | 3.163809 | 238.7325 | IRM_MPMS-XL (Big Red) |  | magnetite_Wright 4000-01 | 0.0004315907 | 3.724818e-06 | 210.0026 | 0.4641457 | 238.7325 | IRM_MPMS-XL (Big Red) |  | magnetite_Wright 5000-01 | 0.0002958863 | 5.743354e-07 | 210.0318 | 3.163809 | 238.7325 | IRM_MPMS-XL (Big Red) |  | titanomagnetite_TM05 Purdue-01 | 0.0003606972 | 2.406893e-06 | 59.99778 | 31.61889 | 39.78875 | IRM_MPMS-XL (Big Red) |  | titanomagnetite_TM16BJW-01 | 0.000596981 | 0.0001098261 | 59.99907 | 3.163809 | 15.9155 | IRM_MPMS-XL (Big Red) |  | titanomagnetite_TM20 NC-01 | 0.0009837537 | 2.527977e-05 | 299.9966 | 3.162956 | 238.7325 | IRM_MPMS-5S (Old Blue) |  | titanomagnetite_TM28 Purdue-01 | 2.253221e-06 | 2.054161e-07 | 70 | 30 | 49.97467 | IRM_MPMS-5S (Old Blue) |  | titanomagnetite_TM35BJW-01 | 7.183618e-05 | 9.002257e-06 | 59.9972 | 3.163809 | 15.9155 | IRM_MPMS-XL (Big Red) |  | titanomagnetite_TM41 Purdue-01 | 3.146794e-06 | 2.642439e-07 | 70 | 30 | 49.97467 | IRM_MPMS-5S (Old Blue) |  | titanomagnetite_TM55 Purdue-01 | 1.235529e-05 | 6.191715e-07 | 60 | 31.6 | 39.78875 | IRM_MPMS-XL (Big Red) |  | titanomagnetite_TM78 Purdue-01 | 7.572776e-09 | 1.222247e-10 | 69.99 | 30 | 49.97467 | IRM_MPMS-5S (Old Blue)
maghemite_AA_ 39951-01 | 0.0006459752 | 1.031596e-05 | 210.0664 | 10.00747 | 238.7325 | IRM_MPMS-XL (Big Red) |  | maghemite_SkySpring 3315DX-01 | 0.0004981472 | 8.625409e-06 | 300.0013 | 31.58693 | 238.7325 | IRM_MPMS-XL (Big Red) |  | maghemite_Wright 4200-01 | 0.0005085981 | 4.215581e-06 | 210.0289 | 10.00747 | 238.7325 | IRM_MPMS-XL (Big Red) |  | magnetite_Wright 112982-01 | 0.002841283 | -9.358309e-07 | 289.9985 | 22.32143 | 238.7325 | IRM_MPMS-XL (Big Red) |  | magnetite_Wright 3006-01 | 0.0002453994 | 1.109666e-06 | 74.99856 | 10.00747 | 238.7325 | IRM_MPMS-XL (Big Red) |  | magnetite_Wright 4000-01 | 0.0004280978 | 3.675638e-06 | 210.0026 | 2.154578 | 238.7325 | IRM_MPMS-XL (Big Red) |  | magnetite_Wright 5000-01 | 0.0002954294 | 4.107856e-07 | 210.0318 | 10.00747 | 238.7325 | IRM_MPMS-XL (Big Red) |  | titanomagnetite_TM05 Purdue-01 | 0.0003605582 | 2.409431e-06 | 59.99778 | 31.61889 | 79.5775 | IRM_MPMS-XL (Big Red) |  | titanomagnetite_TM16BJW-01 | 0.0005969696 | 0.0001099131 | 59.99907 | 3.163809 | 23.87325 | IRM_MPMS-XL (Big Red) |  | titanomagnetite_TM20 NC-01 | 0.0009748044 | 2.33428e-05 | 299.9966 | 9.998934 | 238.7325 | IRM_MPMS-5S (Old Blue) |  | titanomagnetite_TM28 Purdue-01 | 2.251711e-06 | 2.055081e-07 | 70 | 30 | 99.94934 | IRM_MPMS-5S (Old Blue) |  | titanomagnetite_TM35BJW-01 | 7.202526e-05 | 8.989373e-06 | 59.9972 | 3.163809 | 23.87325 | IRM_MPMS-XL (Big Red) |  | titanomagnetite_TM41 Purdue-01 | 3.147595e-06 | 2.650733e-07 | 70 | 30 | 99.94934 | IRM_MPMS-5S (Old Blue) |  | titanomagnetite_TM55 Purdue-01 | 1.234121e-05 | 6.09321e-07 | 60 | 31.6 | 79.5775 | IRM_MPMS-XL (Big Red) |  | titanomagnetite_TM78 Purdue-01 | 5.931425e-09 | 2.54659e-10 | 69.99 | 30 | 99.94934 | IRM_MPMS-5S (Old Blue)
maghemite_AA_ 39951-01 | 0.0006373334 | 1.020509e-05 | 210.0664 | 31.62955 | 238.7325 | IRM_MPMS-XL (Big Red) |  | maghemite_SkySpring 3315DX-01 | 0.0004887215 | 7.620232e-06 | 300.0013 | 177.5568 | 238.7325 | IRM_MPMS-XL (Big Red) |  | maghemite_Wright 4200-01 | 0.0005046059 | 4.256472e-06 | 210.0289 | 31.62955 | 238.7325 | IRM_MPMS-XL (Big Red) |  | magnetite_Wright 112982-01 | 0.002842369 | 4.594418e-06 | 289.9985 | 105.5743 | 238.7325 | IRM_MPMS-XL (Big Red) |  | magnetite_Wright 3006-01 | 0.0002440879 | 1.143492e-06 | 74.99856 | 31.62955 | 238.7325 | IRM_MPMS-XL (Big Red) |  | magnetite_Wright 4000-01 | 0.0004246682 | 3.409273e-06 | 210.0026 | 9.998934 | 238.7325 | IRM_MPMS-XL (Big Red) |  | magnetite_Wright 5000-01 | 0.0002946065 | 4.410191e-07 | 210.0318 | 31.62955 | 238.7325 | IRM_MPMS-XL (Big Red) |  | titanomagnetite_TM05 Purdue-01 | 0.0003603604 | 2.406481e-06 | 59.99778 | 31.61889 | 159.155 | IRM_MPMS-XL (Big Red) |  | titanomagnetite_TM16BJW-01 | 0.0005969284 | 0.0001100267 | 59.99907 | 3.163809 | 79.5775 | IRM_MPMS-XL (Big Red) |  | titanomagnetite_TM20 NC-01 | 0.0009632957 | 2.236999e-05 | 299.9966 | 31.61889 | 238.7325 | IRM_MPMS-5S (Old Blue) |  | titanomagnetite_TM28 Purdue-01 | 2.248279e-06 | 2.050599e-07 | 70 | 30 | 199.89868 | IRM_MPMS-5S (Old Blue) |  | titanomagnetite_TM35BJW-01 | 7.205086e-05 | 8.978505e-06 | 59.9972 | 3.163809 | 79.5775 | IRM_MPMS-XL (Big Red) |  | titanomagnetite_TM41 Purdue-01 | 3.139841e-06 | 2.646856e-07 | 70 | 30 | 199.89868 | IRM_MPMS-5S (Old Blue) |  | titanomagnetite_TM55 Purdue-01 | 1.231307e-05 | 6.381688e-07 | 60 | 31.6 | 159.155 | IRM_MPMS-XL (Big Red) |  | titanomagnetite_TM78 Purdue-01 | 6.470478e-09 | 3.753116e-10 | 69.99 | 30 | 199.89868 | IRM_MPMS-5S (Old Blue)
maghemite_AA_ 39951-01 | 0.0006301424 | 9.957973e-06 | 210.0664 | 100.0534 | 238.7325 | IRM_MPMS-XL (Big Red) |  | maghemite_SkySpring 3315DX-01 | 0.0004838901 | 3.184918e-06 | 300.0013 | 997.3405 | 238.7325 | IRM_MPMS-XL (Big Red) |  | maghemite_Wright 4200-01 | 0.0005020985 | 3.913488e-06 | 210.0289 | 100.0534 | 238.7325 | IRM_MPMS-XL (Big Red) |  | magnetite_Wright 112982-01 | 0.002849155 | 2.344913e-07 | 289.9985 | 498.6702 | 238.7325 | IRM_MPMS-XL (Big Red) |  | magnetite_Wright 3006-01 | 0.0002436342 | 1.287506e-06 | 74.99856 | 100.0534 | 238.7325 | IRM_MPMS-XL (Big Red) |  | magnetite_Wright 4000-01 | 0.0004210982 | 3.38859e-06 | 210.0026 | 46.41089 | 238.7325 | IRM_MPMS-XL (Big Red) |  | magnetite_Wright 5000-01 | 0.0002943593 | 3.879064e-07 | 210.0318 | 100.0534 | 238.7325 | IRM_MPMS-XL (Big Red) |  | titanomagnetite_TM05 Purdue-01 | 0.0003603859 | 2.408192e-06 | 59.99778 | 31.61889 | 238.7325 | IRM_MPMS-XL (Big Red) |  | titanomagnetite_TM16BJW-01 | 0.0005969326 | 0.0001104469 | 59.99907 | 3.163809 | 159.155 | IRM_MPMS-XL (Big Red) |  | titanomagnetite_TM20 NC-01 | 0.0009570908 | 1.924043e-05 | 299.9966 | 99.94669 | 238.7325 | IRM_MPMS-5S (Old Blue) |  | titanomagnetite_TM28 Purdue-01 | 2.117528e-06 | 2.128147e-07 | 70 | 99.9 | 19.9739525 | IRM_MPMS-5S (Old Blue) |  | titanomagnetite_TM35BJW-01 | 7.207868e-05 | 8.973478e-06 | 59.9972 | 3.163809 | 159.155 | IRM_MPMS-XL (Big Red) |  | titanomagnetite_TM41 Purdue-01 | 2.97933e-06 | 2.69125e-07 | 70 | 99.9 | 19.9739525 | IRM_MPMS-5S (Old Blue) |  | titanomagnetite_TM55 Purdue-01 | 1.233652e-05 | 6.285529e-07 | 60 | 31.6 | 238.7325 | IRM_MPMS-XL (Big Red) |  | titanomagnetite_TM78 Purdue-01 | 1.10546e-08 | -5.574861e-10 | 69.99 | 99.9 | 19.9739525 | IRM_MPMS-5S (Old Blue)
maghemite_AA_ 39951-01 | 0.0006227268 | 8.786685e-06 | 210.0664 | 316.723 | 238.7325 | IRM_MPMS-XL (Big Red) | [9 empty] | maghemite_Wright 4200-01 | 0.0004993684 | 2.905354e-06 | 210.0289 | 316.723 | 238.7325 | IRM_MPMS-XL (Big Red) |  | magnetite_Wright 112982-01 | 0.002847176 | 2.694587e-06 | 300.0048 | 1.000576 | 238.7325 | IRM_MPMS-XL (Big Red) |  | magnetite_Wright 3006-01 | 0.0002424645 | 6.999982e-07 | 74.99856 | 316.723 | 238.7325 | IRM_MPMS-XL (Big Red) |  | magnetite_Wright 4000-01 | 0.0004171825 | 3.131967e-06 | 210.0026 | 215.5172 | 238.7325 | IRM_MPMS-XL (Big Red) |  | magnetite_Wright 5000-01 | 0.0002938779 | -2.24523e-07 | 210.0318 | 316.723 | 238.7325 | IRM_MPMS-XL (Big Red) |  | titanomagnetite_TM05 Purdue-01 | 0.000360264 | 2.101967e-06 | 59.99778 | 99.94669 | 19.894375 | IRM_MPMS-XL (Big Red) |  | titanomagnetite_TM16BJW-01 | 0.0005970719 | 0.0001111038 | 59.99907 | 3.163809 | 238.7325 | IRM_MPMS-XL (Big Red) | [9 empty] | titanomagnetite_TM28 Purdue-01 | 2.108916e-06 | 2.155372e-07 | 70 | 99.9 | 30.0007175 | IRM_MPMS-5S (Old Blue) |  | titanomagnetite_TM35BJW-01 | 7.214144e-05 | 8.962193e-06 | 59.9972 | 3.163809 | 238.7325 | IRM_MPMS-XL (Big Red) |  | titanomagnetite_TM41 Purdue-01 | 2.972839e-06 | 2.678769e-07 | 70 | 99.9 | 30.0007175 | IRM_MPMS-5S (Old Blue) |  | titanomagnetite_TM55 Purdue-01 | 1.193312e-05 | 6.248003e-07 | 60 | 99.9 | 19.894375 | IRM_MPMS-XL (Big Red) |  | titanomagnetite_TM78 Purdue-01 | 8.139739e-09 | -1.074351e-09 | 69.99 | 99.9 | 30.0007175 | IRM_MPMS-5S (Old Blue)
maghemite_AA_ 39951-01 | 0.0006188895 | 5.21591e-06 | 210.0664 | 997.3405 | 238.7325 | IRM_MPMS-XL (Big Red) | [9 empty] | maghemite_Wright 4200-01 | 0.0004999827 | 2.260031e-07 | 210.0289 | 997.3405 | 238.7325 | IRM_MPMS-XL (Big Red) |  | magnetite_Wright 112982-01 | 0.002843675 | 3.419606e-06 | 300.0048 | 4.727209 | 238.7325 | IRM_MPMS-XL (Big Red) |  | magnetite_Wright 3006-01 | 0.0002414574 | -3.657631e-07 | 74.99856 | 997.3405 | 238.7325 | IRM_MPMS-XL (Big Red) |  | magnetite_Wright 4000-01 | 0.0004166182 | 5.623798e-07 | 210.0026 | 997.3405 | 238.7325 | IRM_MPMS-XL (Big Red) |  | magnetite_Wright 5000-01 | 0.0002952842 | -1.919615e-06 | 210.0318 | 997.3405 | 238.7325 | IRM_MPMS-XL (Big Red) |  | titanomagnetite_TM05 Purdue-01 | 0.0003595231 | 2.220346e-06 | 59.99778 | 99.94669 | 39.78875 | IRM_MPMS-XL (Big Red) |  | titanomagnetite_TM16BJW-01 | 0.0005216522 | 9.126613e-05 | 59.99907 | 10.00747 | 15.9155 | IRM_MPMS-XL (Big Red) | [9 empty] | titanomagnetite_TM28 Purdue-01 | 2.113491e-06 | 2.124876e-07 | 70 | 99.9 | 49.97467 | IRM_MPMS-5S (Old Blue) |  | titanomagnetite_TM35BJW-01 | 6.685541e-05 | 7.277963e-06 | 59.9972 | 10.00747 | 15.9155 | IRM_MPMS-XL (Big Red) |  | titanomagnetite_TM41 Purdue-01 | 2.975607e-06 | 2.667852e-07 | 70 | 99.9 | 49.97467 | IRM_MPMS-5S (Old Blue) |  | titanomagnetite_TM55 Purdue-01 | 1.198941e-05 | 5.769552e-07 | 60 | 99.9 | 39.78875 | IRM_MPMS-XL (Big Red) |  | titanomagnetite_TM78 Purdue-01 | 6.621574e-09 | -4.532436e-10 | 69.99 | 99.9 | 49.97467 | IRM_MPMS-5S (Old Blue)
maghemite_AA_ 39951-01 | 0.0006740356 | 1.098411e-05 | 220.0703 | 1.000576 | 238.7325 | IRM_MPMS-XL (Big Red) | [9 empty] | maghemite_Wright 4200-01 | 0.0005188486 | 4.457837e-06 | 220.0794 | 1.000576 | 238.7325 | IRM_MPMS-XL (Big Red) |  | magnetite_Wright 112982-01 | 0.002841662 | -1.03418e-06 | 300.0048 | 22.32143 | 238.7325 | IRM_MPMS-XL (Big Red) |  | magnetite_Wright 3006-01 | 0.0002548978 | 1.43621e-06 | 79.99458 | 1.000576 | 238.7325 | IRM_MPMS-XL (Big Red) |  | magnetite_Wright 4000-01 | 0.0004446593 | 4.027948e-06 | 220.0016 | 0.100003 | 238.7325 | IRM_MPMS-XL (Big Red) |  | magnetite_Wright 5000-01 | 0.0002984163 | 6.131571e-07 | 220.0358 | 1.000576 | 238.7325 | IRM_MPMS-XL (Big Red) |  | titanomagnetite_TM05 Purdue-01 | 0.0003589743 | 2.290729e-06 | 59.99778 | 99.94669 | 79.5775 | IRM_MPMS-XL (Big Red) |  | titanomagnetite_TM16BJW-01 | 0.0005218509 | 9.129152e-05 | 59.99907 | 10.00747 | 23.87325 | IRM_MPMS-XL (Big Red) | [9 empty] | titanomagnetite_TM28 Purdue-01 | 2.11182e-06 | 2.141625e-07 | 70 | 99.9 | 99.94934 | IRM_MPMS-5S (Old Blue) |  | titanomagnetite_TM35BJW-01 | 6.676508e-05 | 7.224002e-06 | 59.9972 | 10.00747 | 23.87325 | IRM_MPMS-XL (Big Red) |  | titanomagnetite_TM41 Purdue-01 | 2.973116e-06 | 2.670393e-07 | 70 | 99.9 | 99.94934 | IRM_MPMS-5S (Old Blue) |  | titanomagnetite_TM55 Purdue-01 | 1.191905e-05 | 5.61476e-07 | 60 | 99.9 | 79.5775 | IRM_MPMS-XL (Big Red) |  | titanomagnetite_TM78 Purdue-01 | 4.476848e-09 | 2.72476e-10 | 69.99 | 99.9 | 99.94934 | IRM_MPMS-5S (Old Blue)
maghemite_AA_ 39951-01 | 0.0006660199 | 1.094489e-05 | 220.0703 | 3.163809 | 238.7325 | IRM_MPMS-XL (Big Red) | [9 empty] | maghemite_Wright 4200-01 | 0.0005160266 | 4.526203e-06 | 220.0794 | 3.163809 | 238.7325 | IRM_MPMS-XL (Big Red) |  | magnetite_Wright 112982-01 | 0.002842056 | 4.44607e-06 | 300.0048 | 105.5743 | 238.7325 | IRM_MPMS-XL (Big Red) |  | magnetite_Wright 3006-01 | 0.0002537116 | 1.368906e-06 | 79.99458 | 3.163809 | 238.7325 | IRM_MPMS-XL (Big Red) |  | magnetite_Wright 4000-01 | 0.0004399493 | 3.739548e-06 | 220.0016 | 0.4641457 | 238.7325 | IRM_MPMS-XL (Big Red) |  | magnetite_Wright 5000-01 | 0.0002979597 | 5.936541e-07 | 220.0358 | 3.163809 | 238.7325 | IRM_MPMS-XL (Big Red) |  | titanomagnetite_TM05 Purdue-01 | 0.0003590014 | 2.262141e-06 | 59.99778 | 99.94669 | 159.155 | IRM_MPMS-XL (Big Red) |  | titanomagnetite_TM16BJW-01 | 0.0005219627 | 9.130044e-05 | 59.99907 | 10.00747 | 79.5775 | IRM_MPMS-XL (Big Red) | [9 empty] | titanomagnetite_TM28 Purdue-01 | 2.105141e-06 | 2.141485e-07 | 70 | 99.9 | 199.89868 | IRM_MPMS-5S (Old Blue) |  | titanomagnetite_TM35BJW-01 | 6.689507e-05 | 7.256235e-06 | 59.9972 | 10.00747 | 79.5775 | IRM_MPMS-XL (Big Red) |  | titanomagnetite_TM41 Purdue-01 | 2.966408e-06 | 2.670178e-07 | 70 | 99.9 | 199.89868 | IRM_MPMS-5S (Old Blue) |  | titanomagnetite_TM55 Purdue-01 | 1.189091e-05 | 5.7203e-07 | 60 | 99.9 | 159.155 | IRM_MPMS-XL (Big Red) |  | titanomagnetite_TM78 Purdue-01 | 6.469277e-09 | 1.720997e-10 | 69.99 | 99.9 | 199.89868 | IRM_MPMS-5S (Old Blue)
maghemite_AA_ 39951-01 | 0.0006578772 | 1.048903e-05 | 220.0703 | 10.00747 | 238.7325 | IRM_MPMS-XL (Big Red) | [9 empty] | maghemite_Wright 4200-01 | 0.0005131495 | 4.273092e-06 | 220.0794 | 10.00747 | 238.7325 | IRM_MPMS-XL (Big Red) |  | magnetite_Wright 112982-01 | 0.002849263 | 1.679142e-07 | 300.0048 | 498.6702 | 238.7325 | IRM_MPMS-XL (Big Red) |  | magnetite_Wright 3006-01 | 0.0002527512 | 1.18042e-06 | 79.99458 | 10.00747 | 238.7325 | IRM_MPMS-XL (Big Red) |  | magnetite_Wright 4000-01 | 0.0004364342 | 3.714876e-06 | 220.0016 | 2.154578 | 238.7325 | IRM_MPMS-XL (Big Red) |  | magnetite_Wright 5000-01 | 0.0002976101 | 5.376257e-07 | 220.0358 | 10.00747 | 238.7325 | IRM_MPMS-XL (Big Red) |  | titanomagnetite_TM05 Purdue-01 | 0.0003589972 | 2.277186e-06 | 59.99778 | 99.94669 | 238.7325 | IRM_MPMS-XL (Big Red) |  | titanomagnetite_TM16BJW-01 | 0.0005218796 | 9.134164e-05 | 59.99907 | 10.00747 | 159.155 | IRM_MPMS-XL (Big Red) | [9 empty] | titanomagnetite_TM28 Purdue-01 | 3.103076e-06 | 6.574863e-08 | 80 | 1 | 19.9739525 | IRM_MPMS-5S (Old Blue) |  | titanomagnetite_TM35BJW-01 | 6.6875e-05 | 7.287045e-06 | 59.9972 | 10.00747 | 159.155 | IRM_MPMS-XL (Big Red) |  | titanomagnetite_TM41 Purdue-01 | 4.939683e-06 | 1.823204e-07 | 80 | 1 | 19.9739525 | IRM_MPMS-5S (Old Blue) |  | titanomagnetite_TM55 Purdue-01 | 1.191436e-05 | 5.769552e-07 | 60 | 99.9 | 238.7325 | IRM_MPMS-XL (Big Red) |  | titanomagnetite_TM78 Purdue-01 | 1.403343e-08 | 2.19947e-09 | 79.99 | 1 | 19.9739525 | IRM_MPMS-5S (Old Blue)
maghemite_AA_ 39951-01 | 0.0006494918 | 1.047186e-05 | 220.0703 | 31.62955 | 238.7325 | IRM_MPMS-XL (Big Red) | [9 empty] | maghemite_Wright 4200-01 | 0.0005095223 | 4.325378e-06 | 220.0794 | 31.62955 | 238.7325 | IRM_MPMS-XL (Big Red) | [9 empty] | magnetite_Wright 3006-01 | 0.0002513162 | 1.24099e-06 | 79.99458 | 31.62955 | 238.7325 | IRM_MPMS-XL (Big Red) |  | magnetite_Wright 4000-01 | 0.0004330093 | 3.401905e-06 | 220.0016 | 9.998934 | 238.7325 | IRM_MPMS-XL (Big Red) |  | magnetite_Wright 5000-01 | 0.0002967754 | 4.608131e-07 | 220.0358 | 31.62955 | 238.7325 | IRM_MPMS-XL (Big Red) |  | titanomagnetite_TM05 Purdue-01 | 0.0004040357 | 4.304828e-06 | 69.99799 | 1.000576 | 19.894375 | IRM_MPMS-XL (Big Red) |  | titanomagnetite_TM16BJW-01 | 0.0005219267 | 9.148894e-05 | 59.99907 | 10.00747 | 238.7325 | IRM_MPMS-XL (Big Red) | [9 empty] | titanomagnetite_TM28 Purdue-01 | 3.109072e-06 | 7.171228e-08 | 80 | 1 | 30.0007175 | IRM_MPMS-5S (Old Blue) |  | titanomagnetite_TM35BJW-01 | 6.692124e-05 | 7.284555e-06 | 59.9972 | 10.00747 | 238.7325 | IRM_MPMS-XL (Big Red) |  | titanomagnetite_TM41 Purdue-01 | 4.948982e-06 | 1.894911e-07 | 80 | 1 | 30.0007175 | IRM_MPMS-5S (Old Blue) |  | titanomagnetite_TM55 Purdue-01 | 2.127698e-05 | 6.304291e-06 | 70 | 1 | 19.894375 | IRM_MPMS-XL (Big Red) |  | titanomagnetite_TM78 Purdue-01 | 1.351138e-08 | 2.438042e-09 | 79.99 | 1 | 30.0007175 | IRM_MPMS-5S (Old Blue)
maghemite_AA_ 39951-01 | 0.0006423106 | 1.020573e-05 | 220.0703 | 100.0534 | 238.7325 | IRM_MPMS-XL (Big Red) | [9 empty] | maghemite_Wright 4200-01 | 0.0005069214 | 4.008485e-06 | 220.0794 | 100.0534 | 238.7325 | IRM_MPMS-XL (Big Red) | [9 empty] | magnetite_Wright 3006-01 | 0.0002502828 | 1.002174e-06 | 79.99458 | 100.0534 | 238.7325 | IRM_MPMS-XL (Big Red) |  | magnetite_Wright 4000-01 | 0.0004296123 | 3.429273e-06 | 220.0016 | 46.41089 | 238.7325 | IRM_MPMS-XL (Big Red) |  | magnetite_Wright 5000-01 | 0.0002967053 | 4.051114e-07 | 220.0358 | 100.0534 | 238.7325 | IRM_MPMS-XL (Big Red) |  | titanomagnetite_TM05 Purdue-01 | 0.000403492 | 4.197668e-06 | 69.99799 | 1.000576 | 39.78875 | IRM_MPMS-XL (Big Red) |  | titanomagnetite_TM16BJW-01 | 0.0004622941 | 7.701901e-05 | 59.99907 | 31.62955 | 15.9155 | IRM_MPMS-XL (Big Red) | [9 empty] | titanomagnetite_TM28 Purdue-01 | 3.122082e-06 | 8.442677e-08 | 80 | 1 | 49.97467 | IRM_MPMS-5S (Old Blue) |  | titanomagnetite_TM35BJW-01 | 6.210909e-05 | 6.205748e-06 | 59.9972 | 31.62955 | 15.9155 | IRM_MPMS-XL (Big Red) |  | titanomagnetite_TM41 Purdue-01 | 4.968937e-06 | 2.075051e-07 | 80 | 1 | 49.97467 | IRM_MPMS-5S (Old Blue) |  | titanomagnetite_TM55 Purdue-01 | 2.130513e-05 | 6.304291e-06 | 70 | 1 | 39.78875 | IRM_MPMS-XL (Big Red) |  | titanomagnetite_TM78 Purdue-01 | 1.312039e-08 | 2.390311e-09 | 79.99 | 1 | 49.97467 | IRM_MPMS-5S (Old Blue)
maghemite_AA_ 39951-01 | 0.0006342886 | 8.871273e-06 | 220.0703 | 316.723 | 238.7325 | IRM_MPMS-XL (Big Red) | [9 empty] | maghemite_Wright 4200-01 | 0.0005041056 | 2.993396e-06 | 220.0794 | 316.723 | 238.7325 | IRM_MPMS-XL (Big Red) | [9 empty] | magnetite_Wright 3006-01 | 0.0002496786 | 7.45507e-07 | 79.99458 | 316.723 | 238.7325 | IRM_MPMS-XL (Big Red) |  | magnetite_Wright 4000-01 | 0.0004256821 | 3.168913e-06 | 220.0016 | 215.5172 | 238.7325 | IRM_MPMS-XL (Big Red) |  | magnetite_Wright 5000-01 | 0.0002960639 | -2.270105e-07 | 220.0358 | 316.723 | 238.7325 | IRM_MPMS-XL (Big Red) |  | titanomagnetite_TM05 Purdue-01 | 0.0004031827 | 4.144452e-06 | 69.99799 | 1.000576 | 79.5775 | IRM_MPMS-XL (Big Red) |  | titanomagnetite_TM16BJW-01 | 0.0004622665 | 7.701976e-05 | 59.99907 | 31.62955 | 23.87325 | IRM_MPMS-XL (Big Red) | [9 empty] | titanomagnetite_TM28 Purdue-01 | 3.154278e-06 | 1.108191e-07 | 80 | 1 | 99.94934 | IRM_MPMS-5S (Old Blue) |  | titanomagnetite_TM35BJW-01 | 6.207725e-05 | 6.500011e-06 | 59.9972 | 31.62955 | 23.87325 | IRM_MPMS-XL (Big Red) |  | titanomagnetite_TM41 Purdue-01 | 5.011679e-06 | 2.482528e-07 | 80 | 1 | 99.94934 | IRM_MPMS-5S (Old Blue) |  | titanomagnetite_TM55 Purdue-01 | 2.124884e-05 | 6.290219e-06 | 70 | 1 | 79.5775 | IRM_MPMS-XL (Big Red) |  | titanomagnetite_TM78 Purdue-01 | 1.310974e-08 | 2.277854e-09 | 79.99 | 1 | 99.94934 | IRM_MPMS-5S (Old Blue)
maghemite_AA_ 39951-01 | 0.0006307193 | 5.366318e-06 | 220.0703 | 997.3405 | 238.7325 | IRM_MPMS-XL (Big Red) | [9 empty] | maghemite_Wright 4200-01 | 0.0005044934 | 3.782723e-07 | 220.0794 | 997.3405 | 238.7325 | IRM_MPMS-XL (Big Red) | [9 empty] | magnetite_Wright 3006-01 | 0.0002484513 | -3.151229e-07 | 79.99458 | 997.3405 | 238.7325 | IRM_MPMS-XL (Big Red) |  | magnetite_Wright 4000-01 | 0.0004249023 | 5.940415e-07 | 220.0016 | 997.3405 | 238.7325 | IRM_MPMS-XL (Big Red) |  | magnetite_Wright 5000-01 | 0.0002975629 | -1.937118e-06 | 220.0358 | 997.3405 | 238.7325 | IRM_MPMS-XL (Big Red) |  | titanomagnetite_TM05 Purdue-01 | 0.0004029321 | 4.107266e-06 | 69.99799 | 1.000576 | 159.155 | IRM_MPMS-XL (Big Red) |  | titanomagnetite_TM16BJW-01 | 0.0004624668 | 7.70294e-05 | 59.99907 | 31.62955 | 79.5775 | IRM_MPMS-XL (Big Red) | [9 empty] | titanomagnetite_TM28 Purdue-01 | 3.206589e-06 | 1.626789e-07 | 80 | 1 | 199.89868 | IRM_MPMS-5S (Old Blue) |  | titanomagnetite_TM35BJW-01 | 6.218112e-05 | 6.392175e-06 | 59.9972 | 31.62955 | 79.5775 | IRM_MPMS-XL (Big Red) |  | titanomagnetite_TM41 Purdue-01 | 5.075871e-06 | 3.221872e-07 | 80 | 1 | 199.89868 | IRM_MPMS-5S (Old Blue) |  | titanomagnetite_TM55 Purdue-01 | 2.124884e-05 | 6.290219e-06 | 70 | 1 | 159.155 | IRM_MPMS-XL (Big Red) |  | titanomagnetite_TM78 Purdue-01 | 1.297392e-08 | 2.297214e-09 | 79.99 | 1 | 199.89868 | IRM_MPMS-5S (Old Blue)
maghemite_AA_ 39951-01 | 0.000686135 | 1.118862e-05 | 230.0811 | 1.000576 | 238.7325 | IRM_MPMS-XL (Big Red) | [9 empty] | maghemite_Wright 4200-01 | 0.0005230036 | 4.486561e-06 | 230.0365 | 1.000576 | 238.7325 | IRM_MPMS-XL (Big Red) | [9 empty] | magnetite_Wright 3006-01 | 0.0002651903 | 1.507679e-06 | 84.99581 | 1.000576 | 238.7325 | IRM_MPMS-XL (Big Red) |  | magnetite_Wright 4000-01 | 0.0004534247 | 4.082474e-06 | 229.999 | 0.100003 | 238.7325 | IRM_MPMS-XL (Big Red) |  | magnetite_Wright 5000-01 | 0.0003011616 | 6.032465e-07 | 230.0358 | 1.000576 | 238.7325 | IRM_MPMS-XL (Big Red) |  | titanomagnetite_TM05 Purdue-01 | 0.0004028056 | 4.083353e-06 | 69.99799 | 1.000576 | 238.7325 | IRM_MPMS-XL (Big Red) |  | titanomagnetite_TM16BJW-01 | 0.0004624155 | 7.702387e-05 | 59.99907 | 31.62955 | 159.155 | IRM_MPMS-XL (Big Red) | [9 empty] | titanomagnetite_TM28 Purdue-01 | 3.053277e-06 | 1.290025e-07 | 80 | 3 | 19.9739525 | IRM_MPMS-5S (Old Blue) |  | titanomagnetite_TM35BJW-01 | 6.2095e-05 | 6.414431e-06 | 59.9972 | 31.62955 | 159.155 | IRM_MPMS-XL (Big Red) |  | titanomagnetite_TM41 Purdue-01 | 4.788667e-06 | 3.412925e-07 | 80 | 3 | 19.9739525 | IRM_MPMS-5S (Old Blue) |  | titanomagnetite_TM55 Purdue-01 | 2.124884e-05 | 6.285529e-06 | 70 | 1 | 238.7325 | IRM_MPMS-XL (Big Red) |  | titanomagnetite_TM78 Purdue-01 | 1.034257e-08 | 2.682844e-09 | 79.99 | 3 | 19.9739525 | IRM_MPMS-5S (Old Blue)
maghemite_AA_ 39951-01 | 0.0006781866 | 1.117323e-05 | 230.0811 | 3.163809 | 238.7325 | IRM_MPMS-XL (Big Red) | [9 empty] | maghemite_Wright 4200-01 | 0.0005203592 | 4.577427e-06 | 230.0365 | 3.163809 | 238.7325 | IRM_MPMS-XL (Big Red) | [9 empty] | magnetite_Wright 3006-01 | 0.0002636896 | 1.443207e-06 | 84.99581 | 3.163809 | 238.7325 | IRM_MPMS-XL (Big Red) |  | magnetite_Wright 4000-01 | 0.0004487172 | 3.751883e-06 | 229.999 | 0.4641457 | 238.7325 | IRM_MPMS-XL (Big Red) |  | magnetite_Wright 5000-01 | 0.0003006939 | 5.444861e-07 | 230.0358 | 3.163809 | 238.7325 | IRM_MPMS-XL (Big Red) |  | titanomagnetite_TM05 Purdue-01 | 0.0003995899 | 4.036215e-06 | 69.99799 | 3.162956 | 19.894375 | IRM_MPMS-XL (Big Red) |  | titanomagnetite_TM16BJW-01 | 0.0004625 | 7.707674e-05 | 59.99907 | 31.62955 | 238.7325 | IRM_MPMS-XL (Big Red) | [9 empty] | titanomagnetite_TM28 Purdue-01 | 3.05814e-06 | 1.346414e-07 | 80 | 3 | 30.0007175 | IRM_MPMS-5S (Old Blue) |  | titanomagnetite_TM35BJW-01 | 6.215587e-05 | 6.406014e-06 | 59.9972 | 31.62955 | 238.7325 | IRM_MPMS-XL (Big Red) |  | titanomagnetite_TM41 Purdue-01 | 4.794719e-06 | 3.491083e-07 | 80 | 3 | 30.0007175 | IRM_MPMS-5S (Old Blue) |  | titanomagnetite_TM55 Purdue-01 | 1.739309e-05 | 3.912038e-06 | 70 | 3.16 | 19.894375 | IRM_MPMS-XL (Big Red) |  | titanomagnetite_TM78 Purdue-01 | 1.053545e-08 | 2.814526e-09 | 79.99 | 3 | 30.0007175 | IRM_MPMS-5S (Old Blue)
maghemite_AA_ 39951-01 | 0.0006700533 | 1.062761e-05 | 230.0811 | 10.00747 | 238.7325 | IRM_MPMS-XL (Big Red) | [9 empty] | maghemite_Wright 4200-01 | 0.0005175299 | 4.327631e-06 | 230.0365 | 10.00747 | 238.7325 | IRM_MPMS-XL (Big Red) | [9 empty] | magnetite_Wright 3006-01 | 0.0002621616 | 1.261033e-06 | 84.99581 | 10.00747 | 238.7325 | IRM_MPMS-XL (Big Red) |  | magnetite_Wright 4000-01 | 0.0004451701 | 3.728665e-06 | 229.999 | 2.154578 | 238.7325 | IRM_MPMS-XL (Big Red) |  | magnetite_Wright 5000-01 | 0.0002999544 | 3.652255e-07 | 230.0358 | 10.00747 | 238.7325 | IRM_MPMS-XL (Big Red) |  | titanomagnetite_TM05 Purdue-01 | 0.0003995408 | 4.020521e-06 | 69.99799 | 3.162956 | 39.78875 | IRM_MPMS-XL (Big Red) |  | titanomagnetite_TM16BJW-01 | 0.0004106834 | 6.83979e-05 | 59.99907 | 100.0534 | 15.9155 | IRM_MPMS-XL (Big Red) | [9 empty] | titanomagnetite_TM28 Purdue-01 | 3.065113e-06 | 1.448454e-07 | 80 | 3 | 49.97467 | IRM_MPMS-5S (Old Blue) |  | titanomagnetite_TM35BJW-01 | 5.84738e-05 | 5.38402e-06 | 59.9972 | 100.0534 | 15.9155 | IRM_MPMS-XL (Big Red) |  | titanomagnetite_TM41 Purdue-01 | 4.804694e-06 | 3.647528e-07 | 80 | 3 | 49.97467 | IRM_MPMS-5S (Old Blue) |  | titanomagnetite_TM55 Purdue-01 | 1.739309e-05 | 3.968326e-06 | 70 | 3.16 | 39.78875 | IRM_MPMS-XL (Big Red) |  | titanomagnetite_TM78 Purdue-01 | 1.074969e-08 | 2.799278e-09 | 79.99 | 3 | 49.97467 | IRM_MPMS-5S (Old Blue)
maghemite_AA_ 39951-01 | 0.0006613401 | 1.06862e-05 | 230.0811 | 31.62955 | 238.7325 | IRM_MPMS-XL (Big Red) | [9 empty] | maghemite_Wright 4200-01 | 0.0005139547 | 4.37747e-06 | 230.0365 | 31.62955 | 238.7325 | IRM_MPMS-XL (Big Red) | [9 empty] | magnetite_Wright 3006-01 | 0.0002605492 | 1.392802e-06 | 84.99581 | 31.62955 | 238.7325 | IRM_MPMS-XL (Big Red) |  | magnetite_Wright 4000-01 | 0.0004416114 | 3.356634e-06 | 229.999 | 9.998934 | 238.7325 | IRM_MPMS-XL (Big Red) |  | magnetite_Wright 5000-01 | 0.0002992158 | 4.54156e-07 | 230.0358 | 31.62955 | 238.7325 | IRM_MPMS-XL (Big Red) |  | titanomagnetite_TM05 Purdue-01 | 0.0003995055 | 4.007196e-06 | 69.99799 | 3.162956 | 79.5775 | IRM_MPMS-XL (Big Red) |  | titanomagnetite_TM16BJW-01 | 0.0004104566 | 6.823566e-05 | 59.99907 | 100.0534 | 23.87325 | IRM_MPMS-XL (Big Red) | [9 empty] | titanomagnetite_TM28 Purdue-01 | 3.081591e-06 | 1.69832e-07 | 80 | 3 | 99.94934 | IRM_MPMS-5S (Old Blue) |  | titanomagnetite_TM35BJW-01 | 5.775658e-05 | 5.850088e-06 | 59.9972 | 100.0534 | 23.87325 | IRM_MPMS-XL (Big Red) |  | titanomagnetite_TM41 Purdue-01 | 4.824604e-06 | 3.983088e-07 | 80 | 3 | 99.94934 | IRM_MPMS-5S (Old Blue) |  | titanomagnetite_TM55 Purdue-01 | 1.744938e-05 | 3.968326e-06 | 70 | 3.16 | 79.5775 | IRM_MPMS-XL (Big Red) |  | titanomagnetite_TM78 Purdue-01 | 1.064179e-08 | 2.689082e-09 | 79.99 | 3 | 99.94934 | IRM_MPMS-5S (Old Blue)
maghemite_AA_ 39951-01 | 0.0006536454 | 1.042936e-05 | 230.0811 | 100.0534 | 238.7325 | IRM_MPMS-XL (Big Red) | [9 empty] | maghemite_Wright 4200-01 | 0.0005115302 | 4.07644e-06 | 230.0365 | 100.0534 | 238.7325 | IRM_MPMS-XL (Big Red) | [9 empty] | magnetite_Wright 3006-01 | 0.0002598199 | 1.286566e-06 | 84.99581 | 100.0534 | 238.7325 | IRM_MPMS-XL (Big Red) |  | magnetite_Wright 4000-01 | 0.0004381278 | 3.437292e-06 | 229.999 | 46.41089 | 238.7325 | IRM_MPMS-XL (Big Red) |  | magnetite_Wright 5000-01 | 0.0002991214 | 4.096312e-07 | 230.0358 | 100.0534 | 238.7325 | IRM_MPMS-XL (Big Red) |  | titanomagnetite_TM05 Purdue-01 | 0.000399381 | 3.994971e-06 | 69.99799 | 3.162956 | 159.155 | IRM_MPMS-XL (Big Red) |  | titanomagnetite_TM16BJW-01 | 0.0004107111 | 6.807418e-05 | 59.99907 | 100.0534 | 79.5775 | IRM_MPMS-XL (Big Red) | [9 empty] | titanomagnetite_TM28 Purdue-01 | 3.106739e-06 | 2.153226e-07 | 80 | 3 | 199.89868 | IRM_MPMS-5S (Old Blue) |  | titanomagnetite_TM35BJW-01 | 5.800543e-05 | 5.804328e-06 | 59.9972 | 100.0534 | 79.5775 | IRM_MPMS-XL (Big Red) |  | titanomagnetite_TM41 Purdue-01 | 4.850202e-06 | 4.55902e-07 | 80 | 3 | 199.89868 | IRM_MPMS-5S (Old Blue) |  | titanomagnetite_TM55 Purdue-01 | 1.737902e-05 | 3.968326e-06 | 70 | 3.16 | 159.155 | IRM_MPMS-XL (Big Red) |  | titanomagnetite_TM78 Purdue-01 | 1.072513e-08 | 2.582363e-09 | 79.99 | 3 | 199.89868 | IRM_MPMS-5S (Old Blue)
maghemite_AA_ 39951-01 | 0.0006457902 | 9.06759e-06 | 230.0811 | 316.723 | 238.7325 | IRM_MPMS-XL (Big Red) | [9 empty] | maghemite_Wright 4200-01 | 0.0005086493 | 3.064581e-06 | 230.0365 | 316.723 | 238.7325 | IRM_MPMS-XL (Big Red) | [9 empty] | magnetite_Wright 3006-01 | 0.0002588464 | 7.760169e-07 | 84.99581 | 316.723 | 238.7325 | IRM_MPMS-XL (Big Red) |  | magnetite_Wright 4000-01 | 0.0004342277 | 3.161465e-06 | 229.999 | 215.5172 | 238.7325 | IRM_MPMS-XL (Big Red) |  | magnetite_Wright 5000-01 | 0.0002986796 | -2.56131e-07 | 230.0358 | 316.723 | 238.7325 | IRM_MPMS-XL (Big Red) |  | titanomagnetite_TM05 Purdue-01 | 0.0003993688 | 3.988589e-06 | 69.99799 | 3.162956 | 238.7325 | IRM_MPMS-XL (Big Red) |  | titanomagnetite_TM16BJW-01 | 0.0004106359 | 6.807334e-05 | 59.99907 | 100.0534 | 159.155 | IRM_MPMS-XL (Big Red) | [9 empty] | titanomagnetite_TM28 Purdue-01 | 2.9214e-06 | 2.391314e-07 | 80 | 10 | 19.9739525 | IRM_MPMS-5S (Old Blue) |  | titanomagnetite_TM35BJW-01 | 5.787842e-05 | 5.797714e-06 | 59.9972 | 100.0534 | 159.155 | IRM_MPMS-XL (Big Red) |  | titanomagnetite_TM41 Purdue-01 | 4.420312e-06 | 5.437682e-07 | 80 | 10 | 19.9739525 | IRM_MPMS-5S (Old Blue) |  | titanomagnetite_TM55 Purdue-01 | 1.735556e-05 | 3.963636e-06 | 70 | 3.16 | 238.7325 | IRM_MPMS-XL (Big Red) |  | titanomagnetite_TM78 Purdue-01 | 9.100002e-09 | 1.52016e-09 | 79.99 | 10 | 19.9739525 | IRM_MPMS-5S (Old Blue)
maghemite_AA_ 39951-01 | 0.0006426993 | 5.631744e-06 | 230.0811 | 997.3405 | 238.7325 | IRM_MPMS-XL (Big Red) | [9 empty] | maghemite_Wright 4200-01 | 0.0005089607 | 5.101658e-07 | 230.0365 | 997.3405 | 238.7325 | IRM_MPMS-XL (Big Red) | [9 empty] | magnetite_Wright 3006-01 | 0.0002596781 | -3.674966e-07 | 84.99581 | 997.3405 | 238.7325 | IRM_MPMS-XL (Big Red) |  | magnetite_Wright 4000-01 | 0.0004334858 | 5.511287e-07 | 229.999 | 997.3405 | 238.7325 | IRM_MPMS-XL (Big Red) |  | magnetite_Wright 5000-01 | 0.0003001845 | -1.921532e-06 | 230.0358 | 997.3405 | 238.7325 | IRM_MPMS-XL (Big Red) |  | titanomagnetite_TM05 Purdue-01 | 0.0003965115 | 3.578826e-06 | 69.99799 | 9.998934 | 19.894375 | IRM_MPMS-XL (Big Red) |  | titanomagnetite_TM16BJW-01 | 0.0004106958 | 6.812345e-05 | 59.99907 | 100.0534 | 238.7325 | IRM_MPMS-XL (Big Red) | [9 empty] | titanomagnetite_TM28 Purdue-01 | 2.921623e-06 | 2.408932e-07 | 80 | 10 | 30.0007175 | IRM_MPMS-5S (Old Blue) |  | titanomagnetite_TM35BJW-01 | 5.785871e-05 | 5.788146e-06 | 59.9972 | 100.0534 | 238.7325 | IRM_MPMS-XL (Big Red) |  | titanomagnetite_TM41 Purdue-01 | 4.415828e-06 | 5.478969e-07 | 80 | 10 | 30.0007175 | IRM_MPMS-5S (Old Blue) |  | titanomagnetite_TM55 Purdue-01 | 1.559186e-05 | 2.1671e-06 | 70 | 10 | 19.894375 | IRM_MPMS-XL (Big Red) |  | titanomagnetite_TM78 Purdue-01 | 8.51953e-09 | 1.549103e-09 | 79.99 | 10 | 30.0007175 | IRM_MPMS-5S (Old Blue)
maghemite_AA_ 39951-01 | 0.0006982773 | 1.136705e-05 | 240.0388 | 1.000576 | 238.7325 | IRM_MPMS-XL (Big Red) | [9 empty] | maghemite_Wright 4200-01 | 0.0005274123 | 4.518291e-06 | 240.0421 | 1.000576 | 238.7325 | IRM_MPMS-XL (Big Red) | [9 empty] | magnetite_Wright 3006-01 | 0.0002788297 | 1.494564e-06 | 89.99215 | 1.000576 | 238.7325 | IRM_MPMS-XL (Big Red) |  | magnetite_Wright 4000-01 | 0.0004621208 | 4.140561e-06 | 240.002 | 0.100003 | 238.7325 | IRM_MPMS-XL (Big Red) |  | magnetite_Wright 5000-01 | 0.0003040061 | 5.964148e-07 | 240.0448 | 1.000576 | 238.7325 | IRM_MPMS-XL (Big Red) |  | titanomagnetite_TM05 Purdue-01 | 0.0003964678 | 3.583072e-06 | 69.99799 | 9.998934 | 39.78875 | IRM_MPMS-XL (Big Red) |  | titanomagnetite_TM16BJW-01 | 0.0003626399 | 5.865183e-05 | 59.99907 | 316.723 | 15.9155 | IRM_MPMS-XL (Big Red) | [9 empty] | titanomagnetite_TM28 Purdue-01 | 2.922921e-06 | 2.469311e-07 | 80 | 10 | 49.97467 | IRM_MPMS-5S (Old Blue) |  | titanomagnetite_TM35BJW-01 | 5.409506e-05 | 5.551086e-06 | 59.9972 | 316.723 | 15.9155 | IRM_MPMS-XL (Big Red) |  | titanomagnetite_TM41 Purdue-01 | 4.418158e-06 | 5.561918e-07 | 80 | 10 | 49.97467 | IRM_MPMS-5S (Old Blue) |  | titanomagnetite_TM55 Purdue-01 | 1.556372e-05 | 2.198059e-06 | 70 | 10 | 39.78875 | IRM_MPMS-XL (Big Red) |  | titanomagnetite_TM78 Purdue-01 | 8.956317e-09 | 1.74425e-09 | 79.99 | 10 | 49.97467 | IRM_MPMS-5S (Old Blue)
maghemite_AA_ 39951-01 | 0.0006901909 | 1.135588e-05 | 240.0388 | 3.163809 | 238.7325 | IRM_MPMS-XL (Big Red) | [9 empty] | maghemite_Wright 4200-01 | 0.0005247726 | 4.623752e-06 | 240.0421 | 3.163809 | 238.7325 | IRM_MPMS-XL (Big Red) | [9 empty] | magnetite_Wright 3006-01 | 0.0002775836 | 1.432692e-06 | 89.99215 | 3.163809 | 238.7325 | IRM_MPMS-XL (Big Red) |  | magnetite_Wright 4000-01 | 0.0004573607 | 3.802812e-06 | 240.002 | 0.4641457 | 238.7325 | IRM_MPMS-XL (Big Red) |  | magnetite_Wright 5000-01 | 0.0003034831 | 6.197939e-07 | 240.0448 | 3.163809 | 238.7325 | IRM_MPMS-XL (Big Red) |  | titanomagnetite_TM05 Purdue-01 | 0.0003965115 | 3.576986e-06 | 69.99799 | 9.998934 | 79.5775 | IRM_MPMS-XL (Big Red) |  | titanomagnetite_TM16BJW-01 | 0.0003634728 | 5.921401e-05 | 59.99907 | 316.723 | 23.87325 | IRM_MPMS-XL (Big Red) | [9 empty] | titanomagnetite_TM28 Purdue-01 | 2.925172e-06 | 2.613734e-07 | 80 | 10 | 99.94934 | IRM_MPMS-5S (Old Blue) |  | titanomagnetite_TM35BJW-01 | 5.334523e-05 | 5.117179e-06 | 59.9972 | 316.723 | 23.87325 | IRM_MPMS-XL (Big Red) |  | titanomagnetite_TM41 Purdue-01 | 4.418128e-06 | 5.740718e-07 | 80 | 10 | 99.94934 | IRM_MPMS-5S (Old Blue) |  | titanomagnetite_TM55 Purdue-01 | 1.547929e-05 | 2.195244e-06 | 70 | 10 | 79.5775 | IRM_MPMS-XL (Big Red) |  | titanomagnetite_TM78 Purdue-01 | 9.157609e-09 | 1.641101e-09 | 79.99 | 10 | 99.94934 | IRM_MPMS-5S (Old Blue)
maghemite_AA_ 39951-01 | 0.0006818019 | 1.088453e-05 | 240.0388 | 10.00747 | 238.7325 | IRM_MPMS-XL (Big Red) | [9 empty] | maghemite_Wright 4200-01 | 0.0005220061 | 4.340178e-06 | 240.0421 | 10.00747 | 238.7325 | IRM_MPMS-XL (Big Red) | [9 empty] | magnetite_Wright 3006-01 | 0.0002765936 | 1.242974e-06 | 89.99215 | 10.00747 | 238.7325 | IRM_MPMS-XL (Big Red) |  | magnetite_Wright 4000-01 | 0.0004536946 | 3.7551e-06 | 240.002 | 2.154578 | 238.7325 | IRM_MPMS-XL (Big Red) |  | magnetite_Wright 5000-01 | 0.0003030678 | 2.966824e-07 | 240.0448 | 10.00747 | 238.7325 | IRM_MPMS-XL (Big Red) |  | titanomagnetite_TM05 Purdue-01 | 0.000396413 | 3.573725e-06 | 69.99799 | 9.998934 | 159.155 | IRM_MPMS-XL (Big Red) |  | titanomagnetite_TM16BJW-01 | 0.0003634135 | 5.877737e-05 | 59.99907 | 316.723 | 79.5775 | IRM_MPMS-XL (Big Red) | [9 empty] | titanomagnetite_TM28 Purdue-01 | 2.924412e-06 | 2.893201e-07 | 80 | 10 | 199.89868 | IRM_MPMS-5S (Old Blue) |  | titanomagnetite_TM35BJW-01 | 5.406123e-05 | 5.144476e-06 | 59.9972 | 316.723 | 79.5775 | IRM_MPMS-XL (Big Red) |  | titanomagnetite_TM41 Purdue-01 | 4.414381e-06 | 6.067824e-07 | 80 | 10 | 199.89868 | IRM_MPMS-5S (Old Blue) |  | titanomagnetite_TM55 Purdue-01 | 1.554965e-05 | 2.195244e-06 | 70 | 10 | 159.155 | IRM_MPMS-XL (Big Red) |  | titanomagnetite_TM78 Purdue-01 | 8.811364e-09 | 1.765875e-09 | 79.99 | 10 | 199.89868 | IRM_MPMS-5S (Old Blue)
maghemite_AA_ 39951-01 | 0.0006729981 | 1.085252e-05 | 240.0388 | 31.62955 | 238.7325 | IRM_MPMS-XL (Big Red) | [9 empty] | maghemite_Wright 4200-01 | 0.0005183921 | 4.411318e-06 | 240.0421 | 31.62955 | 238.7325 | IRM_MPMS-XL (Big Red) | [9 empty] | magnetite_Wright 3006-01 | 0.0002749489 | 1.381624e-06 | 89.99215 | 31.62955 | 238.7325 | IRM_MPMS-XL (Big Red) |  | magnetite_Wright 4000-01 | 0.0004502088 | 3.405354e-06 | 240.002 | 9.998934 | 238.7325 | IRM_MPMS-XL (Big Red) |  | magnetite_Wright 5000-01 | 0.0003022725 | 4.349183e-07 | 240.0448 | 31.62955 | 238.7325 | IRM_MPMS-XL (Big Red) |  | titanomagnetite_TM05 Purdue-01 | 0.0003963303 | 3.5699e-06 | 69.99799 | 9.998934 | 238.7325 | IRM_MPMS-XL (Big Red) |  | titanomagnetite_TM16BJW-01 | 0.0003635551 | 5.856961e-05 | 59.99907 | 316.723 | 159.155 | IRM_MPMS-XL (Big Red) | [9 empty] | titanomagnetite_TM28 Purdue-01 | 2.685462e-06 | 3.137481e-07 | 80 | 30 | 19.9739525 | IRM_MPMS-5S (Old Blue) |  | titanomagnetite_TM35BJW-01 | 5.375682e-05 | 5.175886e-06 | 59.9972 | 316.723 | 159.155 | IRM_MPMS-XL (Big Red) |  | titanomagnetite_TM41 Purdue-01 | 3.910273e-06 | 5.753794e-07 | 80 | 30 | 19.9739525 | IRM_MPMS-5S (Old Blue) |  | titanomagnetite_TM55 Purdue-01 | 1.552619e-05 | 2.190554e-06 | 70 | 10 | 238.7325 | IRM_MPMS-XL (Big Red) |  | titanomagnetite_TM78 Purdue-01 | 1.068251e-08 | 1.383447e-09 | 79.99 | 30 | 19.9739525 | IRM_MPMS-5S (Old Blue)
maghemite_AA_ 39951-01 | 0.0006657482 | 1.064735e-05 | 240.0388 | 100.0534 | 238.7325 | IRM_MPMS-XL (Big Red) | [9 empty] | maghemite_Wright 4200-01 | 0.0005159432 | 4.140811e-06 | 240.0421 | 100.0534 | 238.7325 | IRM_MPMS-XL (Big Red) | [9 empty] | magnetite_Wright 3006-01 | 0.0002741229 | 1.281932e-06 | 89.99215 | 100.0534 | 238.7325 | IRM_MPMS-XL (Big Red) |  | magnetite_Wright 4000-01 | 0.0004466144 | 3.437135e-06 | 240.002 | 46.41089 | 238.7325 | IRM_MPMS-XL (Big Red) |  | magnetite_Wright 5000-01 | 0.0003020991 | 4.108001e-07 | 240.0448 | 100.0534 | 238.7325 | IRM_MPMS-XL (Big Red) |  | titanomagnetite_TM05 Purdue-01 | 0.0003929155 | 3.719738e-06 | 69.99799 | 31.61889 | 19.894375 | IRM_MPMS-XL (Big Red) |  | titanomagnetite_TM16BJW-01 | 0.0003633988 | 5.855068e-05 | 59.99907 | 316.723 | 238.7325 | IRM_MPMS-XL (Big Red) | [9 empty] | titanomagnetite_TM28 Purdue-01 | 2.686262e-06 | 3.149161e-07 | 80 | 30 | 30.0007175 | IRM_MPMS-5S (Old Blue) |  | titanomagnetite_TM35BJW-01 | 5.379566e-05 | 5.118268e-06 | 59.9972 | 316.723 | 238.7325 | IRM_MPMS-XL (Big Red) |  | titanomagnetite_TM41 Purdue-01 | 3.911773e-06 | 5.753896e-07 | 80 | 30 | 30.0007175 | IRM_MPMS-5S (Old Blue) |  | titanomagnetite_TM55 Purdue-01 | 1.457867e-05 | 1.260858e-06 | 70 | 31.6 | 19.894375 | IRM_MPMS-XL (Big Red) |  | titanomagnetite_TM78 Purdue-01 | 7.079731e-09 | 9.580371e-10 | 79.99 | 30 | 30.0007175 | IRM_MPMS-5S (Old Blue)
maghemite_AA_ 39951-01 | 0.0006572176 | 9.239416e-06 | 240.0388 | 316.723 | 238.7325 | IRM_MPMS-XL (Big Red) | [9 empty] | maghemite_Wright 4200-01 | 0.0005129536 | 3.116586e-06 | 240.0421 | 316.723 | 238.7325 | IRM_MPMS-XL (Big Red) | [9 empty] | magnetite_Wright 3006-01 | 0.0002732657 | 7.334895e-07 | 89.99215 | 316.723 | 238.7325 | IRM_MPMS-XL (Big Red) |  | magnetite_Wright 4000-01 | 0.000442672 | 3.203711e-06 | 240.002 | 215.5172 | 238.7325 | IRM_MPMS-XL (Big Red) |  | magnetite_Wright 5000-01 | 0.0003014844 | -2.746561e-07 | 240.0448 | 316.723 | 238.7325 | IRM_MPMS-XL (Big Red) |  | titanomagnetite_TM05 Purdue-01 | 0.0003927101 | 3.713409e-06 | 69.99799 | 31.61889 | 39.78875 | IRM_MPMS-XL (Big Red) |  | titanomagnetite_TM16BJW-01 | 0.0003236261 | 4.886926e-05 | 59.99907 | 997.3405 | 15.9155 | IRM_MPMS-XL (Big Red) | [9 empty] | titanomagnetite_TM28 Purdue-01 | 2.689062e-06 | 3.161181e-07 | 80 | 30 | 49.97467 | IRM_MPMS-5S (Old Blue) |  | titanomagnetite_TM35BJW-01 | 5.006853e-05 | 3.861119e-06 | 59.9972 | 997.3405 | 15.9155 | IRM_MPMS-XL (Big Red) |  | titanomagnetite_TM41 Purdue-01 | 3.916624e-06 | 5.762779e-07 | 80 | 30 | 49.97467 | IRM_MPMS-5S (Old Blue) |  | titanomagnetite_TM55 Purdue-01 | 1.457867e-05 | 1.294631e-06 | 70 | 31.6 | 39.78875 | IRM_MPMS-XL (Big Red) |  | titanomagnetite_TM78 Purdue-01 | 8.059803e-09 | 1.029604e-09 | 79.99 | 30 | 49.97467 | IRM_MPMS-5S (Old Blue)
maghemite_AA_ 39951-01 | 0.0006536686 | 5.689885e-06 | 240.0388 | 997.3405 | 238.7325 | IRM_MPMS-XL (Big Red) | [9 empty] | maghemite_Wright 4200-01 | 0.000513663 | 5.706918e-07 | 240.0421 | 997.3405 | 238.7325 | IRM_MPMS-XL (Big Red) | [9 empty] | magnetite_Wright 3006-01 | 0.0002742403 | -4.316388e-07 | 89.99215 | 997.3405 | 238.7325 | IRM_MPMS-XL (Big Red) |  | magnetite_Wright 4000-01 | 0.0004420823 | 5.748331e-07 | 240.002 | 997.3405 | 238.7325 | IRM_MPMS-XL (Big Red) |  | magnetite_Wright 5000-01 | 0.0003031172 | -1.934106e-06 | 240.0448 | 997.3405 | 238.7325 | IRM_MPMS-XL (Big Red) |  | titanomagnetite_TM05 Purdue-01 | 0.0003927331 | 3.716093e-06 | 69.99799 | 31.61889 | 79.5775 | IRM_MPMS-XL (Big Red) |  | titanomagnetite_TM16BJW-01 | 0.0003230856 | 4.882583e-05 | 59.99907 | 997.3405 | 23.87325 | IRM_MPMS-XL (Big Red) | [9 empty] | titanomagnetite_TM28 Purdue-01 | 2.686391e-06 | 3.195519e-07 | 80 | 30 | 99.94934 | IRM_MPMS-5S (Old Blue) |  | titanomagnetite_TM35BJW-01 | 5.057643e-05 | 4.468252e-06 | 59.9972 | 997.3405 | 23.87325 | IRM_MPMS-XL (Big Red) |  | titanomagnetite_TM41 Purdue-01 | 3.913643e-06 | 5.802349e-07 | 80 | 30 | 99.94934 | IRM_MPMS-5S (Old Blue) |  | titanomagnetite_TM55 Purdue-01 | 1.463496e-05 | 1.324183e-06 | 70 | 31.6 | 79.5775 | IRM_MPMS-XL (Big Red) |  | titanomagnetite_TM78 Purdue-01 | 8.253541e-09 | 1.154665e-09 | 79.99 | 30 | 99.94934 | IRM_MPMS-5S (Old Blue)
maghemite_AA_ 39951-01 | 0.0007096888 | 1.156009e-05 | 250.0901 | 1.000576 | 238.7325 | IRM_MPMS-XL (Big Red) | [9 empty] | maghemite_Wright 4200-01 | 0.0005320925 | 4.561587e-06 | 250.0408 | 1.000576 | 238.7325 | IRM_MPMS-XL (Big Red) | [9 empty] | magnetite_Wright 3006-01 | 0.0002989678 | 1.392284e-06 | 94.99839 | 1.000576 | 238.7325 | IRM_MPMS-XL (Big Red) |  | magnetite_Wright 4000-01 | 0.0004704429 | 4.16106e-06 | 250.0028 | 0.100003 | 238.7325 | IRM_MPMS-XL (Big Red) |  | magnetite_Wright 5000-01 | 0.000306929 | 5.712081e-07 | 250.0439 | 1.000576 | 238.7325 | IRM_MPMS-XL (Big Red) |  | titanomagnetite_TM05 Purdue-01 | 0.0003928022 | 3.720057e-06 | 69.99799 | 31.61889 | 159.155 | IRM_MPMS-XL (Big Red) |  | titanomagnetite_TM16BJW-01 | 0.0003234356 | 4.745893e-05 | 59.99907 | 997.3405 | 79.5775 | IRM_MPMS-XL (Big Red) | [9 empty] | titanomagnetite_TM28 Purdue-01 | 2.674725e-06 | 3.28748e-07 | 80 | 30 | 199.89868 | IRM_MPMS-5S (Old Blue) |  | titanomagnetite_TM35BJW-01 | 5.015682e-05 | 4.521714e-06 | 59.9972 | 997.3405 | 79.5775 | IRM_MPMS-XL (Big Red) |  | titanomagnetite_TM41 Purdue-01 | 3.89914e-06 | 5.884731e-07 | 80 | 30 | 199.89868 | IRM_MPMS-5S (Old Blue) |  | titanomagnetite_TM55 Purdue-01 | 1.45646e-05 | 1.308703e-06 | 70 | 31.6 | 159.155 | IRM_MPMS-XL (Big Red) |  | titanomagnetite_TM78 Purdue-01 | 8.186948e-09 | 9.624226e-10 | 79.99 | 30 | 199.89868 | IRM_MPMS-5S (Old Blue)
maghemite_AA_ 39951-01 | 0.0007014975 | 1.152547e-05 | 250.0901 | 3.163809 | 238.7325 | IRM_MPMS-XL (Big Red) | [9 empty] | maghemite_Wright 4200-01 | 0.0005295075 | 4.670042e-06 | 250.0408 | 3.163809 | 238.7325 | IRM_MPMS-XL (Big Red) | [9 empty] | magnetite_Wright 3006-01 | 0.0002977408 | 1.347466e-06 | 94.99839 | 3.163809 | 238.7325 | IRM_MPMS-XL (Big Red) |  | magnetite_Wright 4000-01 | 0.0004655927 | 3.816783e-06 | 250.0028 | 0.4641457 | 238.7325 | IRM_MPMS-XL (Big Red) |  | magnetite_Wright 5000-01 | 0.0003064292 | 6.097757e-07 | 250.0439 | 3.163809 | 238.7325 | IRM_MPMS-XL (Big Red) |  | titanomagnetite_TM05 Purdue-01 | 0.0003927927 | 3.717512e-06 | 69.99799 | 31.61889 | 238.7325 | IRM_MPMS-XL (Big Red) |  | titanomagnetite_TM16BJW-01 | 0.000323463 | 4.725416e-05 | 59.99907 | 997.3405 | 159.155 | IRM_MPMS-XL (Big Red) | [9 empty] | titanomagnetite_TM28 Purdue-01 | 2.408352e-06 | 2.902435e-07 | 80 | 99.9 | 19.9739525 | IRM_MPMS-5S (Old Blue) |  | titanomagnetite_TM35BJW-01 | 5.029684e-05 | 4.388099e-06 | 59.9972 | 997.3405 | 159.155 | IRM_MPMS-XL (Big Red) |  | titanomagnetite_TM41 Purdue-01 | 3.493335e-06 | 4.188395e-07 | 80 | 99.9 | 19.9739525 | IRM_MPMS-5S (Old Blue) |  | titanomagnetite_TM55 Purdue-01 | 1.458806e-05 | 1.308703e-06 | 70 | 31.6 | 238.7325 | IRM_MPMS-XL (Big Red) |  | titanomagnetite_TM78 Purdue-01 | 6.853125e-09 | 2.960295e-11 | 79.99 | 99.9 | 19.9739525 | IRM_MPMS-5S (Old Blue)
maghemite_AA_ 39951-01 | 0.0006933464 | 1.088684e-05 | 250.0901 | 10.00747 | 238.7325 | IRM_MPMS-XL (Big Red) | [9 empty] | maghemite_Wright 4200-01 | 0.000526675 | 4.347625e-06 | 250.0408 | 10.00747 | 238.7325 | IRM_MPMS-XL (Big Red) | [9 empty] | magnetite_Wright 3006-01 | 0.0002968296 | 1.148111e-06 | 94.99839 | 10.00747 | 238.7325 | IRM_MPMS-XL (Big Red) |  | magnetite_Wright 4000-01 | 0.0004618176 | 3.71305e-06 | 250.0028 | 2.154578 | 238.7325 | IRM_MPMS-XL (Big Red) |  | magnetite_Wright 5000-01 | 0.00030591 | 3.596972e-07 | 250.0439 | 10.00747 | 238.7325 | IRM_MPMS-XL (Big Red) |  | titanomagnetite_TM05 Purdue-01 | 0.0003904391 | 3.504542e-06 | 69.99799 | 99.94669 | 19.894375 | IRM_MPMS-XL (Big Red) |  | titanomagnetite_TM16BJW-01 | 0.0003234535 | 4.727702e-05 | 59.99907 | 997.3405 | 238.7325 | IRM_MPMS-XL (Big Red) | [9 empty] | titanomagnetite_TM28 Purdue-01 | 2.417836e-06 | 2.837672e-07 | 80 | 99.9 | 30.0007175 | IRM_MPMS-5S (Old Blue) |  | titanomagnetite_TM35BJW-01 | 5.041728e-05 | 4.328333e-06 | 59.9972 | 997.3405 | 238.7325 | IRM_MPMS-XL (Big Red) |  | titanomagnetite_TM41 Purdue-01 | 3.500283e-06 | 4.173434e-07 | 80 | 99.9 | 30.0007175 | IRM_MPMS-5S (Old Blue) |  | titanomagnetite_TM55 Purdue-01 | 1.401579e-05 | 9.062419e-07 | 70 | 99.9 | 19.894375 | IRM_MPMS-XL (Big Red) |  | titanomagnetite_TM78 Purdue-01 | 5.00648e-09 | -7.216827e-12 | 79.99 | 99.9 | 30.0007175 | IRM_MPMS-5S (Old Blue)
maghemite_AA_ 39951-01 | 0.0006842587 | 1.096804e-05 | 250.0901 | 31.62955 | 238.7325 | IRM_MPMS-XL (Big Red) | [9 empty] | maghemite_Wright 4200-01 | 0.0005230207 | 4.449479e-06 | 250.0408 | 31.62955 | 238.7325 | IRM_MPMS-XL (Big Red) | [9 empty] | magnetite_Wright 3006-01 | 0.0002952131 | 1.283694e-06 | 94.99839 | 31.62955 | 238.7325 | IRM_MPMS-XL (Big Red) |  | magnetite_Wright 4000-01 | 0.0004583814 | 3.292383e-06 | 250.0028 | 9.998934 | 238.7325 | IRM_MPMS-XL (Big Red) |  | magnetite_Wright 5000-01 | 0.0003051002 | 4.18255e-07 | 250.0439 | 31.62955 | 238.7325 | IRM_MPMS-XL (Big Red) |  | titanomagnetite_TM05 Purdue-01 | 0.0003904627 | 3.504132e-06 | 69.99799 | 99.94669 | 39.78875 | IRM_MPMS-XL (Big Red) |  | titanomagnetite_TM16BJW-01 | 0.0008661346 | 3.275229e-05 | 69.99642 | 1.000576 | 15.9155 | IRM_MPMS-XL (Big Red) | [9 empty] | titanomagnetite_TM28 Purdue-01 | 2.421427e-06 | 2.895827e-07 | 80 | 99.9 | 49.97467 | IRM_MPMS-5S (Old Blue) |  | titanomagnetite_TM35BJW-01 | 0.0001252054 | 1.398892e-05 | 69.99735 | 1.000576 | 15.9155 | IRM_MPMS-XL (Big Red) |  | titanomagnetite_TM41 Purdue-01 | 3.500874e-06 | 4.175055e-07 | 80 | 99.9 | 49.97467 | IRM_MPMS-5S (Old Blue) |  | titanomagnetite_TM55 Purdue-01 | 1.401579e-05 | 9.20314e-07 | 70 | 99.9 | 39.78875 | IRM_MPMS-XL (Big Red) |  | titanomagnetite_TM78 Purdue-01 | 8.415583e-09 | 1.682608e-10 | 79.99 | 99.9 | 49.97467 | IRM_MPMS-5S (Old Blue)
maghemite_AA_ 39951-01 | 0.0006770965 | 1.078634e-05 | 250.0901 | 100.0534 | 238.7325 | IRM_MPMS-XL (Big Red) | [9 empty] | maghemite_Wright 4200-01 | 0.0005207223 | 4.185996e-06 | 250.0408 | 100.0534 | 238.7325 | IRM_MPMS-XL (Big Red) | [9 empty] | magnetite_Wright 3006-01 | 0.0002944568 | 1.148123e-06 | 94.99839 | 100.0534 | 238.7325 | IRM_MPMS-XL (Big Red) |  | magnetite_Wright 4000-01 | 0.0004550339 | 3.391662e-06 | 250.0028 | 46.41089 | 238.7325 | IRM_MPMS-XL (Big Red) |  | magnetite_Wright 5000-01 | 0.0003049673 | 3.959802e-07 | 250.0439 | 100.0534 | 238.7325 | IRM_MPMS-XL (Big Red) |  | titanomagnetite_TM05 Purdue-01 | 0.0003903964 | 3.482335e-06 | 69.99799 | 99.94669 | 79.5775 | IRM_MPMS-XL (Big Red) |  | titanomagnetite_TM16BJW-01 | 0.000867243 | 3.465478e-05 | 69.99642 | 1.000576 | 23.87325 | IRM_MPMS-XL (Big Red) | [9 empty] | titanomagnetite_TM28 Purdue-01 | 2.414793e-06 | 2.879039e-07 | 80 | 99.9 | 99.94934 | IRM_MPMS-5S (Old Blue) |  | titanomagnetite_TM35BJW-01 | 0.0001254546 | 1.346656e-05 | 69.99735 | 1.000576 | 23.87325 | IRM_MPMS-XL (Big Red) |  | titanomagnetite_TM41 Purdue-01 | 3.500143e-06 | 4.162599e-07 | 80 | 99.9 | 99.94934 | IRM_MPMS-5S (Old Blue) |  | titanomagnetite_TM55 Purdue-01 | 1.39595e-05 | 9.20314e-07 | 70 | 99.9 | 79.5775 | IRM_MPMS-XL (Big Red) |  | titanomagnetite_TM78 Purdue-01 | 8.678176e-09 | 9.615891e-10 | 79.99 | 99.9 | 99.94934 | IRM_MPMS-5S (Old Blue)
maghemite_AA_ 39951-01 | 0.0006682361 | 9.423296e-06 | 250.0901 | 316.723 | 238.7325 | IRM_MPMS-XL (Big Red) | [9 empty] | maghemite_Wright 4200-01 | 0.000517927 | 3.16425e-06 | 250.0408 | 316.723 | 238.7325 | IRM_MPMS-XL (Big Red) | [9 empty] | magnetite_Wright 3006-01 | 0.0002937838 | 6.457276e-07 | 94.99839 | 316.723 | 238.7325 | IRM_MPMS-XL (Big Red) |  | magnetite_Wright 4000-01 | 0.0004510348 | 3.096292e-06 | 250.0028 | 215.5172 | 238.7325 | IRM_MPMS-XL (Big Red) |  | magnetite_Wright 5000-01 | 0.0003045953 | -2.624614e-07 | 250.0439 | 316.723 | 238.7325 | IRM_MPMS-XL (Big Red) |  | titanomagnetite_TM05 Purdue-01 | 0.0003905219 | 3.494818e-06 | 69.99799 | 99.94669 | 159.155 | IRM_MPMS-XL (Big Red) |  | titanomagnetite_TM16BJW-01 | 0.0008790431 | 4.763922e-05 | 69.99642 | 1.000576 | 79.5775 | IRM_MPMS-XL (Big Red) | [9 empty] | titanomagnetite_TM28 Purdue-01 | 2.405068e-06 | 2.8812e-07 | 80 | 99.9 | 199.89868 | IRM_MPMS-5S (Old Blue) |  | titanomagnetite_TM35BJW-01 | 0.0001252741 | 1.4101e-05 | 69.99735 | 1.000576 | 79.5775 | IRM_MPMS-XL (Big Red) |  | titanomagnetite_TM41 Purdue-01 | 3.488617e-06 | 4.1642e-07 | 80 | 99.9 | 199.89868 | IRM_MPMS-5S (Old Blue) |  | titanomagnetite_TM55 Purdue-01 | 1.393136e-05 | 9.498653e-07 | 70 | 99.9 | 159.155 | IRM_MPMS-XL (Big Red) |  | titanomagnetite_TM78 Purdue-01 | 7.313855e-09 | 7.428213e-10 | 79.99 | 99.9 | 199.89868 | IRM_MPMS-5S (Old Blue)
maghemite_AA_ 39951-01 | 0.0006651126 | 5.886438e-06 | 250.0901 | 997.3405 | 238.7325 | IRM_MPMS-XL (Big Red) | [9 empty] | maghemite_Wright 4200-01 | 0.0005187136 | 6.540243e-07 | 250.0408 | 997.3405 | 238.7325 | IRM_MPMS-XL (Big Red) | [9 empty] | magnetite_Wright 3006-01 | 0.0002948675 | -6.986071e-07 | 94.99839 | 997.3405 | 238.7325 | IRM_MPMS-XL (Big Red) |  | magnetite_Wright 4000-01 | 0.0004506917 | 1.603165e-07 | 250.0028 | 997.3405 | 238.7325 | IRM_MPMS-XL (Big Red) |  | magnetite_Wright 5000-01 | 0.0003061024 | -1.966698e-06 | 250.0439 | 997.3405 | 238.7325 | IRM_MPMS-XL (Big Red) |  | titanomagnetite_TM05 Purdue-01 | 0.0003903385 | 3.504187e-06 | 69.99799 | 99.94669 | 238.7325 | IRM_MPMS-XL (Big Red) |  | titanomagnetite_TM16BJW-01 | 0.0008963511 | 6.278927e-05 | 69.99642 | 1.000576 | 159.155 | IRM_MPMS-XL (Big Red) | [9 empty] | titanomagnetite_TM28 Purdue-01 | 3.155274e-06 | 2.997058e-08 | 89.98 | 1 | 19.9739525 | IRM_MPMS-5S (Old Blue) |  | titanomagnetite_TM35BJW-01 | 0.0001252921 | 1.577653e-05 | 69.99735 | 1.000576 | 159.155 | IRM_MPMS-XL (Big Red) |  | titanomagnetite_TM41 Purdue-01 | 5.259149e-06 | 5.837853e-08 | 89.99 | 1 | 19.9739525 | IRM_MPMS-5S (Old Blue) |  | titanomagnetite_TM55 Purdue-01 | 1.397827e-05 | 9.428293e-07 | 70 | 99.9 | 238.7325 | IRM_MPMS-XL (Big Red) |  | titanomagnetite_TM78 Purdue-01 | 1.78889e-08 | 9.155874e-10 | 89.99 | 1 | 19.9739525 | IRM_MPMS-5S (Old Blue)
maghemite_AA_ 39951-01 | 0.0007206826 | 1.169816e-05 | 260.1006 | 1.000576 | 238.7325 | IRM_MPMS-XL (Big Red) | [9 empty] | maghemite_Wright 4200-01 | 0.0005366234 | 4.588465e-06 | 260.0481 | 1.000576 | 238.7325 | IRM_MPMS-XL (Big Red) | [9 empty] | magnetite_Wright 3006-01 | 0.00032441 | 1.286228e-06 | 99.99488 | 1.000576 | 238.7325 | IRM_MPMS-XL (Big Red) |  | magnetite_Wright 4000-01 | 0.00047845 | 4.172829e-06 | 260.008 | 0.100003 | 238.7325 | IRM_MPMS-XL (Big Red) |  | magnetite_Wright 5000-01 | 0.0003099743 | 5.701372e-07 | 260.0387 | 1.000576 | 238.7325 | IRM_MPMS-XL (Big Red) |  | titanomagnetite_TM05 Purdue-01 | 0.0004469291 | 5.996087e-06 | 79.99431 | 1.000576 | 19.894375 | IRM_MPMS-XL (Big Red) |  | titanomagnetite_TM16BJW-01 | 0.0009096273 | 7.295027e-05 | 69.99642 | 1.000576 | 238.7325 | IRM_MPMS-XL (Big Red) | [9 empty] | titanomagnetite_TM28 Purdue-01 | 3.168108e-06 | 3.585714e-08 | 89.98 | 1 | 30.0007175 | IRM_MPMS-5S (Old Blue) |  | titanomagnetite_TM35BJW-01 | 0.0001258559 | 1.714665e-05 | 69.99735 | 1.000576 | 238.7325 | IRM_MPMS-XL (Big Red) |  | titanomagnetite_TM41 Purdue-01 | 5.278607e-06 | 6.801237e-08 | 89.99 | 1 | 30.0007175 | IRM_MPMS-5S (Old Blue) |  | titanomagnetite_TM55 Purdue-01 | 3.765688e-05 | 4.593127e-06 | 80 | 1 | 19.894375 | IRM_MPMS-XL (Big Red) |  | titanomagnetite_TM78 Purdue-01 | 1.792297e-08 | 1.003133e-09 | 89.99 | 1 | 30.0007175 | IRM_MPMS-5S (Old Blue)
maghemite_AA_ 39951-01 | 0.000712487 | 1.165341e-05 | 260.1006 | 3.163809 | 238.7325 | IRM_MPMS-XL (Big Red) | [9 empty] | maghemite_Wright 4200-01 | 0.0005341861 | 4.718767e-06 | 260.0481 | 3.163809 | 238.7325 | IRM_MPMS-XL (Big Red) | [9 empty] | magnetite_Wright 3006-01 | 0.0003232336 | 1.264674e-06 | 99.99488 | 3.163809 | 238.7325 | IRM_MPMS-XL (Big Red) |  | magnetite_Wright 4000-01 | 0.0004736571 | 3.858305e-06 | 260.008 | 0.4641457 | 238.7325 | IRM_MPMS-XL (Big Red) |  | magnetite_Wright 5000-01 | 0.0003094797 | 5.641397e-07 | 260.0387 | 3.163809 | 238.7325 | IRM_MPMS-XL (Big Red) |  | titanomagnetite_TM05 Purdue-01 | 0.000446677 | 5.876479e-06 | 79.99431 | 1.000576 | 39.78875 | IRM_MPMS-XL (Big Red) |  | titanomagnetite_TM16BJW-01 | 0.0008367247 | 6.762052e-05 | 69.99642 | 3.163809 | 15.9155 | IRM_MPMS-XL (Big Red) | [9 empty] | titanomagnetite_TM28 Purdue-01 | 3.196359e-06 | 5.227508e-08 | 89.98 | 1 | 49.97467 | IRM_MPMS-5S (Old Blue) |  | titanomagnetite_TM35BJW-01 | 0.0001119645 | 1.852612e-05 | 69.99735 | 3.163809 | 15.9155 | IRM_MPMS-XL (Big Red) |  | titanomagnetite_TM41 Purdue-01 | 5.314152e-06 | 8.564619e-08 | 89.99 | 1 | 49.97467 | IRM_MPMS-5S (Old Blue) |  | titanomagnetite_TM55 Purdue-01 | 3.771317e-05 | 4.643786e-06 | 80 | 1 | 39.78875 | IRM_MPMS-XL (Big Red) |  | titanomagnetite_TM78 Purdue-01 | 1.82031e-08 | 8.482117e-10 | 89.99 | 1 | 49.97467 | IRM_MPMS-5S (Old Blue)
maghemite_AA_ 39951-01 | 0.0007044074 | 1.106138e-05 | 260.1006 | 10.00747 | 238.7325 | IRM_MPMS-XL (Big Red) | [9 empty] | maghemite_Wright 4200-01 | 0.0005313893 | 4.419141e-06 | 260.0481 | 10.00747 | 238.7325 | IRM_MPMS-XL (Big Red) | [9 empty] | magnetite_Wright 3006-01 | 0.0003224265 | 1.043812e-06 | 99.99488 | 10.00747 | 238.7325 | IRM_MPMS-XL (Big Red) |  | magnetite_Wright 4000-01 | 0.0004696815 | 3.67616e-06 | 260.008 | 2.154578 | 238.7325 | IRM_MPMS-XL (Big Red) |  | magnetite_Wright 5000-01 | 0.0003092764 | 2.967553e-07 | 260.0387 | 10.00747 | 238.7325 | IRM_MPMS-XL (Big Red) |  | titanomagnetite_TM05 Purdue-01 | 0.0004467585 | 5.912556e-06 | 79.99431 | 1.000576 | 79.5775 | IRM_MPMS-XL (Big Red) |  | titanomagnetite_TM16BJW-01 | 0.0008369837 | 6.886936e-05 | 69.99642 | 3.163809 | 23.87325 | IRM_MPMS-XL (Big Red) | [9 empty] | titanomagnetite_TM28 Purdue-01 | 3.259001e-06 | 7.982154e-08 | 89.98 | 1 | 99.94934 | IRM_MPMS-5S (Old Blue) |  | titanomagnetite_TM35BJW-01 | 0.0001119458 | 1.847483e-05 | 69.99735 | 3.163809 | 23.87325 | IRM_MPMS-XL (Big Red) |  | titanomagnetite_TM41 Purdue-01 | 5.396674e-06 | 1.275636e-07 | 89.99 | 1 | 99.94934 | IRM_MPMS-5S (Old Blue) |  | titanomagnetite_TM55 Purdue-01 | 3.757245e-05 | 4.700074e-06 | 80 | 1 | 79.5775 | IRM_MPMS-XL (Big Red) |  | titanomagnetite_TM78 Purdue-01 | 1.810457e-08 | 7.863844e-10 | 89.99 | 1 | 99.94934 | IRM_MPMS-5S (Old Blue)
maghemite_AA_ 39951-01 | 0.0006952888 | 1.112405e-05 | 260.1006 | 31.62955 | 238.7325 | IRM_MPMS-XL (Big Red) | [9 empty] | maghemite_Wright 4200-01 | 0.0005277967 | 4.477962e-06 | 260.0481 | 31.62955 | 238.7325 | IRM_MPMS-XL (Big Red) | [9 empty] | magnetite_Wright 3006-01 | 0.0003210046 | 1.169612e-06 | 99.99488 | 31.62955 | 238.7325 | IRM_MPMS-XL (Big Red) |  | magnetite_Wright 4000-01 | 0.0004662062 | 3.159506e-06 | 260.008 | 9.998934 | 238.7325 | IRM_MPMS-XL (Big Red) |  | magnetite_Wright 5000-01 | 0.0003084484 | 3.838849e-07 | 260.0387 | 31.62955 | 238.7325 | IRM_MPMS-XL (Big Red) |  | titanomagnetite_TM05 Purdue-01 | 0.0004472012 | 6.391714e-06 | 79.99431 | 1.000576 | 159.155 | IRM_MPMS-XL (Big Red) |  | titanomagnetite_TM16BJW-01 | 0.0008417185 | 7.933052e-05 | 69.99642 | 3.163809 | 79.5775 | IRM_MPMS-XL (Big Red) | [9 empty] | titanomagnetite_TM28 Purdue-01 | 3.372353e-06 | 1.40209e-07 | 89.98 | 1 | 199.89868 | IRM_MPMS-5S (Old Blue) |  | titanomagnetite_TM35BJW-01 | 0.0001118387 | 1.860075e-05 | 69.99735 | 3.163809 | 79.5775 | IRM_MPMS-XL (Big Red) |  | titanomagnetite_TM41 Purdue-01 | 5.544259e-06 | 2.23011e-07 | 89.99 | 1 | 199.89868 | IRM_MPMS-5S (Old Blue) |  | titanomagnetite_TM55 Purdue-01 | 3.771317e-05 | 4.784507e-06 | 80 | 1 | 159.155 | IRM_MPMS-XL (Big Red) |  | titanomagnetite_TM78 Purdue-01 | 1.775795e-08 | 8.628021e-10 | 89.99 | 1 | 199.89868 | IRM_MPMS-5S (Old Blue)
maghemite_AA_ 39951-01 | 0.0006875885 | 1.089386e-05 | 260.1006 | 100.0534 | 238.7325 | IRM_MPMS-XL (Big Red) | [9 empty] | maghemite_Wright 4200-01 | 0.0005255921 | 4.239248e-06 | 260.0481 | 100.0534 | 238.7325 | IRM_MPMS-XL (Big Red) | [9 empty] | magnetite_Wright 3006-01 | 0.000320202 | 1.022314e-06 | 99.99488 | 100.0534 | 238.7325 | IRM_MPMS-XL (Big Red) |  | magnetite_Wright 4000-01 | 0.0004627318 | 3.351539e-06 | 260.008 | 46.41089 | 238.7325 | IRM_MPMS-XL (Big Red) |  | magnetite_Wright 5000-01 | 0.0003081756 | 3.879271e-07 | 260.0387 | 100.0534 | 238.7325 | IRM_MPMS-XL (Big Red) |  | titanomagnetite_TM05 Purdue-01 | 0.0004481852 | 7.558184e-06 | 79.99431 | 1.000576 | 238.7325 | IRM_MPMS-XL (Big Red) |  | titanomagnetite_TM16BJW-01 | 0.0008504155 | 9.169785e-05 | 69.99642 | 3.163809 | 159.155 | IRM_MPMS-XL (Big Red) | [9 empty] | titanomagnetite_TM28 Purdue-01 | 3.142207e-06 | 4.50691e-08 | 89.98 | 3 | 19.9739525 | IRM_MPMS-5S (Old Blue) |  | titanomagnetite_TM35BJW-01 | 0.0001116511 | 1.89832e-05 | 69.99735 | 3.163809 | 159.155 | IRM_MPMS-XL (Big Red) |  | titanomagnetite_TM41 Purdue-01 | 5.233516e-06 | 1.000363e-07 | 89.99 | 3 | 19.9739525 | IRM_MPMS-5S (Old Blue) |  | titanomagnetite_TM55 Purdue-01 | 3.776008e-05 | 4.878321e-06 | 80 | 1 | 238.7325 | IRM_MPMS-XL (Big Red) |  | titanomagnetite_TM78 Purdue-01 | 1.673645e-08 | 2.156158e-09 | 89.99 | 3 | 19.9739525 | IRM_MPMS-5S (Old Blue)
maghemite_AA_ 39951-01 | 0.0006793953 | 9.427544e-06 | 260.1006 | 316.723 | 238.7325 | IRM_MPMS-XL (Big Red) | [9 empty] | maghemite_Wright 4200-01 | 0.0005226332 | 3.191485e-06 | 260.0481 | 316.723 | 238.7325 | IRM_MPMS-XL (Big Red) | [9 empty] | magnetite_Wright 3006-01 | 0.0003195096 | 4.314415e-07 | 99.99488 | 316.723 | 238.7325 | IRM_MPMS-XL (Big Red) |  | magnetite_Wright 4000-01 | 0.0004589268 | 3.037357e-06 | 260.008 | 215.5172 | 238.7325 | IRM_MPMS-XL (Big Red) |  | magnetite_Wright 5000-01 | 0.0003076967 | -2.7662e-07 | 260.0387 | 316.723 | 238.7325 | IRM_MPMS-XL (Big Red) |  | titanomagnetite_TM05 Purdue-01 | 0.0004424649 | 5.201169e-06 | 79.99431 | 3.162956 | 19.894375 | IRM_MPMS-XL (Big Red) |  | titanomagnetite_TM16BJW-01 | 0.0008559469 | 9.959794e-05 | 69.99642 | 3.163809 | 238.7325 | IRM_MPMS-XL (Big Red) | [9 empty] | titanomagnetite_TM28 Purdue-01 | 3.156041e-06 | 5.193376e-08 | 89.98 | 3 | 30.0007175 | IRM_MPMS-5S (Old Blue) |  | titanomagnetite_TM35BJW-01 | 0.000111744 | 1.94823e-05 | 69.99735 | 3.163809 | 238.7325 | IRM_MPMS-XL (Big Red) |  | titanomagnetite_TM41 Purdue-01 | 5.248808e-06 | 1.097334e-07 | 89.99 | 3 | 30.0007175 | IRM_MPMS-5S (Old Blue) |  | titanomagnetite_TM55 Purdue-01 | 3.247836e-05 | 7.711499e-06 | 80 | 3.16 | 19.894375 | IRM_MPMS-XL (Big Red) |  | titanomagnetite_TM78 Purdue-01 | 1.688726e-08 | 2.162625e-09 | 89.99 | 3 | 30.0007175 | IRM_MPMS-5S (Old Blue)
maghemite_AA_ 39951-01 | 0.0006756007 | 5.966424e-06 | 260.1006 | 997.3405 | 238.7325 | IRM_MPMS-XL (Big Red) | [9 empty] | maghemite_Wright 4200-01 | 0.0005236909 | 7.306547e-07 | 260.0481 | 997.3405 | 238.7325 | IRM_MPMS-XL (Big Red) | [9 empty] | magnetite_Wright 3006-01 | 0.0003210923 | -1.011271e-06 | 99.99488 | 997.3405 | 238.7325 | IRM_MPMS-XL (Big Red) |  | magnetite_Wright 4000-01 | 0.0004586419 | 1.514183e-07 | 260.008 | 997.3405 | 238.7325 | IRM_MPMS-XL (Big Red) |  | magnetite_Wright 5000-01 | 0.0003094487 | -1.954753e-06 | 260.0387 | 997.3405 | 238.7325 | IRM_MPMS-XL (Big Red) |  | titanomagnetite_TM05 Purdue-01 | 0.0004424546 | 5.1711e-06 | 79.99431 | 3.162956 | 39.78875 | IRM_MPMS-XL (Big Red) |  | titanomagnetite_TM16BJW-01 | 0.0007698344 | 0.0001061395 | 69.99642 | 10.00747 | 15.9155 | IRM_MPMS-XL (Big Red) | [9 empty] | titanomagnetite_TM28 Purdue-01 | 3.179091e-06 | 6.727528e-08 | 89.98 | 3 | 49.97467 | IRM_MPMS-5S (Old Blue) |  | titanomagnetite_TM35BJW-01 | 9.552986e-05 | 1.780424e-05 | 69.99735 | 10.00747 | 15.9155 | IRM_MPMS-XL (Big Red) |  | titanomagnetite_TM41 Purdue-01 | 5.280735e-06 | 1.288371e-07 | 89.99 | 3 | 49.97467 | IRM_MPMS-5S (Old Blue) |  | titanomagnetite_TM55 Purdue-01 | 3.236578e-05 | 7.711499e-06 | 80 | 3.16 | 39.78875 | IRM_MPMS-XL (Big Red) |  | titanomagnetite_TM78 Purdue-01 | 1.677988e-08 | 2.007877e-09 | 89.99 | 3 | 49.97467 | IRM_MPMS-5S (Old Blue)
maghemite_AA_ 39951-01 | 0.000731005 | 1.179789e-05 | 270.07 | 1.000576 | 238.7325 | IRM_MPMS-XL (Big Red) | [9 empty] | maghemite_Wright 4200-01 | 0.0005412512 | 4.59526e-06 | 270.0388 | 1.000576 | 238.7325 | IRM_MPMS-XL (Big Red) | [9 empty] | magnetite_Wright 3006-01 | 0.0003508415 | 1.19078e-06 | 105.0017 | 1.000576 | 238.7325 | IRM_MPMS-XL (Big Red) |  | magnetite_Wright 4000-01 | 0.0004863072 | 4.20605e-06 | 270.0074 | 0.100003 | 238.7325 | IRM_MPMS-XL (Big Red) |  | magnetite_Wright 5000-01 | 0.0003130818 | 5.497475e-07 | 270.0342 | 1.000576 | 238.7325 | IRM_MPMS-XL (Big Red) |  | titanomagnetite_TM05 Purdue-01 | 0.0004425455 | 5.220981e-06 | 79.99431 | 3.162956 | 79.5775 | IRM_MPMS-XL (Big Red) |  | titanomagnetite_TM16BJW-01 | 0.0007699949 | 0.0001066051 | 69.99642 | 10.00747 | 23.87325 | IRM_MPMS-XL (Big Red) | [9 empty] | titanomagnetite_TM28 Purdue-01 | 3.235229e-06 | 1.020807e-07 | 89.98 | 3 | 99.94934 | IRM_MPMS-5S (Old Blue) |  | titanomagnetite_TM35BJW-01 | 9.558579e-05 | 1.781402e-05 | 69.99735 | 10.00747 | 23.87325 | IRM_MPMS-XL (Big Red) |  | titanomagnetite_TM41 Purdue-01 | 5.35027e-06 | 1.760682e-07 | 89.99 | 3 | 99.94934 | IRM_MPMS-5S (Old Blue) |  | titanomagnetite_TM55 Purdue-01 | 3.25065e-05 | 7.739644e-06 | 80 | 3.16 | 79.5775 | IRM_MPMS-XL (Big Red) |  | titanomagnetite_TM78 Purdue-01 | 1.6984e-08 | 1.969608e-09 | 89.99 | 3 | 99.94934 | IRM_MPMS-5S (Old Blue)
maghemite_AA_ 39951-01 | 0.0007227633 | 1.176866e-05 | 270.07 | 3.163809 | 238.7325 | IRM_MPMS-XL (Big Red) | [9 empty] | maghemite_Wright 4200-01 | 0.0005389039 | 4.733944e-06 | 270.0388 | 3.163809 | 238.7325 | IRM_MPMS-XL (Big Red) | [9 empty] | magnetite_Wright 3006-01 | 0.0003496408 | 1.192984e-06 | 105.0017 | 3.163809 | 238.7325 | IRM_MPMS-XL (Big Red) |  | magnetite_Wright 4000-01 | 0.0004813966 | 3.824256e-06 | 270.0074 | 0.4641457 | 238.7325 | IRM_MPMS-XL (Big Red) |  | magnetite_Wright 5000-01 | 0.000312547 | 5.873941e-07 | 270.0342 | 3.163809 | 238.7325 | IRM_MPMS-XL (Big Red) |  | titanomagnetite_TM05 Purdue-01 | 0.0004427997 | 5.443443e-06 | 79.99431 | 3.162956 | 159.155 | IRM_MPMS-XL (Big Red) |  | titanomagnetite_TM16BJW-01 | 0.0007705123 | 0.000110542 | 69.99642 | 10.00747 | 79.5775 | IRM_MPMS-XL (Big Red) | [9 empty] | titanomagnetite_TM28 Purdue-01 | 3.32672e-06 | 1.689566e-07 | 89.98 | 3 | 199.89868 | IRM_MPMS-5S (Old Blue) |  | titanomagnetite_TM35BJW-01 | 9.54398e-05 | 1.781464e-05 | 69.99735 | 10.00747 | 79.5775 | IRM_MPMS-XL (Big Red) |  | titanomagnetite_TM41 Purdue-01 | 5.464718e-06 | 2.735966e-07 | 89.99 | 3 | 199.89868 | IRM_MPMS-5S (Old Blue) |  | titanomagnetite_TM55 Purdue-01 | 3.25065e-05 | 7.810004e-06 | 80 | 3.16 | 159.155 | IRM_MPMS-XL (Big Red) |  | titanomagnetite_TM78 Purdue-01 | 1.709001e-08 | 1.952929e-09 | 89.99 | 3 | 199.89868 | IRM_MPMS-5S (Old Blue)
maghemite_AA_ 39951-01 | 0.0007145918 | 1.11058e-05 | 270.07 | 10.00747 | 238.7325 | IRM_MPMS-XL (Big Red) | [9 empty] | maghemite_Wright 4200-01 | 0.000536118 | 4.386387e-06 | 270.0388 | 10.00747 | 238.7325 | IRM_MPMS-XL (Big Red) | [9 empty] | magnetite_Wright 3006-01 | 0.0003489218 | 9.583437e-07 | 105.0017 | 10.00747 | 238.7325 | IRM_MPMS-XL (Big Red) |  | magnetite_Wright 4000-01 | 0.0004773814 | 3.618639e-06 | 270.0074 | 2.154578 | 238.7325 | IRM_MPMS-XL (Big Red) |  | magnetite_Wright 5000-01 | 0.0003123555 | 1.634048e-07 | 270.0342 | 10.00747 | 238.7325 | IRM_MPMS-XL (Big Red) |  | titanomagnetite_TM05 Purdue-01 | 0.0004432819 | 5.984996e-06 | 79.99431 | 3.162956 | 238.7325 | IRM_MPMS-XL (Big Red) |  | titanomagnetite_TM16BJW-01 | 0.0007725661 | 0.0001171891 | 69.99642 | 10.00747 | 159.155 | IRM_MPMS-XL (Big Red) | [9 empty] | titanomagnetite_TM28 Purdue-01 | 3.119633e-06 | 9.249096e-08 | 89.98 | 10 | 19.9739525 | IRM_MPMS-5S (Old Blue) |  | titanomagnetite_TM35BJW-01 | 9.528064e-05 | 1.78158e-05 | 69.99735 | 10.00747 | 159.155 | IRM_MPMS-XL (Big Red) |  | titanomagnetite_TM41 Purdue-01 | 5.165678e-06 | 2.198053e-07 | 89.99 | 10 | 19.9739525 | IRM_MPMS-5S (Old Blue) |  | titanomagnetite_TM55 Purdue-01 | 3.24596e-05 | 7.833457e-06 | 80 | 3.16 | 238.7325 | IRM_MPMS-XL (Big Red) |  | titanomagnetite_TM78 Purdue-01 | 1.413967e-08 | 3.150758e-09 | 89.99 | 10 | 19.9739525 | IRM_MPMS-5S (Old Blue)
maghemite_AA_ 39951-01 | 0.0007055198 | 1.114299e-05 | 270.07 | 31.62955 | 238.7325 | IRM_MPMS-XL (Big Red) | [9 empty] | maghemite_Wright 4200-01 | 0.0005323566 | 4.487732e-06 | 270.0388 | 31.62955 | 238.7325 | IRM_MPMS-XL (Big Red) | [9 empty] | magnetite_Wright 3006-01 | 0.0003475515 | 1.043152e-06 | 105.0017 | 31.62955 | 238.7325 | IRM_MPMS-XL (Big Red) |  | magnetite_Wright 4000-01 | 0.0004740155 | 3.123369e-06 | 270.0074 | 9.998934 | 238.7325 | IRM_MPMS-XL (Big Red) |  | magnetite_Wright 5000-01 | 0.0003115118 | 3.553129e-07 | 270.0342 | 31.62955 | 238.7325 | IRM_MPMS-XL (Big Red) |  | titanomagnetite_TM05 Purdue-01 | 0.000439008 | 4.344081e-06 | 79.99431 | 9.998934 | 19.894375 | IRM_MPMS-XL (Big Red) |  | titanomagnetite_TM16BJW-01 | 0.0007729977 | 0.0001227223 | 69.99642 | 10.00747 | 238.7325 | IRM_MPMS-XL (Big Red) | [9 empty] | titanomagnetite_TM28 Purdue-01 | 3.127622e-06 | 1.012229e-07 | 89.98 | 10 | 30.0007175 | IRM_MPMS-5S (Old Blue) |  | titanomagnetite_TM35BJW-01 | 9.531071e-05 | 1.787878e-05 | 69.99735 | 10.00747 | 238.7325 | IRM_MPMS-XL (Big Red) |  | titanomagnetite_TM41 Purdue-01 | 5.172776e-06 | 2.318308e-07 | 89.99 | 10 | 30.0007175 | IRM_MPMS-5S (Old Blue) |  | titanomagnetite_TM55 Purdue-01 | 2.50483e-05 | 7.880364e-06 | 80 | 10 | 19.894375 | IRM_MPMS-XL (Big Red) |  | titanomagnetite_TM78 Purdue-01 | 1.538657e-08 | 3.375253e-09 | 89.99 | 10 | 30.0007175 | IRM_MPMS-5S (Old Blue)
maghemite_AA_ 39951-01 | 0.000697991 | 1.099073e-05 | 270.07 | 100.0534 | 238.7325 | IRM_MPMS-XL (Big Red) | [9 empty] | maghemite_Wright 4200-01 | 0.0005304282 | 4.245923e-06 | 270.0388 | 100.0534 | 238.7325 | IRM_MPMS-XL (Big Red) | [9 empty] | magnetite_Wright 3006-01 | 0.0003465626 | 9.715988e-07 | 105.0017 | 100.0534 | 238.7325 | IRM_MPMS-XL (Big Red) |  | magnetite_Wright 4000-01 | 0.000470657 | 3.257988e-06 | 270.0074 | 46.41089 | 238.7325 | IRM_MPMS-XL (Big Red) |  | magnetite_Wright 5000-01 | 0.000311442 | 3.641563e-07 | 270.0342 | 100.0534 | 238.7325 | IRM_MPMS-XL (Big Red) |  | titanomagnetite_TM05 Purdue-01 | 0.0004389362 | 4.337391e-06 | 79.99431 | 9.998934 | 39.78875 | IRM_MPMS-XL (Big Red) |  | titanomagnetite_TM16BJW-01 | 0.0006698589 | 0.0001256804 | 69.99642 | 31.62955 | 15.9155 | IRM_MPMS-XL (Big Red) | [9 empty] | titanomagnetite_TM28 Purdue-01 | 3.143573e-06 | 1.177246e-07 | 89.98 | 10 | 49.97467 | IRM_MPMS-5S (Old Blue) |  | titanomagnetite_TM35BJW-01 | 8.338681e-05 | 1.339048e-05 | 69.99735 | 31.62955 | 15.9155 | IRM_MPMS-XL (Big Red) |  | titanomagnetite_TM41 Purdue-01 | 5.196072e-06 | 2.492543e-07 | 89.99 | 10 | 49.97467 | IRM_MPMS-5S (Old Blue) |  | titanomagnetite_TM55 Purdue-01 | 2.50483e-05 | 7.908509e-06 | 80 | 10 | 39.78875 | IRM_MPMS-XL (Big Red) |  | titanomagnetite_TM78 Purdue-01 | 1.546145e-08 | 3.047984e-09 | 89.99 | 10 | 49.97467 | IRM_MPMS-5S (Old Blue)
maghemite_AA_ 39951-01 | 0.0006895398 | 9.60002e-06 | 270.07 | 316.723 | 238.7325 | IRM_MPMS-XL (Big Red) | [9 empty] | maghemite_Wright 4200-01 | 0.0005278758 | 3.197904e-06 | 270.0388 | 316.723 | 238.7325 | IRM_MPMS-XL (Big Red) | [9 empty] | magnetite_Wright 3006-01 | 0.0003461326 | 3.32113e-07 | 105.0017 | 316.723 | 238.7325 | IRM_MPMS-XL (Big Red) |  | magnetite_Wright 4000-01 | 0.000466861 | 2.975904e-06 | 270.0074 | 215.5172 | 238.7325 | IRM_MPMS-XL (Big Red) |  | magnetite_Wright 5000-01 | 0.0003110139 | -2.986902e-07 | 270.0342 | 316.723 | 238.7325 | IRM_MPMS-XL (Big Red) |  | titanomagnetite_TM05 Purdue-01 | 0.0004390501 | 4.366306e-06 | 79.99431 | 9.998934 | 79.5775 | IRM_MPMS-XL (Big Red) |  | titanomagnetite_TM16BJW-01 | 0.0006700183 | 0.000125572 | 69.99642 | 31.62955 | 23.87325 | IRM_MPMS-XL (Big Red) | [9 empty] | titanomagnetite_TM28 Purdue-01 | 3.181742e-06 | 1.549295e-07 | 89.98 | 10 | 99.94934 | IRM_MPMS-5S (Old Blue) |  | titanomagnetite_TM35BJW-01 | 8.359738e-05 | 1.316124e-05 | 69.99735 | 31.62955 | 23.87325 | IRM_MPMS-XL (Big Red) |  | titanomagnetite_TM41 Purdue-01 | 5.240275e-06 | 2.98122e-07 | 89.99 | 10 | 99.94934 | IRM_MPMS-5S (Old Blue) |  | titanomagnetite_TM55 Purdue-01 | 2.50483e-05 | 7.894436e-06 | 80 | 10 | 79.5775 | IRM_MPMS-XL (Big Red) |  | titanomagnetite_TM78 Purdue-01 | 1.471836e-08 | 3.325084e-09 | 89.99 | 10 | 99.94934 | IRM_MPMS-5S (Old Blue)
maghemite_AA_ 39951-01 | 0.0006864206 | 5.954161e-06 | 270.07 | 997.3405 | 238.7325 | IRM_MPMS-XL (Big Red) | [9 empty] | maghemite_Wright 4200-01 | 0.0005289703 | 7.690306e-07 | 270.0388 | 997.3405 | 238.7325 | IRM_MPMS-XL (Big Red) | [9 empty] | magnetite_Wright 3006-01 | 0.0003481019 | -1.304541e-06 | 105.0017 | 997.3405 | 238.7325 | IRM_MPMS-XL (Big Red) |  | magnetite_Wright 4000-01 | 0.0004667637 | -2.358502e-08 | 270.0074 | 997.3405 | 238.7325 | IRM_MPMS-XL (Big Red) |  | magnetite_Wright 5000-01 | 0.0003127676 | -1.980012e-06 | 270.0342 | 997.3405 | 238.7325 | IRM_MPMS-XL (Big Red) |  | titanomagnetite_TM05 Purdue-01 | 0.0004391656 | 4.48342e-06 | 79.99431 | 9.998934 | 159.155 | IRM_MPMS-XL (Big Red) |  | titanomagnetite_TM16BJW-01 | 0.0006696653 | 0.0001263727 | 69.99642 | 31.62955 | 79.5775 | IRM_MPMS-XL (Big Red) | [9 empty] | titanomagnetite_TM28 Purdue-01 | 3.241232e-06 | 2.206658e-07 | 89.98 | 10 | 199.89868 | IRM_MPMS-5S (Old Blue) |  | titanomagnetite_TM35BJW-01 | 8.340754e-05 | 1.3184e-05 | 69.99735 | 31.62955 | 79.5775 | IRM_MPMS-XL (Big Red) |  | titanomagnetite_TM41 Purdue-01 | 5.307089e-06 | 3.83922e-07 | 89.99 | 10 | 199.89868 | IRM_MPMS-5S (Old Blue) |  | titanomagnetite_TM55 Purdue-01 | 2.497794e-05 | 7.880364e-06 | 80 | 10 | 159.155 | IRM_MPMS-XL (Big Red) |  | titanomagnetite_TM78 Purdue-01 | 1.487974e-08 | 3.282868e-09 | 89.99 | 10 | 199.89868 | IRM_MPMS-5S (Old Blue)
maghemite_AA_ 39951-01 | 0.0007410213 | 1.194146e-05 | 280.1039 | 1.000576 | 238.7325 | IRM_MPMS-XL (Big Red) | [9 empty] | maghemite_Wright 4200-01 | 0.0005464027 | 4.556025e-06 | 280.0457 | 1.000576 | 238.7325 | IRM_MPMS-XL (Big Red) | [9 empty] | magnetite_Wright 3006-01 | 0.000373989 | 1.110407e-06 | 109.9954 | 1.000576 | 238.7325 | IRM_MPMS-XL (Big Red) |  | magnetite_Wright 4000-01 | 0.0004939708 | 4.177282e-06 | 280.0084 | 0.100003 | 238.7325 | IRM_MPMS-XL (Big Red) |  | magnetite_Wright 5000-01 | 0.0003160723 | 5.480421e-07 | 280.0328 | 1.000576 | 238.7325 | IRM_MPMS-XL (Big Red) |  | titanomagnetite_TM05 Purdue-01 | 0.0004393241 | 4.68509e-06 | 79.99431 | 9.998934 | 238.7325 | IRM_MPMS-XL (Big Red) |  | titanomagnetite_TM16BJW-01 | 0.0006694345 | 0.0001282552 | 69.99642 | 31.62955 | 159.155 | IRM_MPMS-XL (Big Red) | [9 empty] | titanomagnetite_TM28 Purdue-01 | 3.04434e-06 | 1.840267e-07 | 89.98 | 30 | 19.9739525 | IRM_MPMS-5S (Old Blue) |  | titanomagnetite_TM35BJW-01 | 8.343161e-05 | 1.320614e-05 | 69.99735 | 31.62955 | 159.155 | IRM_MPMS-XL (Big Red) |  | titanomagnetite_TM41 Purdue-01 | 4.971985e-06 | 4.156423e-07 | 89.99 | 30 | 19.9739525 | IRM_MPMS-5S (Old Blue) |  | titanomagnetite_TM55 Purdue-01 | 2.500139e-05 | 7.927271e-06 | 80 | 10 | 238.7325 | IRM_MPMS-XL (Big Red) |  | titanomagnetite_TM78 Purdue-01 | 1.713051e-08 | 2.948315e-09 | 89.99 | 30 | 19.9739525 | IRM_MPMS-5S (Old Blue)
maghemite_AA_ 39951-01 | 0.0007325958 | 1.189586e-05 | 280.1039 | 3.163809 | 238.7325 | IRM_MPMS-XL (Big Red) | [9 empty] | maghemite_Wright 4200-01 | 0.0005439968 | 4.676585e-06 | 280.0457 | 3.163809 | 238.7325 | IRM_MPMS-XL (Big Red) | [9 empty] | magnetite_Wright 3006-01 | 0.0003727438 | 1.151273e-06 | 109.9954 | 3.163809 | 238.7325 | IRM_MPMS-XL (Big Red) |  | magnetite_Wright 4000-01 | 0.0004889434 | 3.761229e-06 | 280.0084 | 0.4641457 | 238.7325 | IRM_MPMS-XL (Big Red) |  | magnetite_Wright 5000-01 | 0.0003156113 | 5.45824e-07 | 280.0328 | 3.163809 | 238.7325 | IRM_MPMS-XL (Big Red) |  | titanomagnetite_TM05 Purdue-01 | 0.0004350086 | 4.298334e-06 | 79.99431 | 31.61889 | 19.894375 | IRM_MPMS-XL (Big Red) |  | titanomagnetite_TM16BJW-01 | 0.0006679085 | 0.0001303023 | 69.99642 | 31.62955 | 238.7325 | IRM_MPMS-XL (Big Red) | [9 empty] | titanomagnetite_TM28 Purdue-01 | 3.043847e-06 | 1.911664e-07 | 89.98 | 30 | 30.0007175 | IRM_MPMS-5S (Old Blue) |  | titanomagnetite_TM35BJW-01 | 8.333604e-05 | 1.31754e-05 | 69.99735 | 31.62955 | 238.7325 | IRM_MPMS-XL (Big Red) |  | titanomagnetite_TM41 Purdue-01 | 4.977714e-06 | 4.243632e-07 | 89.99 | 30 | 30.0007175 | IRM_MPMS-5S (Old Blue) |  | titanomagnetite_TM55 Purdue-01 | 1.958833e-05 | 5.246071e-06 | 80 | 31.6 | 19.894375 | IRM_MPMS-XL (Big Red) |  | titanomagnetite_TM78 Purdue-01 | 1.515474e-08 | 2.94244e-09 | 89.99 | 30 | 30.0007175 | IRM_MPMS-5S (Old Blue)
maghemite_AA_ 39951-01 | 0.0007244502 | 1.128252e-05 | 280.1039 | 10.00747 | 238.7325 | IRM_MPMS-XL (Big Red) | [9 empty] | maghemite_Wright 4200-01 | 0.000541221 | 4.315721e-06 | 280.0457 | 10.00747 | 238.7325 | IRM_MPMS-XL (Big Red) | [9 empty] | magnetite_Wright 3006-01 | 0.0003721451 | 9.069984e-07 | 109.9954 | 10.00747 | 238.7325 | IRM_MPMS-XL (Big Red) |  | magnetite_Wright 4000-01 | 0.0004849314 | 3.527842e-06 | 280.0084 | 2.154578 | 238.7325 | IRM_MPMS-XL (Big Red) |  | magnetite_Wright 5000-01 | 0.0003156417 | 1.078646e-07 | 280.0328 | 10.00747 | 238.7325 | IRM_MPMS-XL (Big Red) |  | titanomagnetite_TM05 Purdue-01 | 0.0004348499 | 4.30065e-06 | 79.99431 | 31.61889 | 39.78875 | IRM_MPMS-XL (Big Red) |  | titanomagnetite_TM16BJW-01 | 0.00057029 | 0.0001156859 | 69.99642 | 100.0534 | 15.9155 | IRM_MPMS-XL (Big Red) | [9 empty] | titanomagnetite_TM28 Purdue-01 | 3.054307e-06 | 2.050059e-07 | 89.98 | 30 | 49.97467 | IRM_MPMS-5S (Old Blue) |  | titanomagnetite_TM35BJW-01 | 7.65115e-05 | 9.716748e-06 | 69.99735 | 100.0534 | 15.9155 | IRM_MPMS-XL (Big Red) |  | titanomagnetite_TM41 Purdue-01 | 4.983925e-06 | 4.411035e-07 | 89.99 | 30 | 49.97467 | IRM_MPMS-5S (Old Blue) |  | titanomagnetite_TM55 Purdue-01 | 1.953205e-05 | 5.291102e-06 | 80 | 31.6 | 39.78875 | IRM_MPMS-XL (Big Red) |  | titanomagnetite_TM78 Purdue-01 | 1.17997e-08 | 2.808183e-09 | 89.99 | 30 | 49.97467 | IRM_MPMS-5S (Old Blue)
maghemite_AA_ 39951-01 | 0.0007154786 | 1.124842e-05 | 280.1039 | 31.62955 | 238.7325 | IRM_MPMS-XL (Big Red) | [9 empty] | maghemite_Wright 4200-01 | 0.000537434 | 4.408293e-06 | 280.0457 | 31.62955 | 238.7325 | IRM_MPMS-XL (Big Red) | [9 empty] | magnetite_Wright 3006-01 | 0.0003707423 | 9.327702e-07 | 109.9954 | 31.62955 | 238.7325 | IRM_MPMS-XL (Big Red) |  | magnetite_Wright 4000-01 | 0.0004816009 | 3.048606e-06 | 280.0084 | 9.998934 | 238.7325 | IRM_MPMS-XL (Big Red) |  | magnetite_Wright 5000-01 | 0.0003145711 | 3.334555e-07 | 280.0328 | 31.62955 | 238.7325 | IRM_MPMS-XL (Big Red) |  | titanomagnetite_TM05 Purdue-01 | 0.0004349388 | 4.32268e-06 | 79.99431 | 31.61889 | 79.5775 | IRM_MPMS-XL (Big Red) |  | titanomagnetite_TM16BJW-01 | 0.0005703255 | 0.0001154173 | 69.99642 | 100.0534 | 23.87325 | IRM_MPMS-XL (Big Red) | [9 empty] | titanomagnetite_TM28 Purdue-01 | 3.069335e-06 | 2.361186e-07 | 89.98 | 30 | 99.94934 | IRM_MPMS-5S (Old Blue) |  | titanomagnetite_TM35BJW-01 | 7.62863e-05 | 9.718057e-06 | 69.99735 | 100.0534 | 23.87325 | IRM_MPMS-XL (Big Red) |  | titanomagnetite_TM41 Purdue-01 | 4.997362e-06 | 4.79661e-07 | 89.99 | 30 | 99.94934 | IRM_MPMS-5S (Old Blue) |  | titanomagnetite_TM55 Purdue-01 | 1.956019e-05 | 5.27703e-06 | 80 | 31.6 | 79.5775 | IRM_MPMS-XL (Big Red) |  | titanomagnetite_TM78 Purdue-01 | 1.135225e-08 | 3.156339e-09 | 89.99 | 30 | 99.94934 | IRM_MPMS-5S (Old Blue)
maghemite_AA_ 39951-01 | 0.0007080432 | 1.111742e-05 | 280.1039 | 100.0534 | 238.7325 | IRM_MPMS-XL (Big Red) | [9 empty] | maghemite_Wright 4200-01 | 0.0005354951 | 4.19257e-06 | 280.0457 | 100.0534 | 238.7325 | IRM_MPMS-XL (Big Red) | [9 empty] | magnetite_Wright 3006-01 | 0.0003703592 | 7.337316e-07 | 109.9954 | 100.0534 | 238.7325 | IRM_MPMS-XL (Big Red) |  | magnetite_Wright 4000-01 | 0.0004783704 | 3.121053e-06 | 280.0084 | 46.41089 | 238.7325 | IRM_MPMS-XL (Big Red) |  | magnetite_Wright 5000-01 | 0.0003145445 | 3.433357e-07 | 280.0328 | 100.0534 | 238.7325 | IRM_MPMS-XL (Big Red) |  | titanomagnetite_TM05 Purdue-01 | 0.0004350492 | 4.383273e-06 | 79.99431 | 31.61889 | 159.155 | IRM_MPMS-XL (Big Red) |  | titanomagnetite_TM16BJW-01 | 0.0005705633 | 0.0001157046 | 69.99642 | 100.0534 | 79.5775 | IRM_MPMS-XL (Big Red) | [9 empty] | titanomagnetite_TM28 Purdue-01 | 3.094873e-06 | 2.895137e-07 | 89.98 | 30 | 199.89868 | IRM_MPMS-5S (Old Blue) |  | titanomagnetite_TM35BJW-01 | 7.610416e-05 | 9.842496e-06 | 69.99735 | 100.0534 | 79.5775 | IRM_MPMS-XL (Big Red) |  | titanomagnetite_TM41 Purdue-01 | 5.018542e-06 | 5.436904e-07 | 89.99 | 30 | 199.89868 | IRM_MPMS-5S (Old Blue) |  | titanomagnetite_TM55 Purdue-01 | 1.956019e-05 | 5.269994e-06 | 80 | 31.6 | 159.155 | IRM_MPMS-XL (Big Red) |  | titanomagnetite_TM78 Purdue-01 | 1.186931e-08 | 3.140226e-09 | 89.99 | 30 | 199.89868 | IRM_MPMS-5S (Old Blue)
maghemite_AA_ 39951-01 | 0.0006993053 | 9.697524e-06 | 280.1039 | 316.723 | 238.7325 | IRM_MPMS-XL (Big Red) | [9 empty] | maghemite_Wright 4200-01 | 0.0005327515 | 3.182955e-06 | 280.0457 | 316.723 | 238.7325 | IRM_MPMS-XL (Big Red) | [9 empty] | magnetite_Wright 3006-01 | 0.000369334 | 3.105048e-07 | 109.9954 | 316.723 | 238.7325 | IRM_MPMS-XL (Big Red) |  | magnetite_Wright 4000-01 | 0.0004745507 | 2.771044e-06 | 280.0084 | 215.5172 | 238.7325 | IRM_MPMS-XL (Big Red) |  | magnetite_Wright 5000-01 | 0.0003141516 | -3.327088e-07 | 280.0328 | 316.723 | 238.7325 | IRM_MPMS-XL (Big Red) |  | titanomagnetite_TM05 Purdue-01 | 0.0004349665 | 4.471961e-06 | 79.99431 | 31.61889 | 238.7325 | IRM_MPMS-XL (Big Red) |  | titanomagnetite_TM16BJW-01 | 0.0005705035 | 0.0001160095 | 69.99642 | 100.0534 | 159.155 | IRM_MPMS-XL (Big Red) | [9 empty] | titanomagnetite_TM28 Purdue-01 | 2.846452e-06 | 3.216129e-07 | 89.98 | 99.9 | 19.9739525 | IRM_MPMS-5S (Old Blue) |  | titanomagnetite_TM35BJW-01 | 7.590359e-05 | 9.793281e-06 | 69.99735 | 100.0534 | 159.155 | IRM_MPMS-XL (Big Red) |  | titanomagnetite_TM41 Purdue-01 | 4.512872e-06 | 6.364138e-07 | 89.99 | 99.9 | 19.9739525 | IRM_MPMS-5S (Old Blue) |  | titanomagnetite_TM55 Purdue-01 | 1.951328e-05 | 5.253576e-06 | 80 | 31.6 | 238.7325 | IRM_MPMS-XL (Big Red) |  | titanomagnetite_TM78 Purdue-01 | 1.008073e-08 | -5.454354e-10 | 89.99 | 99.9 | 19.9739525 | IRM_MPMS-5S (Old Blue)
maghemite_AA_ 39951-01 | 0.0006961366 | 6.158596e-06 | 280.1039 | 997.3405 | 238.7325 | IRM_MPMS-XL (Big Red) | [9 empty] | maghemite_Wright 4200-01 | 0.0005337017 | 7.509082e-07 | 280.0457 | 997.3405 | 238.7325 | IRM_MPMS-XL (Big Red) | [9 empty] | magnetite_Wright 3006-01 | 0.0003719074 | -1.584651e-06 | 109.9954 | 997.3405 | 238.7325 | IRM_MPMS-XL (Big Red) |  | magnetite_Wright 4000-01 | 0.0004746433 | -2.217747e-07 | 280.0084 | 997.3405 | 238.7325 | IRM_MPMS-XL (Big Red) |  | magnetite_Wright 5000-01 | 0.0003158799 | -2.000128e-06 | 280.0328 | 997.3405 | 238.7325 | IRM_MPMS-XL (Big Red) |  | titanomagnetite_TM05 Purdue-01 | 0.0004322382 | 3.901899e-06 | 79.99431 | 99.94669 | 19.894375 | IRM_MPMS-XL (Big Red) |  | titanomagnetite_TM16BJW-01 | 0.0005704622 | 0.000116485 | 69.99642 | 100.0534 | 238.7325 | IRM_MPMS-XL (Big Red) | [9 empty] | titanomagnetite_TM28 Purdue-01 | 2.849595e-06 | 3.200317e-07 | 89.98 | 99.9 | 30.0007175 | IRM_MPMS-5S (Old Blue) |  | titanomagnetite_TM35BJW-01 | 7.602659e-05 | 9.836661e-06 | 69.99735 | 100.0534 | 238.7325 | IRM_MPMS-XL (Big Red) |  | titanomagnetite_TM41 Purdue-01 | 4.508692e-06 | 6.371381e-07 | 89.99 | 99.9 | 30.0007175 | IRM_MPMS-5S (Old Blue) |  | titanomagnetite_TM55 Purdue-01 | 1.716794e-05 | 2.825674e-06 | 80 | 99.9 | 19.894375 | IRM_MPMS-XL (Big Red) |  | titanomagnetite_TM78 Purdue-01 | 1.11605e-08 | 8.23167e-11 | 89.99 | 99.9 | 30.0007175 | IRM_MPMS-5S (Old Blue)
maghemite_AA_ 39951-01 | 0.0007526233 | 1.224061e-05 | 290.0536 | 1.000576 | 238.7325 | IRM_MPMS-XL (Big Red) | [9 empty] | maghemite_Wright 4200-01 | 0.0005547678 | 4.603673e-06 | 290.0561 | 1.000576 | 238.7325 | IRM_MPMS-XL (Big Red) | [9 empty] | magnetite_Wright 3006-01 | 0.0003903941 | 1.022888e-06 | 114.9961 | 1.000576 | 238.7325 | IRM_MPMS-XL (Big Red) |  | magnetite_Wright 4000-01 | 0.0005014353 | 4.188978e-06 | 290.0084 | 0.100003 | 238.7325 | IRM_MPMS-XL (Big Red) |  | magnetite_Wright 5000-01 | 0.0003187878 | 5.414948e-07 | 290.0348 | 1.000576 | 238.7325 | IRM_MPMS-XL (Big Red) |  | titanomagnetite_TM05 Purdue-01 | 0.0004321989 | 3.892106e-06 | 79.99431 | 99.94669 | 39.78875 | IRM_MPMS-XL (Big Red) |  | titanomagnetite_TM16BJW-01 | 0.0004930378 | 9.241897e-05 | 69.99642 | 316.723 | 15.9155 | IRM_MPMS-XL (Big Red) | [9 empty] | titanomagnetite_TM28 Purdue-01 | 2.846102e-06 | 3.278401e-07 | 89.98 | 99.9 | 49.97467 | IRM_MPMS-5S (Old Blue) |  | titanomagnetite_TM35BJW-01 | 6.946495e-05 | 8.1543e-06 | 69.99735 | 316.723 | 15.9155 | IRM_MPMS-XL (Big Red) |  | titanomagnetite_TM41 Purdue-01 | 4.512906e-06 | 6.426556e-07 | 89.99 | 99.9 | 49.97467 | IRM_MPMS-5S (Old Blue) |  | titanomagnetite_TM55 Purdue-01 | 1.699907e-05 | 2.805973e-06 | 80 | 99.9 | 39.78875 | IRM_MPMS-XL (Big Red) |  | titanomagnetite_TM78 Purdue-01 | 9.541274e-09 | 2.846922e-09 | 89.99 | 99.9 | 49.97467 | IRM_MPMS-5S (Old Blue)
maghemite_AA_ 39951-01 | 0.0007436692 | 1.209137e-05 | 290.0536 | 3.163809 | 238.7325 | IRM_MPMS-XL (Big Red) | [9 empty] | maghemite_Wright 4200-01 | 0.0005517624 | 4.673385e-06 | 290.0561 | 3.163809 | 238.7325 | IRM_MPMS-XL (Big Red) | [9 empty] | magnetite_Wright 3006-01 | 0.0003890948 | 1.10515e-06 | 114.9961 | 3.163809 | 238.7325 | IRM_MPMS-XL (Big Red) |  | magnetite_Wright 4000-01 | 0.0004963543 | 3.675608e-06 | 290.0084 | 0.4641457 | 238.7325 | IRM_MPMS-XL (Big Red) |  | magnetite_Wright 5000-01 | 0.0003182876 | 5.285551e-07 | 290.0348 | 3.163809 | 238.7325 | IRM_MPMS-XL (Big Red) |  | titanomagnetite_TM05 Purdue-01 | 0.0004324027 | 3.879101e-06 | 79.99431 | 99.94669 | 79.5775 | IRM_MPMS-XL (Big Red) |  | titanomagnetite_TM16BJW-01 | 0.0004928721 | 9.185107e-05 | 69.99642 | 316.723 | 23.87325 | IRM_MPMS-XL (Big Red) | [9 empty] | titanomagnetite_TM28 Purdue-01 | 2.846682e-06 | 3.437802e-07 | 89.98 | 99.9 | 99.94934 | IRM_MPMS-5S (Old Blue) |  | titanomagnetite_TM35BJW-01 | 6.939071e-05 | 8.561647e-06 | 69.99735 | 316.723 | 23.87325 | IRM_MPMS-XL (Big Red) |  | titanomagnetite_TM41 Purdue-01 | 4.509645e-06 | 6.603375e-07 | 89.99 | 99.9 | 99.94934 | IRM_MPMS-5S (Old Blue) |  | titanomagnetite_TM55 Purdue-01 | 1.702722e-05 | 2.84256e-06 | 80 | 99.9 | 79.5775 | IRM_MPMS-XL (Big Red) |  | titanomagnetite_TM78 Purdue-01 | 1.119927e-08 | 1.26352e-09 | 89.99 | 99.9 | 99.94934 | IRM_MPMS-5S (Old Blue)
maghemite_AA_ 39951-01 | 0.0007351903 | 1.143565e-05 | 290.0536 | 10.00747 | 238.7325 | IRM_MPMS-XL (Big Red) | [9 empty] | maghemite_Wright 4200-01 | 0.000548767 | 4.328543e-06 | 290.0561 | 10.00747 | 238.7325 | IRM_MPMS-XL (Big Red) | [9 empty] | magnetite_Wright 3006-01 | 0.0003885786 | 8.596451e-07 | 114.9961 | 10.00747 | 238.7325 | IRM_MPMS-XL (Big Red) |  | magnetite_Wright 4000-01 | 0.0004924066 | 3.410061e-06 | 290.0084 | 2.154578 | 238.7325 | IRM_MPMS-XL (Big Red) |  | magnetite_Wright 5000-01 | 0.0003180684 | 1.762454e-07 | 290.0348 | 10.00747 | 238.7325 | IRM_MPMS-XL (Big Red) |  | titanomagnetite_TM05 Purdue-01 | 0.000432382 | 3.921459e-06 | 79.99431 | 99.94669 | 159.155 | IRM_MPMS-XL (Big Red) |  | titanomagnetite_TM16BJW-01 | 0.0004925666 | 9.199493e-05 | 69.99642 | 316.723 | 79.5775 | IRM_MPMS-XL (Big Red) | [9 empty] | titanomagnetite_TM28 Purdue-01 | 2.839508e-06 | 3.722126e-07 | 89.98 | 99.9 | 199.89868 | IRM_MPMS-5S (Old Blue) |  | titanomagnetite_TM35BJW-01 | 6.984276e-05 | 8.206161e-06 | 69.99735 | 316.723 | 79.5775 | IRM_MPMS-XL (Big Red) |  | titanomagnetite_TM41 Purdue-01 | 4.495763e-06 | 6.906999e-07 | 89.99 | 99.9 | 199.89868 | IRM_MPMS-5S (Old Blue) |  | titanomagnetite_TM55 Purdue-01 | 1.702722e-05 | 2.863668e-06 | 80 | 99.9 | 159.155 | IRM_MPMS-XL (Big Red) |  | titanomagnetite_TM78 Purdue-01 | 1.027601e-08 | 1.613893e-09 | 89.99 | 99.9 | 199.89868 | IRM_MPMS-5S (Old Blue)
maghemite_AA_ 39951-01 | 0.0007261714 | 1.140645e-05 | 290.0536 | 31.62955 | 238.7325 | IRM_MPMS-XL (Big Red) | [9 empty] | maghemite_Wright 4200-01 | 0.0005449118 | 4.390948e-06 | 290.0561 | 31.62955 | 238.7325 | IRM_MPMS-XL (Big Red) | [9 empty] | magnetite_Wright 3006-01 | 0.0003871621 | 8.162648e-07 | 114.9961 | 31.62955 | 238.7325 | IRM_MPMS-XL (Big Red) |  | magnetite_Wright 4000-01 | 0.0004890755 | 2.815545e-06 | 290.0084 | 9.998934 | 238.7325 | IRM_MPMS-XL (Big Red) |  | magnetite_Wright 5000-01 | 0.0003173331 | 2.890432e-07 | 290.0348 | 31.62955 | 238.7325 | IRM_MPMS-XL (Big Red) |  | titanomagnetite_TM05 Purdue-01 | 0.0004324008 | 3.965197e-06 | 79.99431 | 99.94669 | 238.7325 | IRM_MPMS-XL (Big Red) |  | titanomagnetite_TM16BJW-01 | 0.000492593 | 9.209076e-05 | 69.99642 | 316.723 | 159.155 | IRM_MPMS-XL (Big Red) | [9 empty] | titanomagnetite_TM28 Purdue-01 | 3.125796e-06 | 2.660455e-08 | 100 | 1 | 19.9739525 | IRM_MPMS-5S (Old Blue) |  | titanomagnetite_TM35BJW-01 | 6.985641e-05 | 8.296764e-06 | 69.99735 | 316.723 | 159.155 | IRM_MPMS-XL (Big Red) |  | titanomagnetite_TM41 Purdue-01 | 5.576863e-06 | 4.455598e-08 | 99.98 | 1 | 19.9739525 | IRM_MPMS-5S (Old Blue) |  | titanomagnetite_TM55 Purdue-01 | 1.702722e-05 | 2.851941e-06 | 80 | 99.9 | 238.7325 | IRM_MPMS-XL (Big Red) |  | titanomagnetite_TM78 Purdue-01 | 2.2767e-08 | 2.036903e-10 | 99.99 | 1 | 19.9739525 | IRM_MPMS-5S (Old Blue)
maghemite_AA_ 39951-01 | 0.0007182367 | 1.124438e-05 | 290.0536 | 100.0534 | 238.7325 | IRM_MPMS-XL (Big Red) | [9 empty] | maghemite_Wright 4200-01 | 0.0005421933 | 4.169512e-06 | 290.0561 | 100.0534 | 238.7325 | IRM_MPMS-XL (Big Red) | [9 empty] | magnetite_Wright 3006-01 | 0.0003868692 | 6.208958e-07 | 114.9961 | 100.0534 | 238.7325 | IRM_MPMS-XL (Big Red) |  | magnetite_Wright 4000-01 | 0.0004858586 | 2.964228e-06 | 290.0084 | 46.41089 | 238.7325 | IRM_MPMS-XL (Big Red) |  | magnetite_Wright 5000-01 | 0.0003174929 | 3.201195e-07 | 290.0348 | 100.0534 | 238.7325 | IRM_MPMS-XL (Big Red) |  | titanomagnetite_TM05 Purdue-01 | 0.0005470219 | 2.427637e-06 | 89.99679 | 1.000576 | 19.894375 | IRM_MPMS-XL (Big Red) |  | titanomagnetite_TM16BJW-01 | 0.0004924514 | 9.223792e-05 | 69.99642 | 316.723 | 238.7325 | IRM_MPMS-XL (Big Red) | [9 empty] | titanomagnetite_TM28 Purdue-01 | 3.145055e-06 | 3.535815e-08 | 100 | 1 | 30.0007175 | IRM_MPMS-5S (Old Blue) |  | titanomagnetite_TM35BJW-01 | 6.988188e-05 | 8.307314e-06 | 69.99735 | 316.723 | 238.7325 | IRM_MPMS-XL (Big Red) |  | titanomagnetite_TM41 Purdue-01 | 5.599833e-06 | 5.516301e-08 | 99.98 | 1 | 30.0007175 | IRM_MPMS-5S (Old Blue) |  | titanomagnetite_TM55 Purdue-01 | 4.407375e-05 | 9.400149e-07 | 90 | 1 | 19.894375 | IRM_MPMS-XL (Big Red) |  | titanomagnetite_TM78 Purdue-01 | 2.176825e-08 | 4.035237e-10 | 99.99 | 1 | 30.0007175 | IRM_MPMS-5S (Old Blue)
maghemite_AA_ 39951-01 | 0.0007095728 | 9.807433e-06 | 290.0536 | 316.723 | 238.7325 | IRM_MPMS-XL (Big Red) | [9 empty] | maghemite_Wright 4200-01 | 0.0005395904 | 3.140357e-06 | 290.0561 | 316.723 | 238.7325 | IRM_MPMS-XL (Big Red) | [9 empty] | magnetite_Wright 3006-01 | 0.0003858331 | 3.116784e-07 | 114.9961 | 316.723 | 238.7325 | IRM_MPMS-XL (Big Red) |  | magnetite_Wright 4000-01 | 0.0004822245 | 2.609874e-06 | 290.0084 | 215.5172 | 238.7325 | IRM_MPMS-XL (Big Red) |  | magnetite_Wright 5000-01 | 0.0003168749 | -3.581836e-07 | 290.0348 | 316.723 | 238.7325 | IRM_MPMS-XL (Big Red) |  | titanomagnetite_TM05 Purdue-01 | 0.0005488842 | 2.659152e-06 | 89.99679 | 1.000576 | 39.78875 | IRM_MPMS-XL (Big Red) |  | titanomagnetite_TM16BJW-01 | 0.0004353572 | 7.543936e-05 | 69.99642 | 997.3405 | 15.9155 | IRM_MPMS-XL (Big Red) | [9 empty] | titanomagnetite_TM28 Purdue-01 | 3.182712e-06 | 4.683112e-08 | 100 | 1 | 49.97467 | IRM_MPMS-5S (Old Blue) |  | titanomagnetite_TM35BJW-01 | 6.275638e-05 | 8.392411e-06 | 69.99735 | 997.3405 | 15.9155 | IRM_MPMS-XL (Big Red) |  | titanomagnetite_TM41 Purdue-01 | 5.647581e-06 | 7.291954e-08 | 99.98 | 1 | 49.97467 | IRM_MPMS-5S (Old Blue) |  | titanomagnetite_TM55 Purdue-01 | 4.418633e-05 | 9.906744e-07 | 90 | 1 | 39.78875 | IRM_MPMS-XL (Big Red) |  | titanomagnetite_TM78 Purdue-01 | 2.211841e-08 | 2.997459e-10 | 99.99 | 1 | 49.97467 | IRM_MPMS-5S (Old Blue)
maghemite_AA_ 39951-01 | 0.0007061051 | 6.170696e-06 | 290.0536 | 997.3405 | 238.7325 | IRM_MPMS-XL (Big Red) | [9 empty] | maghemite_Wright 4200-01 | 0.0005404903 | 6.535166e-07 | 290.0561 | 997.3405 | 238.7325 | IRM_MPMS-XL (Big Red) | [9 empty] | magnetite_Wright 3006-01 | 0.000388931 | -1.765408e-06 | 114.9961 | 997.3405 | 238.7325 | IRM_MPMS-XL (Big Red) |  | magnetite_Wright 4000-01 | 0.0004824591 | -4.381646e-07 | 290.0084 | 997.3405 | 238.7325 | IRM_MPMS-XL (Big Red) |  | magnetite_Wright 5000-01 | 0.000318702 | -2.065016e-06 | 290.0348 | 997.3405 | 238.7325 | IRM_MPMS-XL (Big Red) |  | titanomagnetite_TM05 Purdue-01 | 0.0005509992 | 2.657888e-06 | 89.99679 | 1.000576 | 79.5775 | IRM_MPMS-XL (Big Red) |  | titanomagnetite_TM16BJW-01 | 0.0004343112 | 7.650323e-05 | 69.99642 | 997.3405 | 23.87325 | IRM_MPMS-XL (Big Red) | [9 empty] | titanomagnetite_TM28 Purdue-01 | 3.269847e-06 | 7.946846e-08 | 100 | 1 | 99.94934 | IRM_MPMS-5S (Old Blue) |  | titanomagnetite_TM35BJW-01 | 6.476964e-05 | 7.189539e-06 | 69.99735 | 997.3405 | 23.87325 | IRM_MPMS-XL (Big Red) |  | titanomagnetite_TM41 Purdue-01 | 5.759768e-06 | 1.200648e-07 | 99.98 | 1 | 99.94934 | IRM_MPMS-5S (Old Blue) |  | titanomagnetite_TM55 Purdue-01 | 4.418633e-05 | 1.02304e-06 | 90 | 1 | 79.5775 | IRM_MPMS-XL (Big Red) |  | titanomagnetite_TM78 Purdue-01 | 2.227348e-08 | 4.67858e-10 | 99.99 | 1 | 99.94934 | IRM_MPMS-5S (Old Blue)
maghemite_AA_ 39951-01 | 0.0007712119 | 1.281153e-05 | 300.006 | 1.000576 | 238.7325 | IRM_MPMS-XL (Big Red) | [9 empty] | maghemite_Wright 4200-01 | 0.000569683 | 4.994898e-06 | 300.0032 | 1.000576 | 238.7325 | IRM_MPMS-XL (Big Red) | [9 empty] | magnetite_Wright 3006-01 | 0.0003968816 | 9.22041e-07 | 119.9917 | 1.000576 | 238.7325 | IRM_MPMS-XL (Big Red) |  | magnetite_Wright 4000-01 | 0.000508351 | 4.208715e-06 | 300.0048 | 0.100003 | 238.7325 | IRM_MPMS-XL (Big Red) |  | magnetite_Wright 5000-01 | 0.0003200938 | 5.589453e-07 | 300.0034 | 1.000576 | 238.7325 | IRM_MPMS-XL (Big Red) |  | titanomagnetite_TM05 Purdue-01 | 0.000552775 | 2.382221e-06 | 89.99679 | 1.000576 | 159.155 | IRM_MPMS-XL (Big Red) |  | titanomagnetite_TM16BJW-01 | 0.000434628 | 7.406944e-05 | 69.99642 | 997.3405 | 79.5775 | IRM_MPMS-XL (Big Red) | [9 empty] | titanomagnetite_TM28 Purdue-01 | 3.420743e-06 | 1.433326e-07 | 100 | 1 | 199.89868 | IRM_MPMS-5S (Old Blue) |  | titanomagnetite_TM35BJW-01 | 6.406269e-05 | 7.282628e-06 | 69.99735 | 997.3405 | 79.5775 | IRM_MPMS-XL (Big Red) |  | titanomagnetite_TM41 Purdue-01 | 5.967923e-06 | 2.265758e-07 | 99.98 | 1 | 199.89868 | IRM_MPMS-5S (Old Blue) |  | titanomagnetite_TM55 Purdue-01 | 4.432705e-05 | 1.139838e-06 | 90 | 1 | 159.155 | IRM_MPMS-XL (Big Red) |  | titanomagnetite_TM78 Purdue-01 | 2.22008e-08 | 3.2472e-10 | 99.99 | 1 | 199.89868 | IRM_MPMS-5S (Old Blue)
maghemite_AA_ 39951-01 | 0.0007606931 | 1.254729e-05 | 300.006 | 3.163809 | 238.7325 | IRM_MPMS-XL (Big Red) | [9 empty] | maghemite_Wright 4200-01 | 0.0005651979 | 4.947952e-06 | 300.0032 | 3.163809 | 238.7325 | IRM_MPMS-XL (Big Red) | [9 empty] | magnetite_Wright 3006-01 | 0.000395602 | 1.054938e-06 | 119.9917 | 3.163809 | 238.7325 | IRM_MPMS-XL (Big Red) |  | magnetite_Wright 4000-01 | 0.0005032751 | 3.565445e-06 | 300.0048 | 0.4641457 | 238.7325 | IRM_MPMS-XL (Big Red) |  | magnetite_Wright 5000-01 | 0.0003196205 | 5.622178e-07 | 300.0034 | 3.163809 | 238.7325 | IRM_MPMS-XL (Big Red) |  | titanomagnetite_TM05 Purdue-01 | 0.0005534812 | 2.125419e-06 | 89.99679 | 1.000576 | 238.7325 | IRM_MPMS-XL (Big Red) |  | titanomagnetite_TM16BJW-01 | 0.0004345667 | 7.404489e-05 | 69.99642 | 997.3405 | 159.155 | IRM_MPMS-XL (Big Red) | [9 empty] | titanomagnetite_TM28 Purdue-01 | 3.118216e-06 | 3.068296e-08 | 100 | 3 | 19.9739525 | IRM_MPMS-5S (Old Blue) |  | titanomagnetite_TM35BJW-01 | 6.430821e-05 | 7.087212e-06 | 69.99735 | 997.3405 | 159.155 | IRM_MPMS-XL (Big Red) |  | titanomagnetite_TM41 Purdue-01 | 5.562494e-06 | 5.151609e-08 | 99.98 | 3 | 19.9739525 | IRM_MPMS-5S (Old Blue) |  | titanomagnetite_TM55 Purdue-01 | 4.451468e-05 | 1.243034e-06 | 90 | 1 | 238.7325 | IRM_MPMS-XL (Big Red) |  | titanomagnetite_TM78 Purdue-01 | 2.113948e-08 | 5.245432e-10 | 99.99 | 3 | 19.9739525 | IRM_MPMS-5S (Old Blue)
maghemite_AA_ 39951-01 | 0.0007504735 | 1.184026e-05 | 300.006 | 10.00747 | 238.7325 | IRM_MPMS-XL (Big Red) | [9 empty] | maghemite_Wright 4200-01 | 0.0005615032 | 4.480433e-06 | 300.0032 | 10.00747 | 238.7325 | IRM_MPMS-XL (Big Red) | [9 empty] | magnetite_Wright 3006-01 | 0.0003952138 | 8.086159e-07 | 119.9917 | 10.00747 | 238.7325 | IRM_MPMS-XL (Big Red) |  | magnetite_Wright 4000-01 | 0.0004994256 | 3.259825e-06 | 300.0048 | 2.154578 | 238.7325 | IRM_MPMS-XL (Big Red) |  | magnetite_Wright 5000-01 | 0.0003194711 | 1.138199e-07 | 300.0034 | 10.00747 | 238.7325 | IRM_MPMS-XL (Big Red) |  | titanomagnetite_TM05 Purdue-01 | 0.0005457271 | 2.789209e-06 | 89.99679 | 3.162956 | 19.894375 | IRM_MPMS-XL (Big Red) |  | titanomagnetite_TM16BJW-01 | 0.0004345085 | 7.417401e-05 | 69.99642 | 997.3405 | 238.7325 | IRM_MPMS-XL (Big Red) | [9 empty] | titanomagnetite_TM28 Purdue-01 | 3.139088e-06 | 3.878107e-08 | 100 | 3 | 30.0007175 | IRM_MPMS-5S (Old Blue) |  | titanomagnetite_TM35BJW-01 | 6.435421e-05 | 7.302087e-06 | 69.99735 | 997.3405 | 238.7325 | IRM_MPMS-XL (Big Red) |  | titanomagnetite_TM41 Purdue-01 | 5.586333e-06 | 6.121487e-08 | 99.98 | 3 | 30.0007175 | IRM_MPMS-5S (Old Blue) |  | titanomagnetite_TM55 Purdue-01 | 4.351087e-05 | 2.437284e-06 | 90 | 3.16 | 19.894375 | IRM_MPMS-XL (Big Red) |  | titanomagnetite_TM78 Purdue-01 | 2.186391e-08 | 9.252279e-10 | 99.99 | 3 | 30.0007175 | IRM_MPMS-5S (Old Blue)
maghemite_AA_ 39951-01 | 0.0007406036 | 1.178299e-05 | 300.006 | 31.62955 | 238.7325 | IRM_MPMS-XL (Big Red) | [9 empty] | maghemite_Wright 4200-01 | 0.0005567493 | 4.507327e-06 | 300.0032 | 31.62955 | 238.7325 | IRM_MPMS-XL (Big Red) | [9 empty] | magnetite_Wright 3006-01 | 0.0003938074 | 6.827243e-07 | 119.9917 | 31.62955 | 238.7325 | IRM_MPMS-XL (Big Red) |  | magnetite_Wright 4000-01 | 0.0004962477 | 2.654452e-06 | 300.0048 | 9.998934 | 238.7325 | IRM_MPMS-XL (Big Red) |  | magnetite_Wright 5000-01 | 0.0003195769 | 2.563889e-07 | 300.0034 | 31.62955 | 238.7325 | IRM_MPMS-XL (Big Red) |  | titanomagnetite_TM05 Purdue-01 | 0.0005478523 | 3.107972e-06 | 89.99679 | 3.162956 | 39.78875 | IRM_MPMS-XL (Big Red) |  | titanomagnetite_TM16BJW-01 | 0.0008662257 | 7.661126e-06 | 79.99904 | 1.000576 | 15.9155 | IRM_MPMS-XL (Big Red) | [9 empty] | titanomagnetite_TM28 Purdue-01 | 3.175109e-06 | 5.300065e-08 | 100 | 3 | 49.97467 | IRM_MPMS-5S (Old Blue) |  | titanomagnetite_TM35BJW-01 | 0.0001459386 | 3.494537e-06 | 79.99905 | 1.000576 | 15.9155 | IRM_MPMS-XL (Big Red) |  | titanomagnetite_TM41 Purdue-01 | 5.631633e-06 | 7.993169e-08 | 99.98 | 3 | 49.97467 | IRM_MPMS-5S (Old Blue) |  | titanomagnetite_TM55 Purdue-01 | 4.3342e-05 | 2.471057e-06 | 90 | 3.16 | 39.78875 | IRM_MPMS-XL (Big Red) |  | titanomagnetite_TM78 Purdue-01 | 2.180945e-08 | 9.542014e-10 | 99.99 | 3 | 49.97467 | IRM_MPMS-5S (Old Blue)
maghemite_AA_ 39951-01 | 0.000731757 | 1.162485e-05 | 300.006 | 100.0534 | 238.7325 | IRM_MPMS-XL (Big Red) | [9 empty] | maghemite_Wright 4200-01 | 0.0005536935 | 4.309402e-06 | 300.0032 | 100.0534 | 238.7325 | IRM_MPMS-XL (Big Red) | [9 empty] | magnetite_Wright 3006-01 | 0.0003939557 | 2.97163e-07 | 119.9917 | 100.0534 | 238.7325 | IRM_MPMS-XL (Big Red) |  | magnetite_Wright 4000-01 | 0.000493275 | 2.757696e-06 | 300.0048 | 46.41089 | 238.7325 | IRM_MPMS-XL (Big Red) |  | magnetite_Wright 5000-01 | 0.0003195286 | 2.923613e-07 | 300.0034 | 100.0534 | 238.7325 | IRM_MPMS-XL (Big Red) |  | titanomagnetite_TM05 Purdue-01 | 0.0005502602 | 3.08176e-06 | 89.99679 | 3.162956 | 79.5775 | IRM_MPMS-XL (Big Red) |  | titanomagnetite_TM16BJW-01 | 0.0008692529 | 9.372399e-06 | 79.99904 | 1.000576 | 23.87325 | IRM_MPMS-XL (Big Red) | [9 empty] | titanomagnetite_TM28 Purdue-01 | 3.260282e-06 | 8.930694e-08 | 100 | 3 | 99.94934 | IRM_MPMS-5S (Old Blue) |  | titanomagnetite_TM35BJW-01 | 0.0001459338 | 3.474246e-06 | 79.99905 | 1.000576 | 23.87325 | IRM_MPMS-XL (Big Red) |  | titanomagnetite_TM41 Purdue-01 | 5.739047e-06 | 1.328913e-07 | 99.98 | 3 | 99.94934 | IRM_MPMS-5S (Old Blue) |  | titanomagnetite_TM55 Purdue-01 | 4.362345e-05 | 2.547046e-06 | 90 | 3.16 | 79.5775 | IRM_MPMS-XL (Big Red) |  | titanomagnetite_TM78 Purdue-01 | 2.197723e-08 | 8.704059e-10 | 99.99 | 3 | 99.94934 | IRM_MPMS-5S (Old Blue)
maghemite_AA_ 39951-01 | 0.0007222788 | 1.018847e-05 | 300.006 | 316.723 | 238.7325 | IRM_MPMS-XL (Big Red) | [9 empty] | maghemite_Wright 4200-01 | 0.0005503653 | 3.242587e-06 | 300.0032 | 316.723 | 238.7325 | IRM_MPMS-XL (Big Red) | [9 empty] | magnetite_Wright 3006-01 | 0.0003923874 | 2.806547e-07 | 119.9917 | 316.723 | 238.7325 | IRM_MPMS-XL (Big Red) |  | magnetite_Wright 4000-01 | 0.0004898765 | 2.426838e-06 | 300.0048 | 215.5172 | 238.7325 | IRM_MPMS-XL (Big Red) |  | magnetite_Wright 5000-01 | 0.0003192061 | -3.781463e-07 | 300.0034 | 316.723 | 238.7325 | IRM_MPMS-XL (Big Red) |  | titanomagnetite_TM05 Purdue-01 | 0.0005522974 | 2.781041e-06 | 89.99679 | 3.162956 | 159.155 | IRM_MPMS-XL (Big Red) |  | titanomagnetite_TM16BJW-01 | 0.0008942048 | 2.11276e-05 | 79.99904 | 1.000576 | 79.5775 | IRM_MPMS-XL (Big Red) | [9 empty] | titanomagnetite_TM28 Purdue-01 | 3.401313e-06 | 1.586104e-07 | 100 | 3 | 199.89868 | IRM_MPMS-5S (Old Blue) |  | titanomagnetite_TM35BJW-01 | 0.0001474577 | 5.719962e-06 | 79.99905 | 1.000576 | 79.5775 | IRM_MPMS-XL (Big Red) |  | titanomagnetite_TM41 Purdue-01 | 5.932255e-06 | 2.48646e-07 | 99.98 | 3 | 199.89868 | IRM_MPMS-5S (Old Blue) |  | titanomagnetite_TM55 Purdue-01 | 4.369381e-05 | 2.666659e-06 | 90 | 3.16 | 159.155 | IRM_MPMS-XL (Big Red) |  | titanomagnetite_TM78 Purdue-01 | 2.195912e-08 | 8.179744e-10 | 99.99 | 3 | 199.89868 | IRM_MPMS-5S (Old Blue)
maghemite_AA_ 39951-01 | 0.0007188155 | 6.450401e-06 | 300.006 | 997.3405 | 238.7325 | IRM_MPMS-XL (Big Red) | [9 empty] | maghemite_Wright 4200-01 | 0.0005508606 | 5.987063e-07 | 300.0032 | 997.3405 | 238.7325 | IRM_MPMS-XL (Big Red) | [9 empty] | magnetite_Wright 3006-01 | 0.0003961326 | -1.946981e-06 | 119.9917 | 997.3405 | 238.7325 | IRM_MPMS-XL (Big Red) |  | magnetite_Wright 4000-01 | 0.0004903368 | -6.585093e-07 | 300.0048 | 997.3405 | 238.7325 | IRM_MPMS-XL (Big Red) |  | magnetite_Wright 5000-01 | 0.0003211293 | -2.152053e-06 | 300.0034 | 997.3405 | 238.7325 | IRM_MPMS-XL (Big Red) |  | titanomagnetite_TM05 Purdue-01 | 0.0005531292 | 2.488776e-06 | 89.99679 | 3.162956 | 238.7325 | IRM_MPMS-XL (Big Red) |  | titanomagnetite_TM16BJW-01 | 0.0009245862 | 3.257547e-05 | 79.99904 | 1.000576 | 159.155 | IRM_MPMS-XL (Big Red) | [9 empty] | titanomagnetite_TM28 Purdue-01 | 3.111242e-06 | 4.360013e-08 | 100 | 10 | 19.9739525 | IRM_MPMS-5S (Old Blue) |  | titanomagnetite_TM35BJW-01 | 0.0001502779 | 7.586643e-06 | 79.99905 | 1.000576 | 159.155 | IRM_MPMS-XL (Big Red) |  | titanomagnetite_TM41 Purdue-01 | 5.545773e-06 | 8.449955e-08 | 99.98 | 10 | 19.9739525 | IRM_MPMS-5S (Old Blue) |  | titanomagnetite_TM55 Purdue-01 | 4.385798e-05 | 2.7722e-06 | 90 | 3.16 | 238.7325 | IRM_MPMS-XL (Big Red) |  | titanomagnetite_TM78 Purdue-01 | 2.235311e-08 | 2.097116e-09 | 99.99 | 10 | 19.9739525 | IRM_MPMS-5S (Old Blue)
[32 empty] | magnetite_Wright 3006-01 | 0.0003952074 | 7.859931e-07 | 124.9934 | 1.000576 | 238.7325 | IRM_MPMS-XL (Big Red) | [17 empty] | titanomagnetite_TM05 Purdue-01 | 0.0005445018 | 2.411763e-06 | 89.99679 | 9.998934 | 19.894375 | IRM_MPMS-XL (Big Red) |  | titanomagnetite_TM16BJW-01 | 0.0009438048 | 3.897778e-05 | 79.99904 | 1.000576 | 238.7325 | IRM_MPMS-XL (Big Red) | [9 empty] | titanomagnetite_TM28 Purdue-01 | 3.129958e-06 | 5.28274e-08 | 100 | 10 | 30.0007175 | IRM_MPMS-5S (Old Blue) |  | titanomagnetite_TM35BJW-01 | 0.0001538485 | 1.080701e-05 | 79.99905 | 1.000576 | 238.7325 | IRM_MPMS-XL (Big Red) |  | titanomagnetite_TM41 Purdue-01 | 5.566467e-06 | 9.707434e-08 | 99.98 | 10 | 30.0007175 | IRM_MPMS-5S (Old Blue) |  | titanomagnetite_TM55 Purdue-01 | 4.125934e-05 | 5.561286e-06 | 90 | 10 | 19.894375 | IRM_MPMS-XL (Big Red) |  | titanomagnetite_TM78 Purdue-01 | 2.157282e-08 | 1.541006e-09 | 99.99 | 10 | 30.0007175 | IRM_MPMS-5S (Old Blue)
[32 empty] | magnetite_Wright 3006-01 | 0.0003944927 | 8.237491e-07 | 124.9934 | 3.163809 | 238.7325 | IRM_MPMS-XL (Big Red) | [17 empty] | titanomagnetite_TM05 Purdue-01 | 0.0005468085 | 2.787028e-06 | 89.99679 | 9.998934 | 39.78875 | IRM_MPMS-XL (Big Red) |  | titanomagnetite_TM16BJW-01 | 0.0008663679 | 1.578648e-05 | 79.99904 | 3.163809 | 15.9155 | IRM_MPMS-XL (Big Red) | [9 empty] | titanomagnetite_TM28 Purdue-01 | 3.163122e-06 | 7.169592e-08 | 100 | 10 | 49.97467 | IRM_MPMS-5S (Old Blue) |  | titanomagnetite_TM35BJW-01 | 0.0001432861 | 5.353801e-06 | 79.99905 | 3.163809 | 15.9155 | IRM_MPMS-XL (Big Red) |  | titanomagnetite_TM41 Purdue-01 | 5.607281e-06 | 1.169883e-07 | 99.98 | 10 | 49.97467 | IRM_MPMS-5S (Old Blue) |  | titanomagnetite_TM55 Purdue-01 | 4.109047e-05 | 5.600688e-06 | 90 | 10 | 39.78875 | IRM_MPMS-XL (Big Red) |  | titanomagnetite_TM78 Purdue-01 | 2.106587e-08 | 1.771055e-09 | 99.99 | 10 | 49.97467 | IRM_MPMS-5S (Old Blue)
[32 empty] | magnetite_Wright 3006-01 | 0.0003942667 | 5.77934e-07 | 124.9934 | 10.00747 | 238.7325 | IRM_MPMS-XL (Big Red) | [17 empty] | titanomagnetite_TM05 Purdue-01 | 0.000549513 | 2.855511e-06 | 89.99679 | 9.998934 | 79.5775 | IRM_MPMS-XL (Big Red) |  | titanomagnetite_TM16BJW-01 | 0.0008693957 | 1.836475e-05 | 79.99904 | 3.163809 | 23.87325 | IRM_MPMS-XL (Big Red) | [9 empty] | titanomagnetite_TM28 Purdue-01 | 3.240041e-06 | 1.136886e-07 | 100 | 10 | 99.94934 | IRM_MPMS-5S (Old Blue) |  | titanomagnetite_TM35BJW-01 | 0.0001432299 | 5.637217e-06 | 79.99905 | 3.163809 | 23.87325 | IRM_MPMS-XL (Big Red) |  | titanomagnetite_TM41 Purdue-01 | 5.700728e-06 | 1.75765e-07 | 99.98 | 10 | 99.94934 | IRM_MPMS-5S (Old Blue) |  | titanomagnetite_TM55 Purdue-01 | 4.123119e-05 | 5.656976e-06 | 90 | 10 | 79.5775 | IRM_MPMS-XL (Big Red) |  | titanomagnetite_TM78 Purdue-01 | 2.17078e-08 | 1.643683e-09 | 99.99 | 10 | 99.94934 | IRM_MPMS-5S (Old Blue)
[32 empty] | magnetite_Wright 3006-01 | 0.0003930336 | 6.706621e-07 | 124.9934 | 31.62955 | 238.7325 | IRM_MPMS-XL (Big Red) | [17 empty] | titanomagnetite_TM05 Purdue-01 | 0.0005518091 | 2.625258e-06 | 89.99679 | 9.998934 | 159.155 | IRM_MPMS-XL (Big Red) |  | titanomagnetite_TM16BJW-01 | 0.0008932213 | 3.490265e-05 | 79.99904 | 3.163809 | 79.5775 | IRM_MPMS-XL (Big Red) | [9 empty] | titanomagnetite_TM28 Purdue-01 | 3.364725e-06 | 1.917276e-07 | 100 | 10 | 199.89868 | IRM_MPMS-5S (Old Blue) |  | titanomagnetite_TM35BJW-01 | 0.0001445754 | 7.092152e-06 | 79.99905 | 3.163809 | 79.5775 | IRM_MPMS-XL (Big Red) |  | titanomagnetite_TM41 Purdue-01 | 5.860019e-06 | 3.008139e-07 | 99.98 | 10 | 199.89868 | IRM_MPMS-5S (Old Blue) |  | titanomagnetite_TM55 Purdue-01 | 4.123119e-05 | 5.776589e-06 | 90 | 10 | 159.155 | IRM_MPMS-XL (Big Red) |  | titanomagnetite_TM78 Purdue-01 | 2.153406e-08 | 1.752953e-09 | 99.99 | 10 | 199.89868 | IRM_MPMS-5S (Old Blue)
[32 empty] | magnetite_Wright 3006-01 | 0.0003930382 | 3.114138e-07 | 124.9934 | 100.0534 | 238.7325 | IRM_MPMS-XL (Big Red) | [17 empty] | titanomagnetite_TM05 Purdue-01 | 0.0005527622 | 2.39077e-06 | 89.99679 | 9.998934 | 238.7325 | IRM_MPMS-XL (Big Red) |  | titanomagnetite_TM16BJW-01 | 0.0009170844 | 4.812403e-05 | 79.99904 | 3.163809 | 159.155 | IRM_MPMS-XL (Big Red) | [9 empty] | titanomagnetite_TM28 Purdue-01 | 3.088848e-06 | 8.4842e-08 | 100 | 30 | 19.9739525 | IRM_MPMS-5S (Old Blue) |  | titanomagnetite_TM35BJW-01 | 0.0001469195 | 9.610685e-06 | 79.99905 | 3.163809 | 159.155 | IRM_MPMS-XL (Big Red) |  | titanomagnetite_TM41 Purdue-01 | 5.500614e-06 | 1.748257e-07 | 99.98 | 30 | 19.9739525 | IRM_MPMS-5S (Old Blue) |  | titanomagnetite_TM55 Purdue-01 | 4.137191e-05 | 5.863366e-06 | 90 | 10 | 238.7325 | IRM_MPMS-XL (Big Red) |  | titanomagnetite_TM78 Purdue-01 | 1.738925e-08 | 3.592549e-09 | 99.99 | 30 | 19.9739525 | IRM_MPMS-5S (Old Blue)
[32 empty] | magnetite_Wright 3006-01 | 0.0003925195 | -2.299427e-08 | 124.9934 | 316.723 | 238.7325 | IRM_MPMS-XL (Big Red) | [17 empty] | titanomagnetite_TM05 Purdue-01 | 0.0005419966 | 2.89975e-06 | 89.99679 | 31.61889 | 19.894375 | IRM_MPMS-XL (Big Red) |  | titanomagnetite_TM16BJW-01 | 0.0009321754 | 5.236994e-05 | 79.99904 | 3.163809 | 238.7325 | IRM_MPMS-XL (Big Red) | [9 empty] | titanomagnetite_TM28 Purdue-01 | 3.105462e-06 | 9.48324e-08 | 100 | 30 | 30.0007175 | IRM_MPMS-5S (Old Blue) |  | titanomagnetite_TM35BJW-01 | 0.0001493481 | 1.250697e-05 | 79.99905 | 3.163809 | 238.7325 | IRM_MPMS-XL (Big Red) |  | titanomagnetite_TM41 Purdue-01 | 5.519868e-06 | 1.884115e-07 | 99.98 | 30 | 30.0007175 | IRM_MPMS-5S (Old Blue) |  | titanomagnetite_TM55 Purdue-01 | 3.484247e-05 | 9.062419e-06 | 90 | 31.6 | 19.894375 | IRM_MPMS-XL (Big Red) |  | titanomagnetite_TM78 Purdue-01 | 2.083277e-08 | 3.497916e-09 | 99.99 | 30 | 30.0007175 | IRM_MPMS-5S (Old Blue)
[32 empty] | magnetite_Wright 3006-01 | 0.0003952574 | -1.993015e-06 | 124.9934 | 997.3405 | 238.7325 | IRM_MPMS-XL (Big Red) | [17 empty] | titanomagnetite_TM05 Purdue-01 | 0.0005446072 | 3.4226e-06 | 89.99679 | 31.61889 | 39.78875 | IRM_MPMS-XL (Big Red) |  | titanomagnetite_TM16BJW-01 | 0.0008577014 | 3.203153e-05 | 79.99904 | 10.00747 | 15.9155 | IRM_MPMS-XL (Big Red) | [9 empty] | titanomagnetite_TM28 Purdue-01 | 3.132567e-06 | 1.1523e-07 | 100 | 30 | 49.97467 | IRM_MPMS-5S (Old Blue) |  | titanomagnetite_TM35BJW-01 | 0.0001385948 | 1.136268e-05 | 79.99905 | 10.00747 | 15.9155 | IRM_MPMS-XL (Big Red) |  | titanomagnetite_TM41 Purdue-01 | 5.548211e-06 | 2.143686e-07 | 99.98 | 30 | 49.97467 | IRM_MPMS-5S (Old Blue) |  | titanomagnetite_TM55 Purdue-01 | 3.489876e-05 | 9.034275e-06 | 90 | 31.6 | 39.78875 | IRM_MPMS-XL (Big Red) |  | titanomagnetite_TM78 Purdue-01 | 1.938292e-08 | 3.574271e-09 | 99.99 | 30 | 49.97467 | IRM_MPMS-5S (Old Blue)
[32 empty] | magnetite_Wright 3006-01 | 0.0003902138 | 7.118486e-07 | 129.9829 | 1.000576 | 238.7325 | IRM_MPMS-XL (Big Red) | [17 empty] | titanomagnetite_TM05 Purdue-01 | 0.000547466 | 3.622791e-06 | 89.99679 | 31.61889 | 79.5775 | IRM_MPMS-XL (Big Red) |  | titanomagnetite_TM16BJW-01 | 0.0008592907 | 3.454007e-05 | 79.99904 | 10.00747 | 23.87325 | IRM_MPMS-XL (Big Red) | [9 empty] | titanomagnetite_TM28 Purdue-01 | 3.194558e-06 | 1.632137e-07 | 100 | 30 | 99.94934 | IRM_MPMS-5S (Old Blue) |  | titanomagnetite_TM35BJW-01 | 0.0001390609 | 1.145543e-05 | 79.99905 | 10.00747 | 23.87325 | IRM_MPMS-XL (Big Red) |  | titanomagnetite_TM41 Purdue-01 | 5.614864e-06 | 2.750123e-07 | 99.98 | 30 | 99.94934 | IRM_MPMS-5S (Old Blue) |  | titanomagnetite_TM55 Purdue-01 | 3.489876e-05 | 9.048347e-06 | 90 | 31.6 | 79.5775 | IRM_MPMS-XL (Big Red) |  | titanomagnetite_TM78 Purdue-01 | 2.020424e-08 | 3.347686e-09 | 99.99 | 30 | 99.94934 | IRM_MPMS-5S (Old Blue)
[32 empty] | magnetite_Wright 3006-01 | 0.000389602 | 7.394356e-07 | 129.9829 | 3.163809 | 238.7325 | IRM_MPMS-XL (Big Red) | [17 empty] | titanomagnetite_TM05 Purdue-01 | 0.0005503777 | 3.557823e-06 | 89.99679 | 31.61889 | 159.155 | IRM_MPMS-XL (Big Red) |  | titanomagnetite_TM16BJW-01 | 0.0008751947 | 5.116874e-05 | 79.99904 | 10.00747 | 79.5775 | IRM_MPMS-XL (Big Red) | [9 empty] | titanomagnetite_TM28 Purdue-01 | 3.28565e-06 | 2.442652e-07 | 100 | 30 | 199.89868 | IRM_MPMS-5S (Old Blue) |  | titanomagnetite_TM35BJW-01 | 0.0001391011 | 1.263593e-05 | 79.99905 | 10.00747 | 79.5775 | IRM_MPMS-XL (Big Red) |  | titanomagnetite_TM41 Purdue-01 | 5.721098e-06 | 3.925749e-07 | 99.98 | 30 | 199.89868 | IRM_MPMS-5S (Old Blue) |  | titanomagnetite_TM55 Purdue-01 | 3.48284e-05 | 9.076491e-06 | 90 | 31.6 | 159.155 | IRM_MPMS-XL (Big Red) |  | titanomagnetite_TM78 Purdue-01 | 1.970978e-08 | 3.304354e-09 | 99.99 | 30 | 199.89868 | IRM_MPMS-5S (Old Blue)
[32 empty] | magnetite_Wright 3006-01 | 0.0003894214 | 4.991789e-07 | 129.9829 | 10.00747 | 238.7325 | IRM_MPMS-XL (Big Red) | [17 empty] | titanomagnetite_TM05 Purdue-01 | 0.0005511337 | 3.393651e-06 | 89.99679 | 31.61889 | 238.7325 | IRM_MPMS-XL (Big Red) |  | titanomagnetite_TM16BJW-01 | 0.0008925965 | 6.627851e-05 | 79.99904 | 10.00747 | 159.155 | IRM_MPMS-XL (Big Red) | [9 empty] | titanomagnetite_TM28 Purdue-01 | 3.033145e-06 | 1.749614e-07 | 100 | 99.9 | 19.9739525 | IRM_MPMS-5S (Old Blue) |  | titanomagnetite_TM35BJW-01 | 0.0001398099 | 1.469982e-05 | 79.99905 | 10.00747 | 159.155 | IRM_MPMS-XL (Big Red) |  | titanomagnetite_TM41 Purdue-01 | 5.351069e-06 | 3.756132e-07 | 99.98 | 99.9 | 19.9739525 | IRM_MPMS-5S (Old Blue) |  | titanomagnetite_TM55 Purdue-01 | 3.480494e-05 | 9.146852e-06 | 90 | 31.6 | 238.7325 | IRM_MPMS-XL (Big Red) |  | titanomagnetite_TM78 Purdue-01 | 2.110509e-08 | 5.194115e-09 | 99.99 | 99.9 | 19.9739525 | IRM_MPMS-5S (Old Blue)
[32 empty] | magnetite_Wright 3006-01 | 0.0003882627 | 5.542985e-07 | 129.9829 | 31.62955 | 238.7325 | IRM_MPMS-XL (Big Red) | [17 empty] | titanomagnetite_TM05 Purdue-01 | 0.0005408295 | 3.210211e-06 | 89.99679 | 99.94669 | 19.894375 | IRM_MPMS-XL (Big Red) |  | titanomagnetite_TM16BJW-01 | 0.0009057857 | 7.341172e-05 | 79.99904 | 10.00747 | 238.7325 | IRM_MPMS-XL (Big Red) | [9 empty] | titanomagnetite_TM28 Purdue-01 | 3.035581e-06 | 1.895448e-07 | 100 | 99.9 | 30.0007175 | IRM_MPMS-5S (Old Blue) |  | titanomagnetite_TM35BJW-01 | 0.0001408985 | 1.684289e-05 | 79.99905 | 10.00747 | 238.7325 | IRM_MPMS-XL (Big Red) |  | titanomagnetite_TM41 Purdue-01 | 5.353905e-06 | 3.861474e-07 | 99.98 | 99.9 | 30.0007175 | IRM_MPMS-5S (Old Blue) |  | titanomagnetite_TM55 Purdue-01 | 2.628664e-05 | 8.668401e-06 | 90 | 99.9 | 19.894375 | IRM_MPMS-XL (Big Red) |  | titanomagnetite_TM78 Purdue-01 | 1.738762e-08 | 4.698854e-09 | 99.99 | 99.9 | 30.0007175 | IRM_MPMS-5S (Old Blue)
[32 empty] | magnetite_Wright 3006-01 | 0.0003878393 | 2.72036e-07 | 129.9829 | 100.0534 | 238.7325 | IRM_MPMS-XL (Big Red) | [17 empty] | titanomagnetite_TM05 Purdue-01 | 0.0005432502 | 3.878532e-06 | 89.99679 | 99.94669 | 39.78875 | IRM_MPMS-XL (Big Red) |  | titanomagnetite_TM16BJW-01 | 0.0008300422 | 6.448429e-05 | 79.99904 | 31.62955 | 15.9155 | IRM_MPMS-XL (Big Red) | [9 empty] | titanomagnetite_TM28 Purdue-01 | 3.048144e-06 | 2.087217e-07 | 100 | 99.9 | 49.97467 | IRM_MPMS-5S (Old Blue) |  | titanomagnetite_TM35BJW-01 | 0.0001266896 | 1.956261e-05 | 79.99905 | 31.62955 | 15.9155 | IRM_MPMS-XL (Big Red) |  | titanomagnetite_TM41 Purdue-01 | 5.36932e-06 | 4.124409e-07 | 99.98 | 99.9 | 49.97467 | IRM_MPMS-5S (Old Blue) |  | titanomagnetite_TM55 Purdue-01 | 2.634293e-05 | 8.640257e-06 | 90 | 99.9 | 39.78875 | IRM_MPMS-XL (Big Red) |  | titanomagnetite_TM78 Purdue-01 | 1.374778e-08 | 5.678617e-09 | 99.99 | 99.9 | 49.97467 | IRM_MPMS-5S (Old Blue)
[32 empty] | magnetite_Wright 3006-01 | 0.0003877724 | -6.903917e-08 | 129.9829 | 316.723 | 238.7325 | IRM_MPMS-XL (Big Red) | [17 empty] | titanomagnetite_TM05 Purdue-01 | 0.0005463097 | 4.20453e-06 | 89.99679 | 99.94669 | 79.5775 | IRM_MPMS-XL (Big Red) |  | titanomagnetite_TM16BJW-01 | 0.0008303361 | 6.666379e-05 | 79.99904 | 31.62955 | 23.87325 | IRM_MPMS-XL (Big Red) | [9 empty] | titanomagnetite_TM28 Purdue-01 | 3.084062e-06 | 2.553984e-07 | 100 | 99.9 | 99.94934 | IRM_MPMS-5S (Old Blue) |  | titanomagnetite_TM35BJW-01 | 0.0001263656 | 1.949212e-05 | 79.99905 | 31.62955 | 23.87325 | IRM_MPMS-XL (Big Red) |  | titanomagnetite_TM41 Purdue-01 | 5.400016e-06 | 4.644883e-07 | 99.98 | 99.9 | 99.94934 | IRM_MPMS-5S (Old Blue) |  | titanomagnetite_TM55 Purdue-01 | 2.645551e-05 | 8.640257e-06 | 90 | 99.9 | 79.5775 | IRM_MPMS-XL (Big Red) |  | titanomagnetite_TM78 Purdue-01 | 1.582372e-08 | 4.567264e-09 | 99.99 | 99.9 | 99.94934 | IRM_MPMS-5S (Old Blue)
[32 empty] | magnetite_Wright 3006-01 | 0.000390569 | -2.032355e-06 | 129.9829 | 997.3405 | 238.7325 | IRM_MPMS-XL (Big Red) | [17 empty] | titanomagnetite_TM05 Purdue-01 | 0.0005491432 | 4.304571e-06 | 89.99679 | 99.94669 | 159.155 | IRM_MPMS-XL (Big Red) |  | titanomagnetite_TM16BJW-01 | 0.0008359018 | 7.869481e-05 | 79.99904 | 31.62955 | 79.5775 | IRM_MPMS-XL (Big Red) | [9 empty] | titanomagnetite_TM28 Purdue-01 | 3.129555e-06 | 3.272703e-07 | 100 | 99.9 | 199.89868 | IRM_MPMS-5S (Old Blue) |  | titanomagnetite_TM35BJW-01 | 0.0001263758 | 1.982625e-05 | 79.99905 | 31.62955 | 79.5775 | IRM_MPMS-XL (Big Red) |  | titanomagnetite_TM41 Purdue-01 | 5.441106e-06 | 5.56712e-07 | 99.98 | 99.9 | 199.89868 | IRM_MPMS-5S (Old Blue) |  | titanomagnetite_TM55 Purdue-01 | 2.638515e-05 | 8.654329e-06 | 90 | 99.9 | 159.155 | IRM_MPMS-XL (Big Red) |  | titanomagnetite_TM78 Purdue-01 | 1.587799e-08 | 4.269108e-09 | 99.99 | 99.9 | 199.89868 | IRM_MPMS-5S (Old Blue)
[32 empty] | magnetite_Wright 3006-01 | 0.0003841776 | 6.511014e-07 | 134.9859 | 1.000576 | 238.7325 | IRM_MPMS-XL (Big Red) | [17 empty] | titanomagnetite_TM05 Purdue-01 | 0.0005503617 | 4.203701e-06 | 89.99679 | 99.94669 | 238.7325 | IRM_MPMS-XL (Big Red) |  | titanomagnetite_TM16BJW-01 | 0.0008433042 | 9.229835e-05 | 79.99904 | 31.62955 | 159.155 | IRM_MPMS-XL (Big Red) | [9 empty] | titanomagnetite_TM28 Purdue-01 | 3.113084e-06 | 2.546181e-08 | 109.99 | 1 | 19.9739525 | IRM_MPMS-5S (Old Blue) |  | titanomagnetite_TM35BJW-01 | 0.0001260195 | 2.05362e-05 | 79.99905 | 31.62955 | 159.155 | IRM_MPMS-XL (Big Red) |  | titanomagnetite_TM41 Purdue-01 | 5.909296e-06 | 4.830496e-08 | 109.99 | 1 | 19.9739525 | IRM_MPMS-5S (Old Blue) |  | titanomagnetite_TM55 Purdue-01 | 2.63617e-05 | 8.677782e-06 | 90 | 99.9 | 238.7325 | IRM_MPMS-XL (Big Red) |  | titanomagnetite_TM78 Purdue-01 | 2.693147e-08 | 3.085068e-10 | 109.99 | 1 | 19.9739525 | IRM_MPMS-5S (Old Blue)
[32 empty] | magnetite_Wright 3006-01 | 0.0003836028 | 6.817794e-07 | 134.9859 | 3.163809 | 238.7325 | IRM_MPMS-XL (Big Red) | [17 empty] | titanomagnetite_TM05 Purdue-01 | 0.0005536961 | 6.695646e-07 | 99.99483 | 1.000576 | 19.894375 | IRM_MPMS-XL (Big Red) |  | titanomagnetite_TM16BJW-01 | 0.0008519511 | 0.000100992 | 79.99904 | 31.62955 | 238.7325 | IRM_MPMS-XL (Big Red) | [9 empty] | titanomagnetite_TM28 Purdue-01 | 3.134388e-06 | 3.494716e-08 | 109.99 | 1 | 30.0007175 | IRM_MPMS-5S (Old Blue) |  | titanomagnetite_TM35BJW-01 | 0.0001261123 | 2.13785e-05 | 79.99905 | 31.62955 | 238.7325 | IRM_MPMS-XL (Big Red) |  | titanomagnetite_TM41 Purdue-01 | 5.942358e-06 | 6.046089e-08 | 109.99 | 1 | 30.0007175 | IRM_MPMS-5S (Old Blue) |  | titanomagnetite_TM55 Purdue-01 | 4.942114e-05 | 3.140888e-07 | 100 | 1 | 19.894375 | IRM_MPMS-XL (Big Red) |  | titanomagnetite_TM78 Purdue-01 | 2.737075e-08 | 2.811816e-10 | 109.99 | 1 | 30.0007175 | IRM_MPMS-5S (Old Blue)
[32 empty] | magnetite_Wright 3006-01 | 0.0003834655 | 4.457173e-07 | 134.9859 | 10.00747 | 238.7325 | IRM_MPMS-XL (Big Red) | [17 empty] | titanomagnetite_TM05 Purdue-01 | 0.0005544387 | 7.417452e-07 | 99.99483 | 1.000576 | 39.78875 | IRM_MPMS-XL (Big Red) |  | titanomagnetite_TM16BJW-01 | 0.0007655973 | 0.0001082861 | 79.99904 | 100.0534 | 15.9155 | IRM_MPMS-XL (Big Red) | [9 empty] | titanomagnetite_TM28 Purdue-01 | 3.175008e-06 | 4.716529e-08 | 109.99 | 1 | 49.97467 | IRM_MPMS-5S (Old Blue) |  | titanomagnetite_TM35BJW-01 | 0.0001077433 | 2.14608e-05 | 79.99905 | 100.0534 | 15.9155 | IRM_MPMS-XL (Big Red) |  | titanomagnetite_TM41 Purdue-01 | 6.002701e-06 | 8.377084e-08 | 109.99 | 1 | 49.97467 | IRM_MPMS-5S (Old Blue) |  | titanomagnetite_TM55 Purdue-01 | 4.953372e-05 | 3.18029e-07 | 100 | 1 | 39.78875 | IRM_MPMS-XL (Big Red) |  | titanomagnetite_TM78 Purdue-01 | 2.789113e-08 | 1.856088e-10 | 109.99 | 1 | 49.97467 | IRM_MPMS-5S (Old Blue)
[32 empty] | magnetite_Wright 3006-01 | 0.000382357 | 5.060286e-07 | 134.9859 | 31.62955 | 238.7325 | IRM_MPMS-XL (Big Red) | [17 empty] | titanomagnetite_TM05 Purdue-01 | 0.0005552938 | 7.521649e-07 | 99.99483 | 1.000576 | 79.5775 | IRM_MPMS-XL (Big Red) |  | titanomagnetite_TM16BJW-01 | 0.0007660304 | 0.0001086213 | 79.99904 | 100.0534 | 23.87325 | IRM_MPMS-XL (Big Red) | [9 empty] | titanomagnetite_TM28 Purdue-01 | 3.274859e-06 | 8.293792e-08 | 109.99 | 1 | 99.94934 | IRM_MPMS-5S (Old Blue) |  | titanomagnetite_TM35BJW-01 | 0.0001077316 | 2.12342e-05 | 79.99905 | 100.0534 | 23.87325 | IRM_MPMS-XL (Big Red) |  | titanomagnetite_TM41 Purdue-01 | 6.126254e-06 | 1.346482e-07 | 109.99 | 1 | 99.94934 | IRM_MPMS-5S (Old Blue) |  | titanomagnetite_TM55 Purdue-01 | 4.953372e-05 | 3.771317e-07 | 100 | 1 | 79.5775 | IRM_MPMS-XL (Big Red) |  | titanomagnetite_TM78 Purdue-01 | 2.760889e-08 | 2.125617e-10 | 109.99 | 1 | 99.94934 | IRM_MPMS-5S (Old Blue)
[32 empty] | magnetite_Wright 3006-01 | 0.000382566 | -7.845922e-08 | 134.9859 | 100.0534 | 238.7325 | IRM_MPMS-XL (Big Red) | [17 empty] | titanomagnetite_TM05 Purdue-01 | 0.0005560443 | 6.974649e-07 | 99.99483 | 1.000576 | 159.155 | IRM_MPMS-XL (Big Red) |  | titanomagnetite_TM16BJW-01 | 0.000766545 | 0.0001135974 | 79.99904 | 100.0534 | 79.5775 | IRM_MPMS-XL (Big Red) | [9 empty] | titanomagnetite_TM28 Purdue-01 | 3.437306e-06 | 1.438679e-07 | 109.99 | 1 | 199.89868 | IRM_MPMS-5S (Old Blue) |  | titanomagnetite_TM35BJW-01 | 0.000107139 | 2.126843e-05 | 79.99905 | 100.0534 | 79.5775 | IRM_MPMS-XL (Big Red) |  | titanomagnetite_TM41 Purdue-01 | 6.411498e-06 | 2.596115e-07 | 109.99 | 1 | 199.89868 | IRM_MPMS-5S (Old Blue) |  | titanomagnetite_TM55 Purdue-01 | 4.981516e-05 | 4.875975e-07 | 100 | 1 | 159.155 | IRM_MPMS-XL (Big Red) |  | titanomagnetite_TM78 Purdue-01 | 2.754145e-08 | 1.634463e-10 | 109.99 | 1 | 199.89868 | IRM_MPMS-5S (Old Blue)
[32 empty] | magnetite_Wright 3006-01 | 0.0003818282 | -6.302899e-08 | 134.9859 | 316.723 | 238.7325 | IRM_MPMS-XL (Big Red) | [17 empty] | titanomagnetite_TM05 Purdue-01 | 0.0005563861 | 6.312047e-07 | 99.99483 | 1.000576 | 238.7325 | IRM_MPMS-XL (Big Red) |  | titanomagnetite_TM16BJW-01 | 0.0007687957 | 0.000121377 | 79.99904 | 100.0534 | 159.155 | IRM_MPMS-XL (Big Red) | [9 empty] | titanomagnetite_TM28 Purdue-01 | 3.108999e-06 | 2.81426e-08 | 109.99 | 3 | 19.9739525 | IRM_MPMS-5S (Old Blue) |  | titanomagnetite_TM35BJW-01 | 0.0001071805 | 2.126103e-05 | 79.99905 | 100.0534 | 159.155 | IRM_MPMS-XL (Big Red) |  | titanomagnetite_TM41 Purdue-01 | 5.901436e-06 | 5.008773e-08 | 109.99 | 3 | 19.9739525 | IRM_MPMS-5S (Old Blue) |  | titanomagnetite_TM55 Purdue-01 | 5.019042e-05 | 5.816459e-07 | 100 | 1 | 238.7325 | IRM_MPMS-XL (Big Red) |  | titanomagnetite_TM78 Purdue-01 | 2.777337e-08 | 5.142998e-11 | 109.99 | 3 | 19.9739525 | IRM_MPMS-5S (Old Blue)
[32 empty] | magnetite_Wright 3006-01 | 0.0003848557 | -2.097671e-06 | 134.9859 | 997.3405 | 238.7325 | IRM_MPMS-XL (Big Red) | [17 empty] | titanomagnetite_TM05 Purdue-01 | 0.0005533552 | 8.507915e-07 | 99.99483 | 3.162956 | 19.894375 | IRM_MPMS-XL (Big Red) |  | titanomagnetite_TM16BJW-01 | 0.0007699327 | 0.0001277559 | 79.99904 | 100.0534 | 238.7325 | IRM_MPMS-XL (Big Red) | [9 empty] | titanomagnetite_TM28 Purdue-01 | 3.130565e-06 | 3.665746e-08 | 109.99 | 3 | 30.0007175 | IRM_MPMS-5S (Old Blue) |  | titanomagnetite_TM35BJW-01 | 0.0001071087 | 2.137007e-05 | 79.99905 | 100.0534 | 238.7325 | IRM_MPMS-XL (Big Red) |  | titanomagnetite_TM41 Purdue-01 | 5.931625e-06 | 6.102987e-08 | 109.99 | 3 | 30.0007175 | IRM_MPMS-5S (Old Blue) |  | titanomagnetite_TM55 Purdue-01 | 4.930857e-05 | 6.02285e-07 | 100 | 3.16 | 19.894375 | IRM_MPMS-XL (Big Red) |  | titanomagnetite_TM78 Purdue-01 | 2.741051e-08 | 3.451851e-10 | 109.99 | 3 | 30.0007175 | IRM_MPMS-5S (Old Blue)
[32 empty] | magnetite_Wright 3006-01 | 0.0003781573 | 6.092369e-07 | 139.9958 | 1.000576 | 238.7325 | IRM_MPMS-XL (Big Red) | [17 empty] | titanomagnetite_TM05 Purdue-01 | 0.000554256 | 9.413103e-07 | 99.99483 | 3.162956 | 39.78875 | IRM_MPMS-XL (Big Red) |  | titanomagnetite_TM16BJW-01 | 0.0006612509 | 0.0001331528 | 79.99904 | 316.723 | 15.9155 | IRM_MPMS-XL (Big Red) | [9 empty] | titanomagnetite_TM28 Purdue-01 | 3.170926e-06 | 5.0926e-08 | 109.99 | 3 | 49.97467 | IRM_MPMS-5S (Old Blue) |  | titanomagnetite_TM35BJW-01 | 9.285454e-05 | 1.624221e-05 | 79.99905 | 316.723 | 15.9155 | IRM_MPMS-XL (Big Red) |  | titanomagnetite_TM41 Purdue-01 | 5.991715e-06 | 8.244076e-08 | 109.99 | 3 | 49.97467 | IRM_MPMS-5S (Old Blue) |  | titanomagnetite_TM55 Purdue-01 | 4.925228e-05 | 6.445012e-07 | 100 | 3.16 | 39.78875 | IRM_MPMS-XL (Big Red) |  | titanomagnetite_TM78 Purdue-01 | 2.741429e-08 | 5.291861e-10 | 109.99 | 3 | 49.97467 | IRM_MPMS-5S (Old Blue)
[32 empty] | magnetite_Wright 3006-01 | 0.0003776213 | 6.350734e-07 | 139.9958 | 3.163809 | 238.7325 | IRM_MPMS-XL (Big Red) | [17 empty] | titanomagnetite_TM05 Purdue-01 | 0.0005551909 | 9.444154e-07 | 99.99483 | 3.162956 | 79.5775 | IRM_MPMS-XL (Big Red) |  | titanomagnetite_TM16BJW-01 | 0.0006611187 | 0.000133105 | 79.99904 | 316.723 | 23.87325 | IRM_MPMS-XL (Big Red) | [9 empty] | titanomagnetite_TM28 Purdue-01 | 3.268866e-06 | 8.597025e-08 | 109.99 | 3 | 99.94934 | IRM_MPMS-5S (Old Blue) |  | titanomagnetite_TM35BJW-01 | 9.231638e-05 | 1.612866e-05 | 79.99905 | 316.723 | 23.87325 | IRM_MPMS-XL (Big Red) |  | titanomagnetite_TM41 Purdue-01 | 6.113707e-06 | 1.385542e-07 | 109.99 | 3 | 99.94934 | IRM_MPMS-5S (Old Blue) |  | titanomagnetite_TM55 Purdue-01 | 4.953372e-05 | 7.120472e-07 | 100 | 3.16 | 79.5775 | IRM_MPMS-XL (Big Red) |  | titanomagnetite_TM78 Purdue-01 | 2.727882e-08 | 4.457978e-10 | 109.99 | 3 | 99.94934 | IRM_MPMS-5S (Old Blue)
[32 empty] | magnetite_Wright 3006-01 | 0.0003775136 | 4.088922e-07 | 139.9958 | 10.00747 | 238.7325 | IRM_MPMS-XL (Big Red) | [17 empty] | titanomagnetite_TM05 Purdue-01 | 0.0005559444 | 8.363779e-07 | 99.99483 | 3.162956 | 159.155 | IRM_MPMS-XL (Big Red) |  | titanomagnetite_TM16BJW-01 | 0.0006616446 | 0.0001337057 | 79.99904 | 316.723 | 79.5775 | IRM_MPMS-XL (Big Red) | [9 empty] | titanomagnetite_TM28 Purdue-01 | 3.431353e-06 | 1.544572e-07 | 109.99 | 3 | 199.89868 | IRM_MPMS-5S (Old Blue) |  | titanomagnetite_TM35BJW-01 | 9.229341e-05 | 1.60253e-05 | 79.99905 | 316.723 | 79.5775 | IRM_MPMS-XL (Big Red) |  | titanomagnetite_TM41 Purdue-01 | 6.392588e-06 | 2.688837e-07 | 109.99 | 3 | 199.89868 | IRM_MPMS-5S (Old Blue) |  | titanomagnetite_TM55 Purdue-01 | 4.967444e-05 | 8.443248e-07 | 100 | 3.16 | 159.155 | IRM_MPMS-XL (Big Red) |  | titanomagnetite_TM78 Purdue-01 | 2.752184e-08 | 3.906969e-10 | 109.99 | 3 | 199.89868 | IRM_MPMS-5S (Old Blue)
[32 empty] | magnetite_Wright 3006-01 | 0.0003764193 | 4.79195e-07 | 139.9958 | 31.62955 | 238.7325 | IRM_MPMS-XL (Big Red) | [17 empty] | titanomagnetite_TM05 Purdue-01 | 0.0005562673 | 7.462146e-07 | 99.99483 | 3.162956 | 238.7325 | IRM_MPMS-XL (Big Red) |  | titanomagnetite_TM16BJW-01 | 0.0006612747 | 0.0001359713 | 79.99904 | 316.723 | 159.155 | IRM_MPMS-XL (Big Red) | [9 empty] | titanomagnetite_TM28 Purdue-01 | 3.102486e-06 | 2.705519e-08 | 109.99 | 10 | 19.9739525 | IRM_MPMS-5S (Old Blue) |  | titanomagnetite_TM35BJW-01 | 9.224669e-05 | 1.604103e-05 | 79.99905 | 316.723 | 159.155 | IRM_MPMS-XL (Big Red) |  | titanomagnetite_TM41 Purdue-01 | 5.884814e-06 | 5.482791e-08 | 109.99 | 10 | 19.9739525 | IRM_MPMS-5S (Old Blue) |  | titanomagnetite_TM55 Purdue-01 | 4.972135e-05 | 9.4752e-07 | 100 | 3.16 | 238.7325 | IRM_MPMS-XL (Big Red) |  | titanomagnetite_TM78 Purdue-01 | 2.688136e-08 | 1.619915e-09 | 109.99 | 10 | 19.9739525 | IRM_MPMS-5S (Old Blue)
[32 empty] | magnetite_Wright 3006-01 | 0.000376939 | 3.553755e-07 | 139.9958 | 100.0534 | 238.7325 | IRM_MPMS-XL (Big Red) | [17 empty] | titanomagnetite_TM05 Purdue-01 | 0.0005533502 | 4.990692e-07 | 99.99483 | 9.998934 | 19.894375 | IRM_MPMS-XL (Big Red) |  | titanomagnetite_TM16BJW-01 | 0.0006614497 | 0.0001385026 | 79.99904 | 316.723 | 238.7325 | IRM_MPMS-XL (Big Red) | [9 empty] | titanomagnetite_TM28 Purdue-01 | 3.122675e-06 | 3.596347e-08 | 109.99 | 10 | 30.0007175 | IRM_MPMS-5S (Old Blue) |  | titanomagnetite_TM35BJW-01 | 9.210141e-05 | 1.598639e-05 | 79.99905 | 316.723 | 238.7325 | IRM_MPMS-XL (Big Red) |  | titanomagnetite_TM41 Purdue-01 | 5.916025e-06 | 6.323382e-08 | 109.99 | 10 | 30.0007175 | IRM_MPMS-5S (Old Blue) |  | titanomagnetite_TM55 Purdue-01 | 4.91397e-05 | 1.514156e-06 | 100 | 10 | 19.894375 | IRM_MPMS-XL (Big Red) |  | titanomagnetite_TM78 Purdue-01 | 2.732571e-08 | 6.018923e-10 | 109.99 | 10 | 30.0007175 | IRM_MPMS-5S (Old Blue)
[32 empty] | magnetite_Wright 3006-01 | 0.0003761088 | -1.331063e-07 | 139.9958 | 316.723 | 238.7325 | IRM_MPMS-XL (Big Red) | [17 empty] | titanomagnetite_TM05 Purdue-01 | 0.0005542657 | 5.794372e-07 | 99.99483 | 9.998934 | 39.78875 | IRM_MPMS-XL (Big Red) |  | titanomagnetite_TM16BJW-01 | 0.0005536897 | 0.000120625 | 79.99904 | 997.3405 | 15.9155 | IRM_MPMS-XL (Big Red) | [9 empty] | titanomagnetite_TM28 Purdue-01 | 3.162982e-06 | 5.237093e-08 | 109.99 | 10 | 49.97467 | IRM_MPMS-5S (Old Blue) |  | titanomagnetite_TM35BJW-01 | 8.323841e-05 | 1.272831e-05 | 79.99905 | 997.3405 | 15.9155 | IRM_MPMS-XL (Big Red) |  | titanomagnetite_TM41 Purdue-01 | 5.974967e-06 | 8.631433e-08 | 109.99 | 10 | 49.97467 | IRM_MPMS-5S (Old Blue) |  | titanomagnetite_TM55 Purdue-01 | 4.897084e-05 | 1.598588e-06 | 100 | 10 | 39.78875 | IRM_MPMS-XL (Big Red) |  | titanomagnetite_TM78 Purdue-01 | 2.66537e-08 | 7.453616e-10 | 109.99 | 10 | 49.97467 | IRM_MPMS-5S (Old Blue)
[32 empty] | magnetite_Wright 3006-01 | 0.0003789308 | -2.070877e-06 | 139.9958 | 997.3405 | 238.7325 | IRM_MPMS-XL (Big Red) | [17 empty] | titanomagnetite_TM05 Purdue-01 | 0.0005552964 | 5.530706e-07 | 99.99483 | 9.998934 | 79.5775 | IRM_MPMS-XL (Big Red) |  | titanomagnetite_TM16BJW-01 | 0.0005516441 | 0.0001211585 | 79.99904 | 997.3405 | 23.87325 | IRM_MPMS-XL (Big Red) | [9 empty] | titanomagnetite_TM28 Purdue-01 | 3.25791e-06 | 9.132727e-08 | 109.99 | 10 | 99.94934 | IRM_MPMS-5S (Old Blue) |  | titanomagnetite_TM35BJW-01 | 8.267007e-05 | 1.202929e-05 | 79.99905 | 997.3405 | 23.87325 | IRM_MPMS-XL (Big Red) |  | titanomagnetite_TM41 Purdue-01 | 6.090696e-06 | 1.497819e-07 | 109.99 | 10 | 99.94934 | IRM_MPMS-5S (Old Blue) |  | titanomagnetite_TM55 Purdue-01 | 4.911156e-05 | 1.674577e-06 | 100 | 10 | 79.5775 | IRM_MPMS-XL (Big Red) |  | titanomagnetite_TM78 Purdue-01 | 2.72401e-08 | 7.643042e-10 | 109.99 | 10 | 99.94934 | IRM_MPMS-5S (Old Blue)
[32 empty] | magnetite_Wright 3006-01 | 0.0003726358 | 5.835567e-07 | 144.9934 | 1.000576 | 238.7325 | IRM_MPMS-XL (Big Red) | [17 empty] | titanomagnetite_TM05 Purdue-01 | 0.0005561732 | 4.053279e-07 | 99.99483 | 9.998934 | 159.155 | IRM_MPMS-XL (Big Red) |  | titanomagnetite_TM16BJW-01 | 0.0005523914 | 0.0001210626 | 79.99904 | 997.3405 | 79.5775 | IRM_MPMS-XL (Big Red) | [9 empty] | titanomagnetite_TM28 Purdue-01 | 3.41466e-06 | 1.671147e-07 | 109.99 | 10 | 199.89868 | IRM_MPMS-5S (Old Blue) |  | titanomagnetite_TM35BJW-01 | 8.332693e-05 | 1.16314e-05 | 79.99905 | 997.3405 | 79.5775 | IRM_MPMS-XL (Big Red) |  | titanomagnetite_TM41 Purdue-01 | 6.353169e-06 | 2.895382e-07 | 109.99 | 10 | 199.89868 | IRM_MPMS-5S (Old Blue) |  | titanomagnetite_TM55 Purdue-01 | 4.9393e-05 | 1.815298e-06 | 100 | 10 | 159.155 | IRM_MPMS-XL (Big Red) |  | titanomagnetite_TM78 Purdue-01 | 2.726771e-08 | 8.70566e-10 | 109.99 | 10 | 199.89868 | IRM_MPMS-5S (Old Blue)
[32 empty] | magnetite_Wright 3006-01 | 0.0003721367 | 6.029284e-07 | 144.9934 | 3.163809 | 238.7325 | IRM_MPMS-XL (Big Red) | [17 empty] | titanomagnetite_TM05 Purdue-01 | 0.0005564099 | 2.876773e-07 | 99.99483 | 9.998934 | 238.7325 | IRM_MPMS-XL (Big Red) |  | titanomagnetite_TM16BJW-01 | 0.0005523839 | 0.0001213375 | 79.99904 | 997.3405 | 159.155 | IRM_MPMS-XL (Big Red) | [9 empty] | titanomagnetite_TM28 Purdue-01 | 3.104063e-06 | 4.730641e-08 | 109.99 | 30 | 19.9739525 | IRM_MPMS-5S (Old Blue) |  | titanomagnetite_TM35BJW-01 | 8.318413e-05 | 1.156027e-05 | 79.99905 | 997.3405 | 159.155 | IRM_MPMS-XL (Big Red) |  | titanomagnetite_TM41 Purdue-01 | 5.882762e-06 | 9.199631e-08 | 109.99 | 30 | 19.9739525 | IRM_MPMS-5S (Old Blue) |  | titanomagnetite_TM55 Purdue-01 | 4.972135e-05 | 1.932566e-06 | 100 | 10 | 238.7325 | IRM_MPMS-XL (Big Red) |  | titanomagnetite_TM78 Purdue-01 | 2.468765e-08 | 4.186197e-09 | 109.99 | 30 | 19.9739525 | IRM_MPMS-5S (Old Blue)
[32 empty] | magnetite_Wright 3006-01 | 0.000372082 | 3.303544e-07 | 144.9934 | 10.00747 | 238.7325 | IRM_MPMS-XL (Big Red) | [17 empty] | titanomagnetite_TM05 Purdue-01 | 0.0005519648 | 8.118347e-07 | 99.99483 | 31.61889 | 19.894375 | IRM_MPMS-XL (Big Red) |  | titanomagnetite_TM16BJW-01 | 0.0005537245 | 0.0001220794 | 79.99904 | 997.3405 | 238.7325 | IRM_MPMS-XL (Big Red) | [9 empty] | titanomagnetite_TM28 Purdue-01 | 3.120312e-06 | 5.239875e-08 | 109.99 | 30 | 30.0007175 | IRM_MPMS-5S (Old Blue) |  | titanomagnetite_TM35BJW-01 | 8.30846e-05 | 1.162465e-05 | 79.99905 | 997.3405 | 238.7325 | IRM_MPMS-XL (Big Red) |  | titanomagnetite_TM41 Purdue-01 | 5.906792e-06 | 1.075141e-07 | 109.99 | 30 | 30.0007175 | IRM_MPMS-5S (Old Blue) |  | titanomagnetite_TM55 Purdue-01 | 4.790136e-05 | 4.007728e-06 | 100 | 31.6 | 19.894375 | IRM_MPMS-XL (Big Red) |  | titanomagnetite_TM78 Purdue-01 | 2.509623e-08 | 1.464268e-09 | 109.99 | 30 | 30.0007175 | IRM_MPMS-5S (Old Blue)
[32 empty] | magnetite_Wright 3006-01 | 0.000371171 | 4.371335e-07 | 144.9934 | 31.62955 | 238.7325 | IRM_MPMS-XL (Big Red) | [17 empty] | titanomagnetite_TM05 Purdue-01 | 0.0005528974 | 8.978902e-07 | 99.99483 | 31.61889 | 39.78875 | IRM_MPMS-XL (Big Red) |  | titanomagnetite_TM16BJW-01 | 0.0008541152 | 4.880954e-06 | 89.99746 | 1.000576 | 15.9155 | IRM_MPMS-XL (Big Red) | [9 empty] | titanomagnetite_TM28 Purdue-01 | 3.156539e-06 | 7.368713e-08 | 109.99 | 30 | 49.97467 | IRM_MPMS-5S (Old Blue) |  | titanomagnetite_TM35BJW-01 | 0.0001628693 | 1.657408e-06 | 89.99894 | 1.000576 | 15.9155 | IRM_MPMS-XL (Big Red) |  | titanomagnetite_TM41 Purdue-01 | 5.96104e-06 | 1.350848e-07 | 109.99 | 30 | 49.97467 | IRM_MPMS-5S (Old Blue) |  | titanomagnetite_TM55 Purdue-01 | 4.784507e-05 | 4.080903e-06 | 100 | 31.6 | 39.78875 | IRM_MPMS-XL (Big Red) |  | titanomagnetite_TM78 Purdue-01 | 2.890204e-08 | 7.329153e-10 | 109.99 | 30 | 49.97467 | IRM_MPMS-5S (Old Blue)
[32 empty] | magnetite_Wright 3006-01 | 0.0003709985 | 2.53794e-07 | 144.9934 | 100.0534 | 238.7325 | IRM_MPMS-XL (Big Red) | [17 empty] | titanomagnetite_TM05 Purdue-01 | 0.0005541548 | 8.698885e-07 | 99.99483 | 31.61889 | 79.5775 | IRM_MPMS-XL (Big Red) |  | titanomagnetite_TM16BJW-01 | 0.0008578084 | 6.437608e-06 | 89.99746 | 1.000576 | 23.87325 | IRM_MPMS-XL (Big Red) | [9 empty] | titanomagnetite_TM28 Purdue-01 | 3.246415e-06 | 1.174925e-07 | 109.99 | 30 | 99.94934 | IRM_MPMS-5S (Old Blue) |  | titanomagnetite_TM35BJW-01 | 0.000162896 | 1.817527e-06 | 89.99894 | 1.000576 | 23.87325 | IRM_MPMS-XL (Big Red) |  | titanomagnetite_TM41 Purdue-01 | 6.065633e-06 | 2.061885e-07 | 109.99 | 30 | 99.94934 | IRM_MPMS-5S (Old Blue) |  | titanomagnetite_TM55 Purdue-01 | 4.784507e-05 | 4.137191e-06 | 100 | 31.6 | 79.5775 | IRM_MPMS-XL (Big Red) |  | titanomagnetite_TM78 Purdue-01 | 2.707502e-08 | 1.988888e-09 | 109.99 | 30 | 99.94934 | IRM_MPMS-5S (Old Blue)
[32 empty] | magnetite_Wright 3006-01 | 0.0003706528 | -1.258581e-07 | 144.9934 | 316.723 | 238.7325 | IRM_MPMS-XL (Big Red) | [17 empty] | titanomagnetite_TM05 Purdue-01 | 0.0005554073 | 7.286283e-07 | 99.99483 | 31.61889 | 159.155 | IRM_MPMS-XL (Big Red) |  | titanomagnetite_TM16BJW-01 | 0.0008864612 | 1.667853e-05 | 89.99746 | 1.000576 | 79.5775 | IRM_MPMS-XL (Big Red) | [9 empty] | titanomagnetite_TM28 Purdue-01 | 3.38627e-06 | 2.019968e-07 | 109.99 | 30 | 199.89868 | IRM_MPMS-5S (Old Blue) |  | titanomagnetite_TM35BJW-01 | 0.0001653125 | 3.550699e-06 | 89.99894 | 1.000576 | 79.5775 | IRM_MPMS-XL (Big Red) |  | titanomagnetite_TM41 Purdue-01 | 6.291087e-06 | 3.531004e-07 | 109.99 | 30 | 199.89868 | IRM_MPMS-5S (Old Blue) |  | titanomagnetite_TM55 Purdue-01 | 4.798579e-05 | 4.291984e-06 | 100 | 31.6 | 159.155 | IRM_MPMS-XL (Big Red) |  | titanomagnetite_TM78 Purdue-01 | 2.635415e-08 | 1.791247e-09 | 109.99 | 30 | 199.89868 | IRM_MPMS-5S (Old Blue)
[32 empty] | magnetite_Wright 3006-01 | 0.0003735108 | -2.092859e-06 | 144.9934 | 997.3405 | 238.7325 | IRM_MPMS-XL (Big Red) | [17 empty] | titanomagnetite_TM05 Purdue-01 | 0.0005554439 | 6.452292e-07 | 99.99483 | 31.61889 | 238.7325 | IRM_MPMS-XL (Big Red) |  | titanomagnetite_TM16BJW-01 | 0.0009198485 | 2.602029e-05 | 89.99746 | 1.000576 | 159.155 | IRM_MPMS-XL (Big Red) | [9 empty] | titanomagnetite_TM28 Purdue-01 | 3.081729e-06 | 8.92202e-08 | 109.99 | 99.9 | 19.9739525 | IRM_MPMS-5S (Old Blue) |  | titanomagnetite_TM35BJW-01 | 0.0001698 | 6.59611e-06 | 89.99894 | 1.000576 | 159.155 | IRM_MPMS-XL (Big Red) |  | titanomagnetite_TM41 Purdue-01 | 5.826338e-06 | 1.903199e-07 | 109.99 | 99.9 | 19.9739525 | IRM_MPMS-5S (Old Blue) |  | titanomagnetite_TM55 Purdue-01 | 4.831414e-05 | 4.442086e-06 | 100 | 31.6 | 238.7325 | IRM_MPMS-XL (Big Red) |  | titanomagnetite_TM78 Purdue-01 | 1.917407e-08 | 7.230817e-09 | 109.99 | 99.9 | 19.9739525 | IRM_MPMS-5S (Old Blue)
[32 empty] | magnetite_Wright 3006-01 | 0.0003675907 | 5.244548e-07 | 149.9949 | 1.000576 | 238.7325 | IRM_MPMS-XL (Big Red) | [17 empty] | titanomagnetite_TM05 Purdue-01 | 0.0005519547 | 2.956604e-07 | 99.99483 | 99.94669 | 19.894375 | IRM_MPMS-XL (Big Red) |  | titanomagnetite_TM16BJW-01 | 0.0009400331 | 3.052016e-05 | 89.99746 | 1.000576 | 238.7325 | IRM_MPMS-XL (Big Red) | [9 empty] | titanomagnetite_TM28 Purdue-01 | 3.097399e-06 | 9.587704e-08 | 109.99 | 99.9 | 30.0007175 | IRM_MPMS-5S (Old Blue) |  | titanomagnetite_TM35BJW-01 | 0.0001757215 | 1.037318e-05 | 89.99894 | 1.000576 | 238.7325 | IRM_MPMS-XL (Big Red) |  | titanomagnetite_TM41 Purdue-01 | 5.845427e-06 | 2.123066e-07 | 109.99 | 99.9 | 30.0007175 | IRM_MPMS-5S (Old Blue) |  | titanomagnetite_TM55 Purdue-01 | 4.362345e-05 | 8.218094e-06 | 100 | 99.9 | 19.894375 | IRM_MPMS-XL (Big Red) |  | titanomagnetite_TM78 Purdue-01 | 2.721342e-08 | 2.336561e-09 | 109.99 | 99.9 | 30.0007175 | IRM_MPMS-5S (Old Blue)
[32 empty] | magnetite_Wright 3006-01 | 0.0003673001 | 4.330713e-07 | 149.9949 | 3.163809 | 238.7325 | IRM_MPMS-XL (Big Red) | [17 empty] | titanomagnetite_TM05 Purdue-01 | 0.0005531288 | 4.649386e-07 | 99.99483 | 99.94669 | 39.78875 | IRM_MPMS-XL (Big Red) |  | titanomagnetite_TM16BJW-01 | 0.0008566035 | 6.873249e-06 | 89.99746 | 3.163809 | 15.9155 | IRM_MPMS-XL (Big Red) | [9 empty] | titanomagnetite_TM28 Purdue-01 | 3.127264e-06 | 1.18509e-07 | 109.99 | 99.9 | 49.97467 | IRM_MPMS-5S (Old Blue) |  | titanomagnetite_TM35BJW-01 | 0.0001608812 | 2.068016e-06 | 89.99894 | 3.163809 | 15.9155 | IRM_MPMS-XL (Big Red) |  | titanomagnetite_TM41 Purdue-01 | 5.892265e-06 | 2.421467e-07 | 109.99 | 99.9 | 49.97467 | IRM_MPMS-5S (Old Blue) |  | titanomagnetite_TM55 Purdue-01 | 4.362345e-05 | 8.274383e-06 | 100 | 99.9 | 39.78875 | IRM_MPMS-XL (Big Red) |  | titanomagnetite_TM78 Purdue-01 | 2.594815e-08 | 3.065173e-09 | 109.99 | 99.9 | 49.97467 | IRM_MPMS-5S (Old Blue)
[32 empty] | magnetite_Wright 3006-01 | 0.0003671864 | 2.304927e-07 | 149.9949 | 10.00747 | 238.7325 | IRM_MPMS-XL (Big Red) | [17 empty] | titanomagnetite_TM05 Purdue-01 | 0.0005546794 | 4.714728e-07 | 99.99483 | 99.94669 | 79.5775 | IRM_MPMS-XL (Big Red) |  | titanomagnetite_TM16BJW-01 | 0.0008610821 | 9.255069e-06 | 89.99746 | 3.163809 | 23.87325 | IRM_MPMS-XL (Big Red) | [9 empty] | titanomagnetite_TM28 Purdue-01 | 3.195859e-06 | 1.693718e-07 | 109.99 | 99.9 | 99.94934 | IRM_MPMS-5S (Old Blue) |  | titanomagnetite_TM35BJW-01 | 0.0001611786 | 2.094808e-06 | 89.99894 | 3.163809 | 23.87325 | IRM_MPMS-XL (Big Red) |  | titanomagnetite_TM41 Purdue-01 | 5.964802e-06 | 3.188015e-07 | 109.99 | 99.9 | 99.94934 | IRM_MPMS-5S (Old Blue) |  | titanomagnetite_TM55 Purdue-01 | 4.348272e-05 | 8.316599e-06 | 100 | 99.9 | 79.5775 | IRM_MPMS-XL (Big Red) |  | titanomagnetite_TM78 Purdue-01 | 2.392672e-08 | 4.273195e-09 | 109.99 | 99.9 | 99.94934 | IRM_MPMS-5S (Old Blue)
[32 empty] | magnetite_Wright 3006-01 | 0.0003662472 | 3.970629e-07 | 149.9949 | 31.62955 | 238.7325 | IRM_MPMS-XL (Big Red) | [17 empty] | titanomagnetite_TM05 Purdue-01 | 0.0005555333 | 4.234297e-07 | 99.99483 | 99.94669 | 159.155 | IRM_MPMS-XL (Big Red) |  | titanomagnetite_TM16BJW-01 | 0.0008927496 | 2.360672e-05 | 89.99746 | 3.163809 | 79.5775 | IRM_MPMS-XL (Big Red) | [9 empty] | titanomagnetite_TM28 Purdue-01 | 3.305169e-06 | 2.573504e-07 | 109.99 | 99.9 | 199.89868 | IRM_MPMS-5S (Old Blue) |  | titanomagnetite_TM35BJW-01 | 0.0001638035 | 3.81008e-06 | 89.99894 | 3.163809 | 79.5775 | IRM_MPMS-XL (Big Red) |  | titanomagnetite_TM41 Purdue-01 | 6.121501e-06 | 4.591106e-07 | 109.99 | 99.9 | 199.89868 | IRM_MPMS-5S (Old Blue) |  | titanomagnetite_TM55 Purdue-01 | 4.355309e-05 | 8.443248e-06 | 100 | 99.9 | 159.155 | IRM_MPMS-XL (Big Red) |  | titanomagnetite_TM78 Purdue-01 | 2.514804e-08 | 3.69098e-09 | 109.99 | 99.9 | 199.89868 | IRM_MPMS-5S (Old Blue)
[32 empty] | magnetite_Wright 3006-01 | 0.0003664724 | 2.917132e-07 | 149.9949 | 100.0534 | 238.7325 | IRM_MPMS-XL (Big Red) | [17 empty] | titanomagnetite_TM05 Purdue-01 | 0.0005560566 | 3.779359e-07 | 99.99483 | 99.94669 | 238.7325 | IRM_MPMS-XL (Big Red) |  | titanomagnetite_TM16BJW-01 | 0.0009201122 | 3.329505e-05 | 89.99746 | 3.163809 | 159.155 | IRM_MPMS-XL (Big Red) | [9 empty] | titanomagnetite_TM28 Purdue-01 | 3.114331e-06 | 2.626651e-08 | 119.99 | 1 | 19.9739525 | IRM_MPMS-5S (Old Blue) |  | titanomagnetite_TM35BJW-01 | 0.0001684283 | 6.828196e-06 | 89.99894 | 3.163809 | 159.155 | IRM_MPMS-XL (Big Red) |  | titanomagnetite_TM41 Purdue-01 | 6.222304e-06 | 6.385116e-08 | 119.99 | 1 | 19.9739525 | IRM_MPMS-5S (Old Blue) |  | titanomagnetite_TM55 Purdue-01 | 4.367035e-05 | 8.490154e-06 | 100 | 99.9 | 238.7325 | IRM_MPMS-XL (Big Red) |  | titanomagnetite_TM78 Purdue-01 | 3.471651e-08 | 2.83358e-10 | 119.99 | 1 | 19.9739525 | IRM_MPMS-5S (Old Blue)
[32 empty] | magnetite_Wright 3006-01 | 0.0003664337 | -1.641652e-07 | 149.9949 | 316.723 | 238.7325 | IRM_MPMS-XL (Big Red) | [17 empty] | titanomagnetite_TM05 Purdue-01 | 0.0005583638 | 1.458737e-07 | 109.9924 | 1.000576 | 19.894375 | IRM_MPMS-XL (Big Red) |  | titanomagnetite_TM16BJW-01 | 0.0009374366 | 3.51248e-05 | 89.99746 | 3.163809 | 238.7325 | IRM_MPMS-XL (Big Red) | [9 empty] | titanomagnetite_TM28 Purdue-01 | 3.137915e-06 | 3.571115e-08 | 119.99 | 1 | 30.0007175 | IRM_MPMS-5S (Old Blue) |  | titanomagnetite_TM35BJW-01 | 0.0001736511 | 1.08028e-05 | 89.99894 | 3.163809 | 238.7325 | IRM_MPMS-XL (Big Red) |  | titanomagnetite_TM41 Purdue-01 | 6.26245e-06 | 7.483021e-08 | 119.99 | 1 | 30.0007175 | IRM_MPMS-5S (Old Blue) |  | titanomagnetite_TM55 Purdue-01 | 5.578172e-05 | 2.516088e-07 | 110 | 1 | 19.894375 | IRM_MPMS-XL (Big Red) |  | titanomagnetite_TM78 Purdue-01 | 3.422718e-08 | 3.592447e-10 | 119.99 | 1 | 30.0007175 | IRM_MPMS-5S (Old Blue)
[32 empty] | magnetite_Wright 3006-01 | 0.0003684036 | -2.157936e-06 | 149.9949 | 997.3405 | 238.7325 | IRM_MPMS-XL (Big Red) | [17 empty] | titanomagnetite_TM05 Purdue-01 | 0.0005583935 | 1.291889e-07 | 109.9924 | 1.000576 | 39.78875 | IRM_MPMS-XL (Big Red) |  | titanomagnetite_TM16BJW-01 | 0.0008548758 | 1.065758e-05 | 89.99746 | 10.00747 | 15.9155 | IRM_MPMS-XL (Big Red) | [9 empty] | titanomagnetite_TM28 Purdue-01 | 3.184453e-06 | 5.251841e-08 | 119.99 | 1 | 49.97467 | IRM_MPMS-5S (Old Blue) |  | titanomagnetite_TM35BJW-01 | 0.0001596114 | 3.254776e-06 | 89.99894 | 10.00747 | 15.9155 | IRM_MPMS-XL (Big Red) |  | titanomagnetite_TM41 Purdue-01 | 6.343954e-06 | 1.05805e-07 | 119.99 | 1 | 49.97467 | IRM_MPMS-5S (Old Blue) |  | titanomagnetite_TM55 Purdue-01 | 5.572543e-05 | 2.468243e-07 | 110 | 1 | 39.78875 | IRM_MPMS-XL (Big Red) |  | titanomagnetite_TM78 Purdue-01 | 3.487827e-08 | 1.869667e-10 | 119.99 | 1 | 49.97467 | IRM_MPMS-5S (Old Blue)
[32 empty] | magnetite_Wright 3006-01 | 0.0003633214 | 5.081838e-07 | 154.9948 | 1.000576 | 238.7325 | IRM_MPMS-XL (Big Red) | [17 empty] | titanomagnetite_TM05 Purdue-01 | 0.0005585455 | 1.197953e-07 | 109.9924 | 1.000576 | 79.5775 | IRM_MPMS-XL (Big Red) |  | titanomagnetite_TM16BJW-01 | 0.0008591234 | 1.318515e-05 | 89.99746 | 10.00747 | 23.87325 | IRM_MPMS-XL (Big Red) | [9 empty] | titanomagnetite_TM28 Purdue-01 | 3.284824e-06 | 8.302506e-08 | 119.99 | 1 | 99.94934 | IRM_MPMS-5S (Old Blue) |  | titanomagnetite_TM35BJW-01 | 0.0001600673 | 3.437386e-06 | 89.99894 | 10.00747 | 23.87325 | IRM_MPMS-XL (Big Red) |  | titanomagnetite_TM41 Purdue-01 | 6.521464e-06 | 1.767055e-07 | 119.99 | 1 | 99.94934 | IRM_MPMS-5S (Old Blue) |  | titanomagnetite_TM55 Purdue-01 | 5.600688e-05 | 2.997353e-07 | 110 | 1 | 79.5775 | IRM_MPMS-XL (Big Red) |  | titanomagnetite_TM78 Purdue-01 | 3.508617e-08 | 1.664243e-10 | 119.99 | 1 | 99.94934 | IRM_MPMS-5S (Old Blue)
[32 empty] | magnetite_Wright 3006-01 | 0.0003630177 | 4.292787e-07 | 154.9948 | 3.163809 | 238.7325 | IRM_MPMS-XL (Big Red) | [17 empty] | titanomagnetite_TM05 Purdue-01 | 0.000558681 | 1.252407e-07 | 109.9924 | 1.000576 | 159.155 | IRM_MPMS-XL (Big Red) |  | titanomagnetite_TM16BJW-01 | 0.000888333 | 2.945164e-05 | 89.99746 | 10.00747 | 79.5775 | IRM_MPMS-XL (Big Red) | [9 empty] | titanomagnetite_TM28 Purdue-01 | 3.463264e-06 | 1.503407e-07 | 119.99 | 1 | 199.89868 | IRM_MPMS-5S (Old Blue) |  | titanomagnetite_TM35BJW-01 | 0.000162379 | 5.401805e-06 | 89.99894 | 10.00747 | 79.5775 | IRM_MPMS-XL (Big Red) |  | titanomagnetite_TM41 Purdue-01 | 6.904898e-06 | 3.319141e-07 | 119.99 | 1 | 199.89868 | IRM_MPMS-5S (Old Blue) |  | titanomagnetite_TM55 Purdue-01 | 5.628832e-05 | 4.207552e-07 | 110 | 1 | 159.155 | IRM_MPMS-XL (Big Red) |  | titanomagnetite_TM78 Purdue-01 | 3.489568e-08 | 1.61784e-10 | 119.99 | 1 | 199.89868 | IRM_MPMS-5S (Old Blue)
[32 empty] | magnetite_Wright 3006-01 | 0.0003629696 | 2.190923e-07 | 154.9948 | 10.00747 | 238.7325 | IRM_MPMS-XL (Big Red) | [17 empty] | titanomagnetite_TM05 Purdue-01 | 0.0005586453 | 1.427202e-07 | 109.9924 | 1.000576 | 238.7325 | IRM_MPMS-XL (Big Red) |  | titanomagnetite_TM16BJW-01 | 0.0009143769 | 4.131035e-05 | 89.99746 | 10.00747 | 159.155 | IRM_MPMS-XL (Big Red) | [9 empty] | titanomagnetite_TM28 Purdue-01 | 3.11385e-06 | 3.235033e-08 | 119.99 | 3 | 19.9739525 | IRM_MPMS-5S (Old Blue) |  | titanomagnetite_TM35BJW-01 | 0.0001662277 | 8.58371e-06 | 89.99894 | 10.00747 | 159.155 | IRM_MPMS-XL (Big Red) |  | titanomagnetite_TM41 Purdue-01 | 6.216847e-06 | 6.651162e-08 | 119.99 | 3 | 19.9739525 | IRM_MPMS-5S (Old Blue) |  | titanomagnetite_TM55 Purdue-01 | 5.675739e-05 | 5.206669e-07 | 110 | 1 | 238.7325 | IRM_MPMS-XL (Big Red) |  | titanomagnetite_TM78 Purdue-01 | 3.455275e-08 | 3.868989e-10 | 119.99 | 3 | 19.9739525 | IRM_MPMS-5S (Old Blue)
[32 empty] | magnetite_Wright 3006-01 | 0.0003621064 | 3.872179e-07 | 154.9948 | 31.62955 | 238.7325 | IRM_MPMS-XL (Big Red) | [17 empty] | titanomagnetite_TM05 Purdue-01 | 0.0005578247 | 2.386821e-07 | 109.9924 | 3.162956 | 19.894375 | IRM_MPMS-XL (Big Red) |  | titanomagnetite_TM16BJW-01 | 0.0009313597 | 4.433589e-05 | 89.99746 | 10.00747 | 238.7325 | IRM_MPMS-XL (Big Red) | [9 empty] | titanomagnetite_TM28 Purdue-01 | 3.136735e-06 | 3.979205e-08 | 119.99 | 3 | 30.0007175 | IRM_MPMS-5S (Old Blue) |  | titanomagnetite_TM35BJW-01 | 0.000170387 | 1.246592e-05 | 89.99894 | 10.00747 | 238.7325 | IRM_MPMS-XL (Big Red) |  | titanomagnetite_TM41 Purdue-01 | 6.256384e-06 | 8.196671e-08 | 119.99 | 3 | 30.0007175 | IRM_MPMS-5S (Old Blue) |  | titanomagnetite_TM55 Purdue-01 | 5.561286e-05 | 2.583634e-07 | 110 | 3.16 | 19.894375 | IRM_MPMS-XL (Big Red) |  | titanomagnetite_TM78 Purdue-01 | 3.47985e-08 | 3.496216e-10 | 119.99 | 3 | 30.0007175 | IRM_MPMS-5S (Old Blue)
[32 empty] | magnetite_Wright 3006-01 | 0.0003622141 | 5.988141e-07 | 154.9948 | 100.0534 | 238.7325 | IRM_MPMS-XL (Big Red) | [17 empty] | titanomagnetite_TM05 Purdue-01 | 0.0005579578 | 2.373887e-07 | 109.9924 | 3.162956 | 39.78875 | IRM_MPMS-XL (Big Red) |  | titanomagnetite_TM16BJW-01 | 0.0008496312 | 2.070542e-05 | 89.99746 | 31.62955 | 15.9155 | IRM_MPMS-XL (Big Red) | [9 empty] | titanomagnetite_TM28 Purdue-01 | 3.181752e-06 | 5.535404e-08 | 119.99 | 3 | 49.97467 | IRM_MPMS-5S (Old Blue) |  | titanomagnetite_TM35BJW-01 | 0.0001577155 | 7.060162e-06 | 89.99894 | 31.62955 | 15.9155 | IRM_MPMS-XL (Big Red) |  | titanomagnetite_TM41 Purdue-01 | 6.33669e-06 | 1.085952e-07 | 119.99 | 3 | 49.97467 | IRM_MPMS-5S (Old Blue) |  | titanomagnetite_TM55 Purdue-01 | 5.572543e-05 | 2.926992e-07 | 110 | 3.16 | 39.78875 | IRM_MPMS-XL (Big Red) |  | titanomagnetite_TM78 Purdue-01 | 3.466356e-08 | 3.311378e-10 | 119.99 | 3 | 49.97467 | IRM_MPMS-5S (Old Blue)
[32 empty] | magnetite_Wright 3006-01 | 0.0003622529 | -1.928023e-07 | 154.9948 | 316.723 | 238.7325 | IRM_MPMS-XL (Big Red) | [17 empty] | titanomagnetite_TM05 Purdue-01 | 0.0005581191 | 2.327927e-07 | 109.9924 | 3.162956 | 79.5775 | IRM_MPMS-XL (Big Red) |  | titanomagnetite_TM16BJW-01 | 0.0008524565 | 2.342882e-05 | 89.99746 | 31.62955 | 23.87325 | IRM_MPMS-XL (Big Red) | [9 empty] | titanomagnetite_TM28 Purdue-01 | 3.284494e-06 | 9.121311e-08 | 119.99 | 3 | 99.94934 | IRM_MPMS-5S (Old Blue) |  | titanomagnetite_TM35BJW-01 | 0.0001576339 | 7.333646e-06 | 89.99894 | 31.62955 | 23.87325 | IRM_MPMS-XL (Big Red) |  | titanomagnetite_TM41 Purdue-01 | 6.512699e-06 | 1.834489e-07 | 119.99 | 3 | 99.94934 | IRM_MPMS-5S (Old Blue) |  | titanomagnetite_TM55 Purdue-01 | 5.586615e-05 | 3.644669e-07 | 110 | 3.16 | 79.5775 | IRM_MPMS-XL (Big Red) |  | titanomagnetite_TM78 Purdue-01 | 3.475241e-08 | 3.47378e-10 | 119.99 | 3 | 99.94934 | IRM_MPMS-5S (Old Blue)
[32 empty] | magnetite_Wright 3006-01 | 0.0003642648 | -2.133577e-06 | 154.9948 | 997.3405 | 238.7325 | IRM_MPMS-XL (Big Red) | [17 empty] | titanomagnetite_TM05 Purdue-01 | 0.0005582676 | 2.525376e-07 | 109.9924 | 3.162956 | 159.155 | IRM_MPMS-XL (Big Red) |  | titanomagnetite_TM16BJW-01 | 0.0008751545 | 4.16179e-05 | 89.99746 | 31.62955 | 79.5775 | IRM_MPMS-XL (Big Red) | [9 empty] | titanomagnetite_TM28 Purdue-01 | 3.461374e-06 | 1.605713e-07 | 119.99 | 3 | 199.89868 | IRM_MPMS-5S (Old Blue) |  | titanomagnetite_TM35BJW-01 | 0.0001589118 | 9.205488e-06 | 89.99894 | 31.62955 | 79.5775 | IRM_MPMS-XL (Big Red) |  | titanomagnetite_TM41 Purdue-01 | 6.893392e-06 | 3.45415e-07 | 119.99 | 3 | 199.89868 | IRM_MPMS-5S (Old Blue) |  | titanomagnetite_TM55 Purdue-01 | 5.61476e-05 | 5.030768e-07 | 110 | 3.16 | 159.155 | IRM_MPMS-XL (Big Red) |  | titanomagnetite_TM78 Purdue-01 | 3.486271e-08 | 3.510759e-10 | 119.99 | 3 | 199.89868 | IRM_MPMS-5S (Old Blue)
[32 empty] | magnetite_Wright 3006-01 | 0.0003597242 | 5.042883e-07 | 159.9929 | 1.000576 | 238.7325 | IRM_MPMS-XL (Big Red) | [17 empty] | titanomagnetite_TM05 Purdue-01 | 0.0005582149 | 2.642165e-07 | 109.9924 | 3.162956 | 238.7325 | IRM_MPMS-XL (Big Red) |  | titanomagnetite_TM16BJW-01 | 0.0008980909 | 5.617437e-05 | 89.99746 | 31.62955 | 159.155 | IRM_MPMS-XL (Big Red) | [9 empty] | titanomagnetite_TM28 Purdue-01 | 3.10183e-06 | 2.38423e-08 | 119.99 | 10 | 19.9739525 | IRM_MPMS-5S (Old Blue) |  | titanomagnetite_TM35BJW-01 | 0.0001611589 | 1.238278e-05 | 89.99894 | 31.62955 | 159.155 | IRM_MPMS-XL (Big Red) |  | titanomagnetite_TM41 Purdue-01 | 6.193516e-06 | 4.6759e-08 | 119.99 | 10 | 19.9739525 | IRM_MPMS-5S (Old Blue) |  | titanomagnetite_TM55 Purdue-01 | 5.628832e-05 | 6.004087e-07 | 110 | 3.16 | 238.7325 | IRM_MPMS-XL (Big Red) |  | titanomagnetite_TM78 Purdue-01 | 3.430663e-08 | 1.031719e-09 | 119.99 | 10 | 19.9739525 | IRM_MPMS-5S (Old Blue)
[32 empty] | magnetite_Wright 3006-01 | 0.0003594493 | 4.194035e-07 | 159.9929 | 3.163809 | 238.7325 | IRM_MPMS-XL (Big Red) | [17 empty] | titanomagnetite_TM05 Purdue-01 | 0.0005581029 | -3.494961e-07 | 109.9924 | 9.998934 | 19.894375 | IRM_MPMS-XL (Big Red) |  | titanomagnetite_TM16BJW-01 | 0.0009128434 | 6.168336e-05 | 89.99746 | 31.62955 | 238.7325 | IRM_MPMS-XL (Big Red) | [9 empty] | titanomagnetite_TM28 Purdue-01 | 3.125225e-06 | 3.217103e-08 | 119.99 | 10 | 30.0007175 | IRM_MPMS-5S (Old Blue) |  | titanomagnetite_TM35BJW-01 | 0.0001638026 | 1.576669e-05 | 89.99894 | 31.62955 | 238.7325 | IRM_MPMS-XL (Big Red) |  | titanomagnetite_TM41 Purdue-01 | 6.227318e-06 | 6.374414e-08 | 119.99 | 10 | 30.0007175 | IRM_MPMS-5S (Old Blue) |  | titanomagnetite_TM55 Purdue-01 | 5.550028e-05 | 4.778878e-07 | 110 | 10 | 19.894375 | IRM_MPMS-XL (Big Red) |  | titanomagnetite_TM78 Purdue-01 | 3.397919e-08 | 4.203299e-10 | 119.99 | 10 | 30.0007175 | IRM_MPMS-5S (Old Blue)
[32 empty] | magnetite_Wright 3006-01 | 0.0003593737 | 2.225777e-07 | 159.9929 | 10.00747 | 238.7325 | IRM_MPMS-XL (Big Red) | [17 empty] | titanomagnetite_TM05 Purdue-01 | 0.0005581687 | -3.116018e-07 | 109.9924 | 9.998934 | 39.78875 | IRM_MPMS-XL (Big Red) |  | titanomagnetite_TM16BJW-01 | 0.0008364705 | 4.377832e-05 | 89.99746 | 100.0534 | 15.9155 | IRM_MPMS-XL (Big Red) | [9 empty] | titanomagnetite_TM28 Purdue-01 | 3.170806e-06 | 4.863324e-08 | 119.99 | 10 | 49.97467 | IRM_MPMS-5S (Old Blue) |  | titanomagnetite_TM35BJW-01 | 0.0001512997 | 1.484972e-05 | 89.99894 | 100.0534 | 15.9155 | IRM_MPMS-XL (Big Red) |  | titanomagnetite_TM41 Purdue-01 | 6.310777e-06 | 9.504075e-08 | 119.99 | 10 | 49.97467 | IRM_MPMS-5S (Old Blue) |  | titanomagnetite_TM55 Purdue-01 | 5.544399e-05 | 5.234813e-07 | 110 | 10 | 39.78875 | IRM_MPMS-XL (Big Red) |  | titanomagnetite_TM78 Purdue-01 | 3.495151e-08 | 4.24491e-10 | 119.99 | 10 | 49.97467 | IRM_MPMS-5S (Old Blue)
[32 empty] | magnetite_Wright 3006-01 | 0.0003584669 | 3.753479e-07 | 159.9929 | 31.62955 | 238.7325 | IRM_MPMS-XL (Big Red) | [17 empty] | titanomagnetite_TM05 Purdue-01 | 0.0005583734 | -2.960492e-07 | 109.9924 | 9.998934 | 79.5775 | IRM_MPMS-XL (Big Red) |  | titanomagnetite_TM16BJW-01 | 0.0008377332 | 4.653359e-05 | 89.99746 | 100.0534 | 23.87325 | IRM_MPMS-XL (Big Red) | [9 empty] | titanomagnetite_TM28 Purdue-01 | 3.272168e-06 | 8.588931e-08 | 119.99 | 10 | 99.94934 | IRM_MPMS-5S (Old Blue) |  | titanomagnetite_TM35BJW-01 | 0.0001512949 | 1.523424e-05 | 89.99894 | 100.0534 | 23.87325 | IRM_MPMS-XL (Big Red) |  | titanomagnetite_TM41 Purdue-01 | 6.486526e-06 | 1.747165e-07 | 119.99 | 10 | 99.94934 | IRM_MPMS-5S (Old Blue) |  | titanomagnetite_TM55 Purdue-01 | 5.572543e-05 | 6.065066e-07 | 110 | 10 | 79.5775 | IRM_MPMS-XL (Big Red) |  | titanomagnetite_TM78 Purdue-01 | 3.443144e-08 | 4.062878e-10 | 119.99 | 10 | 99.94934 | IRM_MPMS-5S (Old Blue)
[32 empty] | magnetite_Wright 3006-01 | 0.0003584821 | 3.917986e-07 | 159.9929 | 100.0534 | 238.7325 | IRM_MPMS-XL (Big Red) | [17 empty] | titanomagnetite_TM05 Purdue-01 | 0.0005585281 | -2.640271e-07 | 109.9924 | 9.998934 | 159.155 | IRM_MPMS-XL (Big Red) |  | titanomagnetite_TM16BJW-01 | 0.0008506817 | 6.327999e-05 | 89.99746 | 100.0534 | 79.5775 | IRM_MPMS-XL (Big Red) | [9 empty] | titanomagnetite_TM28 Purdue-01 | 3.446406e-06 | 1.58854e-07 | 119.99 | 10 | 199.89868 | IRM_MPMS-5S (Old Blue) |  | titanomagnetite_TM35BJW-01 | 0.0001514093 | 1.63896e-05 | 89.99894 | 100.0534 | 79.5775 | IRM_MPMS-XL (Big Red) |  | titanomagnetite_TM41 Purdue-01 | 6.854923e-06 | 3.457507e-07 | 119.99 | 10 | 199.89868 | IRM_MPMS-5S (Old Blue) |  | titanomagnetite_TM55 Purdue-01 | 5.607724e-05 | 7.458202e-07 | 110 | 10 | 159.155 | IRM_MPMS-XL (Big Red) |  | titanomagnetite_TM78 Purdue-01 | 3.456021e-08 | 3.981472e-10 | 119.99 | 10 | 199.89868 | IRM_MPMS-5S (Old Blue)
[32 empty] | magnetite_Wright 3006-01 | 0.0003585229 | -2.007726e-07 | 159.9929 | 316.723 | 238.7325 | IRM_MPMS-XL (Big Red) | [17 empty] | titanomagnetite_TM05 Purdue-01 | 0.000558488 | -2.483581e-07 | 109.9924 | 9.998934 | 238.7325 | IRM_MPMS-XL (Big Red) |  | titanomagnetite_TM16BJW-01 | 0.0008637656 | 7.894818e-05 | 89.99746 | 100.0534 | 159.155 | IRM_MPMS-XL (Big Red) | [9 empty] | titanomagnetite_TM28 Purdue-01 | 3.106521e-06 | 3.483762e-08 | 119.99 | 30 | 19.9739525 | IRM_MPMS-5S (Old Blue) |  | titanomagnetite_TM35BJW-01 | 0.0001519269 | 1.844122e-05 | 89.99894 | 100.0534 | 159.155 | IRM_MPMS-XL (Big Red) |  | titanomagnetite_TM41 Purdue-01 | 6.208486e-06 | 7.780834e-08 | 119.99 | 30 | 19.9739525 | IRM_MPMS-5S (Old Blue) |  | titanomagnetite_TM55 Purdue-01 | 5.628832e-05 | 8.490154e-07 | 110 | 10 | 238.7325 | IRM_MPMS-XL (Big Red) |  | titanomagnetite_TM78 Purdue-01 | 3.482245e-08 | -6.352023e-10 | 119.99 | 30 | 19.9739525 | IRM_MPMS-5S (Old Blue)
[32 empty] | magnetite_Wright 3006-01 | 0.0003605851 | -2.131866e-06 | 159.9929 | 997.3405 | 238.7325 | IRM_MPMS-XL (Big Red) | [17 empty] | titanomagnetite_TM05 Purdue-01 | 0.0005570733 | -2.036058e-07 | 109.9924 | 31.61889 | 19.894375 | IRM_MPMS-XL (Big Red) |  | titanomagnetite_TM16BJW-01 | 0.0008765268 | 8.733765e-05 | 89.99746 | 100.0534 | 238.7325 | IRM_MPMS-XL (Big Red) | [9 empty] | titanomagnetite_TM28 Purdue-01 | 3.135938e-06 | 4.276364e-08 | 119.99 | 30 | 30.0007175 | IRM_MPMS-5S (Old Blue) |  | titanomagnetite_TM35BJW-01 | 0.0001525683 | 2.072585e-05 | 89.99894 | 100.0534 | 238.7325 | IRM_MPMS-XL (Big Red) |  | titanomagnetite_TM41 Purdue-01 | 6.247984e-06 | 9.349476e-08 | 119.99 | 30 | 30.0007175 | IRM_MPMS-5S (Old Blue) |  | titanomagnetite_TM55 Purdue-01 | 5.527513e-05 | 1.283374e-06 | 110 | 31.6 | 19.894375 | IRM_MPMS-XL (Big Red) |  | titanomagnetite_TM78 Purdue-01 | 3.323931e-08 | 1.842999e-09 | 119.99 | 30 | 30.0007175 | IRM_MPMS-5S (Old Blue)
[32 empty] | magnetite_Wright 3006-01 | 0.0003498114 | 4.832916e-07 | 179.9956 | 1.000576 | 238.7325 | IRM_MPMS-XL (Big Red) | [17 empty] | titanomagnetite_TM05 Purdue-01 | 0.0005571188 | -1.580544e-07 | 109.9924 | 31.61889 | 39.78875 | IRM_MPMS-XL (Big Red) |  | titanomagnetite_TM16BJW-01 | 0.0007966261 | 8.470365e-05 | 89.99746 | 316.723 | 15.9155 | IRM_MPMS-XL (Big Red) | [9 empty] | titanomagnetite_TM28 Purdue-01 | 3.17875e-06 | 6.097549e-08 | 119.99 | 30 | 49.97467 | IRM_MPMS-5S (Old Blue) |  | titanomagnetite_TM35BJW-01 | 0.000134359 | 2.407721e-05 | 89.99894 | 316.723 | 15.9155 | IRM_MPMS-XL (Big Red) |  | titanomagnetite_TM41 Purdue-01 | 6.317881e-06 | 1.274165e-07 | 119.99 | 30 | 49.97467 | IRM_MPMS-5S (Old Blue) |  | titanomagnetite_TM55 Purdue-01 | 5.516255e-05 | 1.322775e-06 | 110 | 31.6 | 39.78875 | IRM_MPMS-XL (Big Red) |  | titanomagnetite_TM78 Purdue-01 | 3.752081e-08 | 7.665743e-12 | 119.99 | 30 | 49.97467 | IRM_MPMS-5S (Old Blue)
[32 empty] | magnetite_Wright 3006-01 | 0.0003495216 | 4.289419e-07 | 179.9956 | 3.163809 | 238.7325 | IRM_MPMS-XL (Big Red) | [17 empty] | titanomagnetite_TM05 Purdue-01 | 0.0005573868 | -1.25885e-07 | 109.9924 | 31.61889 | 79.5775 | IRM_MPMS-XL (Big Red) |  | titanomagnetite_TM16BJW-01 | 0.0007958454 | 8.625972e-05 | 89.99746 | 316.723 | 23.87325 | IRM_MPMS-XL (Big Red) | [9 empty] | titanomagnetite_TM28 Purdue-01 | 3.275289e-06 | 1.02674e-07 | 119.99 | 30 | 99.94934 | IRM_MPMS-5S (Old Blue) |  | titanomagnetite_TM35BJW-01 | 0.0001349308 | 2.349564e-05 | 89.99894 | 316.723 | 23.87325 | IRM_MPMS-XL (Big Red) |  | titanomagnetite_TM41 Purdue-01 | 6.488067e-06 | 2.148618e-07 | 119.99 | 30 | 99.94934 | IRM_MPMS-5S (Old Blue) |  | titanomagnetite_TM55 Purdue-01 | 5.544399e-05 | 1.402986e-06 | 110 | 31.6 | 79.5775 | IRM_MPMS-XL (Big Red) |  | titanomagnetite_TM78 Purdue-01 | 3.541574e-08 | 1.416798e-09 | 119.99 | 30 | 99.94934 | IRM_MPMS-5S (Old Blue)
[32 empty] | magnetite_Wright 3006-01 | 0.000349416 | 2.560123e-07 | 179.9956 | 10.00747 | 238.7325 | IRM_MPMS-XL (Big Red) | [17 empty] | titanomagnetite_TM05 Purdue-01 | 0.0005577871 | -8.948463e-08 | 109.9924 | 31.61889 | 159.155 | IRM_MPMS-XL (Big Red) |  | titanomagnetite_TM16BJW-01 | 0.000798789 | 9.598059e-05 | 89.99746 | 316.723 | 79.5775 | IRM_MPMS-XL (Big Red) | [9 empty] | titanomagnetite_TM28 Purdue-01 | 3.444145e-06 | 1.835825e-07 | 119.99 | 30 | 199.89868 | IRM_MPMS-5S (Old Blue) |  | titanomagnetite_TM35BJW-01 | 0.0001345744 | 2.373694e-05 | 89.99894 | 316.723 | 79.5775 | IRM_MPMS-XL (Big Red) |  | titanomagnetite_TM41 Purdue-01 | 6.838264e-06 | 4.004314e-07 | 119.99 | 30 | 199.89868 | IRM_MPMS-5S (Old Blue) |  | titanomagnetite_TM55 Purdue-01 | 5.565507e-05 | 1.576073e-06 | 110 | 31.6 | 159.155 | IRM_MPMS-XL (Big Red) |  | titanomagnetite_TM78 Purdue-01 | 3.439387e-08 | 7.350524e-10 | 119.99 | 30 | 199.89868 | IRM_MPMS-5S (Old Blue)
[32 empty] | magnetite_Wright 3006-01 | 0.0003486484 | 3.967092e-07 | 179.9956 | 31.62955 | 238.7325 | IRM_MPMS-XL (Big Red) | [17 empty] | titanomagnetite_TM05 Purdue-01 | 0.0005579531 | -6.82476e-08 | 109.9924 | 31.61889 | 238.7325 | IRM_MPMS-XL (Big Red) |  | titanomagnetite_TM16BJW-01 | 0.0008057255 | 0.0001081232 | 89.99746 | 316.723 | 159.155 | IRM_MPMS-XL (Big Red) | [9 empty] | titanomagnetite_TM28 Purdue-01 | 3.105725e-06 | 4.721519e-08 | 119.99 | 99.9 | 19.9739525 | IRM_MPMS-5S (Old Blue) |  | titanomagnetite_TM35BJW-01 | 0.0001346063 | 2.41513e-05 | 89.99894 | 316.723 | 159.155 | IRM_MPMS-XL (Big Red) |  | titanomagnetite_TM41 Purdue-01 | 6.178997e-06 | 1.211323e-07 | 119.99 | 99.9 | 19.9739525 | IRM_MPMS-5S (Old Blue) |  | titanomagnetite_TM55 Purdue-01 | 5.581925e-05 | 1.702722e-06 | 110 | 31.6 | 238.7325 | IRM_MPMS-XL (Big Red) |  | titanomagnetite_TM78 Purdue-01 | 3.530838e-08 | 2.889178e-09 | 119.99 | 99.9 | 19.9739525 | IRM_MPMS-5S (Old Blue)
[32 empty] | magnetite_Wright 3006-01 | 0.0003485369 | 2.443022e-07 | 179.9956 | 100.0534 | 238.7325 | IRM_MPMS-XL (Big Red) | [17 empty] | titanomagnetite_TM05 Purdue-01 | 0.0005577684 | -5.070029e-07 | 109.9924 | 99.94669 | 19.894375 | IRM_MPMS-XL (Big Red) |  | titanomagnetite_TM16BJW-01 | 0.0008099772 | 0.0001161823 | 89.99746 | 316.723 | 238.7325 | IRM_MPMS-XL (Big Red) | [9 empty] | titanomagnetite_TM28 Purdue-01 | 3.120022e-06 | 5.537434e-08 | 119.99 | 99.9 | 30.0007175 | IRM_MPMS-5S (Old Blue) |  | titanomagnetite_TM35BJW-01 | 0.0001341862 | 2.472528e-05 | 89.99894 | 316.723 | 238.7325 | IRM_MPMS-XL (Big Red) |  | titanomagnetite_TM41 Purdue-01 | 6.211818e-06 | 1.410056e-07 | 119.99 | 99.9 | 30.0007175 | IRM_MPMS-5S (Old Blue) |  | titanomagnetite_TM55 Purdue-01 | 5.44308e-05 | 3.416701e-06 | 110 | 99.9 | 19.894375 | IRM_MPMS-XL (Big Red) |  | titanomagnetite_TM78 Purdue-01 | 3.116949e-08 | 4.539325e-10 | 119.99 | 99.9 | 30.0007175 | IRM_MPMS-5S (Old Blue)
[32 empty] | magnetite_Wright 3006-01 | 0.0003484733 | -2.551942e-07 | 179.9956 | 316.723 | 238.7325 | IRM_MPMS-XL (Big Red) | [17 empty] | titanomagnetite_TM05 Purdue-01 | 0.0005579383 | -4.657337e-07 | 109.9924 | 99.94669 | 39.78875 | IRM_MPMS-XL (Big Red) |  | titanomagnetite_TM16BJW-01 | 0.0007102541 | 0.0001255782 | 89.99746 | 997.3405 | 15.9155 | IRM_MPMS-XL (Big Red) | [9 empty] | titanomagnetite_TM28 Purdue-01 | 3.15802e-06 | 7.780302e-08 | 119.99 | 99.9 | 49.97467 | IRM_MPMS-5S (Old Blue) |  | titanomagnetite_TM35BJW-01 | 0.0001132756 | 2.311619e-05 | 89.99894 | 997.3405 | 15.9155 | IRM_MPMS-XL (Big Red) |  | titanomagnetite_TM41 Purdue-01 | 6.279461e-06 | 1.77735e-07 | 119.99 | 99.9 | 49.97467 | IRM_MPMS-5S (Old Blue) |  | titanomagnetite_TM55 Purdue-01 | 5.431823e-05 | 3.405443e-06 | 110 | 99.9 | 39.78875 | IRM_MPMS-XL (Big Red) |  | titanomagnetite_TM78 Purdue-01 | 3.492589e-08 | 3.206925e-09 | 119.99 | 99.9 | 49.97467 | IRM_MPMS-5S (Old Blue)
[32 empty] | magnetite_Wright 3006-01 | 0.0003506552 | -2.138599e-06 | 179.9956 | 997.3405 | 238.7325 | IRM_MPMS-XL (Big Red) | [17 empty] | titanomagnetite_TM05 Purdue-01 | 0.0005581173 | -4.792627e-07 | 109.9924 | 99.94669 | 79.5775 | IRM_MPMS-XL (Big Red) |  | titanomagnetite_TM16BJW-01 | 0.0007096633 | 0.0001251374 | 89.99746 | 997.3405 | 23.87325 | IRM_MPMS-XL (Big Red) | [9 empty] | titanomagnetite_TM28 Purdue-01 | 3.253058e-06 | 1.235066e-07 | 119.99 | 99.9 | 99.94934 | IRM_MPMS-5S (Old Blue) |  | titanomagnetite_TM35BJW-01 | 0.00011259 | 2.261467e-05 | 89.99894 | 997.3405 | 23.87325 | IRM_MPMS-XL (Big Red) |  | titanomagnetite_TM41 Purdue-01 | 6.421163e-06 | 2.774546e-07 | 119.99 | 99.9 | 99.94934 | IRM_MPMS-5S (Old Blue) |  | titanomagnetite_TM55 Purdue-01 | 5.459967e-05 | 3.503948e-06 | 110 | 99.9 | 79.5775 | IRM_MPMS-XL (Big Red) |  | titanomagnetite_TM78 Purdue-01 | 3.471519e-08 | 1.534507e-09 | 119.99 | 99.9 | 99.94934 | IRM_MPMS-5S (Old Blue)
[32 empty] | magnetite_Wright 3006-01 | 0.0003450388 | 4.780929e-07 | 199.997 | 1.000576 | 238.7325 | IRM_MPMS-XL (Big Red) | [17 empty] | titanomagnetite_TM05 Purdue-01 | 0.0005583103 | -4.304573e-07 | 109.9924 | 99.94669 | 159.155 | IRM_MPMS-XL (Big Red) |  | titanomagnetite_TM16BJW-01 | 0.0007094011 | 0.0001275097 | 89.99746 | 997.3405 | 79.5775 | IRM_MPMS-XL (Big Red) | [9 empty] | titanomagnetite_TM28 Purdue-01 | 3.402614e-06 | 2.152801e-07 | 119.99 | 99.9 | 199.89868 | IRM_MPMS-5S (Old Blue) |  | titanomagnetite_TM35BJW-01 | 0.0001128296 | 2.293984e-05 | 89.99894 | 997.3405 | 79.5775 | IRM_MPMS-XL (Big Red) |  | titanomagnetite_TM41 Purdue-01 | 6.715302e-06 | 4.696714e-07 | 119.99 | 99.9 | 199.89868 | IRM_MPMS-5S (Old Blue) |  | titanomagnetite_TM55 Purdue-01 | 5.474039e-05 | 3.651705e-06 | 110 | 99.9 | 159.155 | IRM_MPMS-XL (Big Red) |  | titanomagnetite_TM78 Purdue-01 | 3.344669e-08 | 2.158113e-09 | 119.99 | 99.9 | 199.89868 | IRM_MPMS-5S (Old Blue)
[32 empty] | magnetite_Wright 3006-01 | 0.00034479 | 4.722796e-07 | 199.997 | 3.163809 | 238.7325 | IRM_MPMS-XL (Big Red) | [17 empty] | titanomagnetite_TM05 Purdue-01 | 0.0005581149 | -3.772043e-07 | 109.9924 | 99.94669 | 238.7325 | IRM_MPMS-XL (Big Red) |  | titanomagnetite_TM16BJW-01 | 0.0007101704 | 0.0001333018 | 89.99746 | 997.3405 | 159.155 | IRM_MPMS-XL (Big Red) | [9 empty] | titanomagnetite_TM28 Purdue-01 | 3.124529e-06 | 2.488876e-08 | 129.99 | 1 | 19.9739525 | IRM_MPMS-5S (Old Blue) |  | titanomagnetite_TM35BJW-01 | 0.0001127258 | 2.259431e-05 | 89.99894 | 997.3405 | 159.155 | IRM_MPMS-XL (Big Red) |  | titanomagnetite_TM41 Purdue-01 | 6.453104e-06 | 7.02535e-08 | 129.99 | 1 | 19.9739525 | IRM_MPMS-5S (Old Blue) |  | titanomagnetite_TM55 Purdue-01 | 5.488111e-05 | 3.808843e-06 | 110 | 99.9 | 238.7325 | IRM_MPMS-XL (Big Red) |  | titanomagnetite_TM78 Purdue-01 | 4.430996e-08 | 3.61225e-10 | 129.99 | 1 | 19.9739525 | IRM_MPMS-5S (Old Blue)
[32 empty] | magnetite_Wright 3006-01 | 0.0003447076 | 3.346535e-07 | 199.997 | 10.00747 | 238.7325 | IRM_MPMS-XL (Big Red) | [17 empty] | titanomagnetite_TM05 Purdue-01 | 0.0005576216 | 1.631225e-07 | 119.9944 | 1.000576 | 19.894375 | IRM_MPMS-XL (Big Red) |  | titanomagnetite_TM16BJW-01 | 0.0007136494 | 0.0001385835 | 89.99746 | 997.3405 | 238.7325 | IRM_MPMS-XL (Big Red) | [9 empty] | titanomagnetite_TM28 Purdue-01 | 3.149345e-06 | 3.577714e-08 | 129.99 | 1 | 30.0007175 | IRM_MPMS-5S (Old Blue) |  | titanomagnetite_TM35BJW-01 | 0.0001130328 | 2.229395e-05 | 89.99894 | 997.3405 | 238.7325 | IRM_MPMS-XL (Big Red) |  | titanomagnetite_TM41 Purdue-01 | 6.514378e-06 | 9.35751e-08 | 129.99 | 1 | 30.0007175 | IRM_MPMS-5S (Old Blue) |  | titanomagnetite_TM55 Purdue-01 | 6.304291e-05 | 2.763756e-07 | 120 | 1 | 19.894375 | IRM_MPMS-XL (Big Red) |  | titanomagnetite_TM78 Purdue-01 | 4.45056e-08 | 1.800614e-10 | 129.99 | 1 | 30.0007175 | IRM_MPMS-5S (Old Blue)
[32 empty] | magnetite_Wright 3006-01 | 0.0003437372 | 4.470934e-07 | 199.997 | 31.62955 | 238.7325 | IRM_MPMS-XL (Big Red) | [17 empty] | titanomagnetite_TM05 Purdue-01 | 0.0005578023 | 1.80296e-07 | 119.9944 | 1.000576 | 39.78875 | IRM_MPMS-XL (Big Red) |  | titanomagnetite_TM16BJW-01 | 0.0008416022 | 4.57327e-06 | 99.99758 | 1.000576 | 15.9155 | IRM_MPMS-XL (Big Red) | [9 empty] | titanomagnetite_TM28 Purdue-01 | 3.196079e-06 | 5.036832e-08 | 129.99 | 1 | 49.97467 | IRM_MPMS-5S (Old Blue) |  | titanomagnetite_TM35BJW-01 | 0.0001836568 | 1.603984e-06 | 99.99937 | 1.000576 | 15.9155 | IRM_MPMS-XL (Big Red) |  | titanomagnetite_TM41 Purdue-01 | 6.610249e-06 | 1.225603e-07 | 129.99 | 1 | 49.97467 | IRM_MPMS-5S (Old Blue) |  | titanomagnetite_TM55 Purdue-01 | 6.332436e-05 | 3.011425e-07 | 120 | 1 | 39.78875 | IRM_MPMS-XL (Big Red) |  | titanomagnetite_TM78 Purdue-01 | 4.474207e-08 | 1.996169e-10 | 129.99 | 1 | 49.97467 | IRM_MPMS-5S (Old Blue)
[32 empty] | magnetite_Wright 3006-01 | 0.0003439376 | 4.288321e-08 | 199.997 | 100.0534 | 238.7325 | IRM_MPMS-XL (Big Red) | [17 empty] | titanomagnetite_TM05 Purdue-01 | 0.0005580663 | 2.080184e-07 | 119.9944 | 1.000576 | 79.5775 | IRM_MPMS-XL (Big Red) |  | titanomagnetite_TM16BJW-01 | 0.000845516 | 6.129237e-06 | 99.99758 | 1.000576 | 23.87325 | IRM_MPMS-XL (Big Red) | [9 empty] | titanomagnetite_TM28 Purdue-01 | 3.307275e-06 | 8.903981e-08 | 129.99 | 1 | 99.94934 | IRM_MPMS-5S (Old Blue) |  | titanomagnetite_TM35BJW-01 | 0.000183971 | 1.823934e-06 | 99.99937 | 1.000576 | 23.87325 | IRM_MPMS-XL (Big Red) |  | titanomagnetite_TM41 Purdue-01 | 6.843627e-06 | 2.026677e-07 | 129.99 | 1 | 99.94934 | IRM_MPMS-5S (Old Blue) |  | titanomagnetite_TM55 Purdue-01 | 6.346508e-05 | 3.391371e-07 | 120 | 1 | 79.5775 | IRM_MPMS-XL (Big Red) |  | titanomagnetite_TM78 Purdue-01 | 4.475227e-08 | 2.404628e-10 | 129.99 | 1 | 99.94934 | IRM_MPMS-5S (Old Blue)
[32 empty] | magnetite_Wright 3006-01 | 0.0003436362 | -3.395947e-07 | 199.997 | 316.723 | 238.7325 | IRM_MPMS-XL (Big Red) | [17 empty] | titanomagnetite_TM05 Purdue-01 | 0.0005583153 | 2.257374e-07 | 119.9944 | 1.000576 | 159.155 | IRM_MPMS-XL (Big Red) |  | titanomagnetite_TM16BJW-01 | 0.0008768301 | 1.64034e-05 | 99.99758 | 1.000576 | 79.5775 | IRM_MPMS-XL (Big Red) | [9 empty] | titanomagnetite_TM28 Purdue-01 | 3.496651e-06 | 1.574067e-07 | 129.99 | 1 | 199.89868 | IRM_MPMS-5S (Old Blue) |  | titanomagnetite_TM35BJW-01 | 0.0001871498 | 3.601173e-06 | 99.99937 | 1.000576 | 79.5775 | IRM_MPMS-XL (Big Red) |  | titanomagnetite_TM41 Purdue-01 | 7.268082e-06 | 3.658468e-07 | 129.99 | 1 | 199.89868 | IRM_MPMS-5S (Old Blue) |  | titanomagnetite_TM55 Purdue-01 | 6.388724e-05 | 4.875975e-07 | 120 | 1 | 159.155 | IRM_MPMS-XL (Big Red) |  | titanomagnetite_TM78 Purdue-01 | 4.468714e-08 | 2.23106e-10 | 129.99 | 1 | 199.89868 | IRM_MPMS-5S (Old Blue)
[32 empty] | magnetite_Wright 3006-01 | 0.0003458275 | -2.126187e-06 | 199.997 | 997.3405 | 238.7325 | IRM_MPMS-XL (Big Red) | [17 empty] | titanomagnetite_TM05 Purdue-01 | 0.0005583327 | 2.390461e-07 | 119.9944 | 1.000576 | 238.7325 | IRM_MPMS-XL (Big Red) |  | titanomagnetite_TM16BJW-01 | 0.0009110264 | 2.480179e-05 | 99.99758 | 1.000576 | 159.155 | IRM_MPMS-XL (Big Red) | [9 empty] | titanomagnetite_TM28 Purdue-01 | 3.119593e-06 | 2.66446e-08 | 129.99 | 3 | 19.9739525 | IRM_MPMS-5S (Old Blue) |  | titanomagnetite_TM35BJW-01 | 0.0001934874 | 7.323092e-06 | 99.99937 | 1.000576 | 159.155 | IRM_MPMS-XL (Big Red) |  | titanomagnetite_TM41 Purdue-01 | 6.443041e-06 | 6.203329e-08 | 129.99 | 3 | 19.9739525 | IRM_MPMS-5S (Old Blue) |  | titanomagnetite_TM55 Purdue-01 | 6.42625e-05 | 5.910273e-07 | 120 | 1 | 238.7325 | IRM_MPMS-XL (Big Red) |  | titanomagnetite_TM78 Purdue-01 | 4.429008e-08 | 2.464179e-10 | 129.99 | 3 | 19.9739525 | IRM_MPMS-5S (Old Blue)
[32 empty] | magnetite_Wright 3006-01 | 0.0003434924 | 4.715064e-07 | 219.9946 | 1.000576 | 238.7325 | IRM_MPMS-XL (Big Red) | [17 empty] | titanomagnetite_TM05 Purdue-01 | 0.0005566782 | 3.745346e-07 | 119.9944 | 3.162956 | 19.894375 | IRM_MPMS-XL (Big Red) |  | titanomagnetite_TM16BJW-01 | 0.0009316584 | 2.877625e-05 | 99.99758 | 1.000576 | 238.7325 | IRM_MPMS-XL (Big Red) | [9 empty] | titanomagnetite_TM28 Purdue-01 | 3.144401e-06 | 3.457684e-08 | 129.99 | 3 | 30.0007175 | IRM_MPMS-5S (Old Blue) |  | titanomagnetite_TM35BJW-01 | 0.0002028163 | 1.386685e-05 | 99.99937 | 1.000576 | 238.7325 | IRM_MPMS-XL (Big Red) |  | titanomagnetite_TM41 Purdue-01 | 6.496445e-06 | 7.683916e-08 | 129.99 | 3 | 30.0007175 | IRM_MPMS-5S (Old Blue) |  | titanomagnetite_TM55 Purdue-01 | 6.304291e-05 | 1.919432e-07 | 120 | 3.16 | 19.894375 | IRM_MPMS-XL (Big Red) |  | titanomagnetite_TM78 Purdue-01 | 4.468626e-08 | 2.375497e-10 | 129.99 | 3 | 30.0007175 | IRM_MPMS-5S (Old Blue)
[32 empty] | magnetite_Wright 3006-01 | 0.0003432096 | 5.002836e-07 | 219.9946 | 3.163809 | 238.7325 | IRM_MPMS-XL (Big Red) | [17 empty] | titanomagnetite_TM05 Purdue-01 | 0.0005569344 | 4.027615e-07 | 119.9944 | 3.162956 | 39.78875 | IRM_MPMS-XL (Big Red) |  | titanomagnetite_TM16BJW-01 | 0.00084413 | 5.63567e-06 | 99.99758 | 3.163809 | 15.9155 | IRM_MPMS-XL (Big Red) | [9 empty] | titanomagnetite_TM28 Purdue-01 | 3.192077e-06 | 5.085796e-08 | 129.99 | 3 | 49.97467 | IRM_MPMS-5S (Old Blue) |  | titanomagnetite_TM35BJW-01 | 0.0001819574 | 1.412849e-06 | 99.99937 | 3.163809 | 15.9155 | IRM_MPMS-XL (Big Red) |  | titanomagnetite_TM41 Purdue-01 | 6.595641e-06 | 1.09664e-07 | 129.99 | 3 | 49.97467 | IRM_MPMS-5S (Old Blue) |  | titanomagnetite_TM55 Purdue-01 | 6.304291e-05 | 2.55549e-07 | 120 | 3.16 | 39.78875 | IRM_MPMS-XL (Big Red) |  | titanomagnetite_TM78 Purdue-01 | 4.44213e-08 | 4.352765e-10 | 129.99 | 3 | 49.97467 | IRM_MPMS-5S (Old Blue)
[32 empty] | magnetite_Wright 3006-01 | 0.0003431123 | 3.613052e-07 | 219.9946 | 10.00747 | 238.7325 | IRM_MPMS-XL (Big Red) | [17 empty] | titanomagnetite_TM05 Purdue-01 | 0.0005571827 | 4.345872e-07 | 119.9944 | 3.162956 | 79.5775 | IRM_MPMS-XL (Big Red) |  | titanomagnetite_TM16BJW-01 | 0.0008490798 | 7.69778e-06 | 99.99758 | 3.163809 | 23.87325 | IRM_MPMS-XL (Big Red) | [9 empty] | titanomagnetite_TM28 Purdue-01 | 3.303063e-06 | 8.955917e-08 | 129.99 | 3 | 99.94934 | IRM_MPMS-5S (Old Blue) |  | titanomagnetite_TM35BJW-01 | 0.0001824014 | 1.659186e-06 | 99.99937 | 3.163809 | 23.87325 | IRM_MPMS-XL (Big Red) |  | titanomagnetite_TM41 Purdue-01 | 6.822646e-06 | 1.978142e-07 | 129.99 | 3 | 99.94934 | IRM_MPMS-5S (Old Blue) |  | titanomagnetite_TM55 Purdue-01 | 6.332436e-05 | 3.419515e-07 | 120 | 3.16 | 79.5775 | IRM_MPMS-XL (Big Red) |  | titanomagnetite_TM78 Purdue-01 | 4.445742e-08 | 2.830274e-10 | 129.99 | 3 | 99.94934 | IRM_MPMS-5S (Old Blue)
[32 empty] | magnetite_Wright 3006-01 | 0.0003422817 | 4.552338e-07 | 219.9946 | 31.62955 | 238.7325 | IRM_MPMS-XL (Big Red) | [17 empty] | titanomagnetite_TM05 Purdue-01 | 0.0005574125 | 4.609924e-07 | 119.9944 | 3.162956 | 159.155 | IRM_MPMS-XL (Big Red) |  | titanomagnetite_TM16BJW-01 | 0.0008836503 | 2.103459e-05 | 99.99758 | 3.163809 | 79.5775 | IRM_MPMS-XL (Big Red) | [9 empty] | titanomagnetite_TM28 Purdue-01 | 3.49305e-06 | 1.607739e-07 | 129.99 | 3 | 199.89868 | IRM_MPMS-5S (Old Blue) |  | titanomagnetite_TM35BJW-01 | 0.00018598 | 3.624365e-06 | 99.99937 | 3.163809 | 79.5775 | IRM_MPMS-XL (Big Red) |  | titanomagnetite_TM41 Purdue-01 | 7.253875e-06 | 3.671235e-07 | 129.99 | 3 | 199.89868 | IRM_MPMS-5S (Old Blue) |  | titanomagnetite_TM55 Purdue-01 | 6.367616e-05 | 4.840795e-07 | 120 | 3.16 | 159.155 | IRM_MPMS-XL (Big Red) |  | titanomagnetite_TM78 Purdue-01 | 4.46148e-08 | 3.502129e-10 | 129.99 | 3 | 199.89868 | IRM_MPMS-5S (Old Blue)
[32 empty] | magnetite_Wright 3006-01 | 0.0003423522 | 3.173223e-07 | 219.9946 | 100.0534 | 238.7325 | IRM_MPMS-XL (Big Red) | [17 empty] | titanomagnetite_TM05 Purdue-01 | 0.0005574019 | 4.640748e-07 | 119.9944 | 3.162956 | 238.7325 | IRM_MPMS-XL (Big Red) |  | titanomagnetite_TM16BJW-01 | 0.0009158374 | 2.941783e-05 | 99.99758 | 3.163809 | 159.155 | IRM_MPMS-XL (Big Red) | [9 empty] | titanomagnetite_TM28 Purdue-01 | 3.116013e-06 | 2.147962e-08 | 129.99 | 10 | 19.9739525 | IRM_MPMS-5S (Old Blue) |  | titanomagnetite_TM35BJW-01 | 0.0001925706 | 7.52011e-06 | 99.99937 | 3.163809 | 159.155 | IRM_MPMS-XL (Big Red) |  | titanomagnetite_TM41 Purdue-01 | 6.429774e-06 | 4.945035e-08 | 129.99 | 10 | 19.9739525 | IRM_MPMS-5S (Old Blue) |  | titanomagnetite_TM55 Purdue-01 | 6.379343e-05 | 5.910273e-07 | 120 | 3.16 | 238.7325 | IRM_MPMS-XL (Big Red) |  | titanomagnetite_TM78 Purdue-01 | 4.525604e-08 | 6.782183e-10 | 129.99 | 10 | 19.9739525 | IRM_MPMS-5S (Old Blue)
[32 empty] | magnetite_Wright 3006-01 | 0.0003419989 | -4.034009e-07 | 219.9946 | 316.723 | 238.7325 | IRM_MPMS-XL (Big Red) | [17 empty] | titanomagnetite_TM05 Purdue-01 | 0.0005569168 | -1.865116e-07 | 119.9944 | 9.998934 | 19.894375 | IRM_MPMS-XL (Big Red) |  | titanomagnetite_TM16BJW-01 | 0.0009303105 | 3.034585e-05 | 99.99758 | 3.163809 | 238.7325 | IRM_MPMS-XL (Big Red) | [9 empty] | titanomagnetite_TM28 Purdue-01 | 3.139905e-06 | 3.032244e-08 | 129.99 | 10 | 30.0007175 | IRM_MPMS-5S (Old Blue) |  | titanomagnetite_TM35BJW-01 | 0.0002009889 | 1.344404e-05 | 99.99937 | 3.163809 | 238.7325 | IRM_MPMS-XL (Big Red) |  | titanomagnetite_TM41 Purdue-01 | 6.484445e-06 | 7.37539e-08 | 129.99 | 10 | 30.0007175 | IRM_MPMS-5S (Old Blue) |  | titanomagnetite_TM55 Purdue-01 | 6.304291e-05 | 2.375367e-07 | 120 | 10 | 19.894375 | IRM_MPMS-XL (Big Red) |  | titanomagnetite_TM78 Purdue-01 | 4.361829e-08 | -2.549672e-10 | 129.99 | 10 | 30.0007175 | IRM_MPMS-5S (Old Blue)
[32 empty] | magnetite_Wright 3006-01 | 0.0003442375 | -2.085624e-06 | 219.9946 | 997.3405 | 238.7325 | IRM_MPMS-XL (Big Red) | [17 empty] | titanomagnetite_TM05 Purdue-01 | 0.0005571777 | -1.290495e-07 | 119.9944 | 9.998934 | 39.78875 | IRM_MPMS-XL (Big Red) |  | titanomagnetite_TM16BJW-01 | 0.000843675 | 6.284176e-06 | 99.99758 | 10.00747 | 15.9155 | IRM_MPMS-XL (Big Red) | [9 empty] | titanomagnetite_TM28 Purdue-01 | 3.187635e-06 | 4.703283e-08 | 129.99 | 10 | 49.97467 | IRM_MPMS-5S (Old Blue) |  | titanomagnetite_TM35BJW-01 | 0.0001813427 | 1.773763e-06 | 99.99937 | 10.00747 | 15.9155 | IRM_MPMS-XL (Big Red) |  | titanomagnetite_TM41 Purdue-01 | 6.582555e-06 | 1.066114e-07 | 129.99 | 10 | 49.97467 | IRM_MPMS-5S (Old Blue) |  | titanomagnetite_TM55 Purdue-01 | 6.304291e-05 | 2.715911e-07 | 120 | 10 | 39.78875 | IRM_MPMS-XL (Big Red) |  | titanomagnetite_TM78 Purdue-01 | 4.466943e-08 | 2.145627e-10 | 129.99 | 10 | 49.97467 | IRM_MPMS-5S (Old Blue)
[32 empty] | magnetite_Wright 3006-01 | 0.000343779 | 4.472077e-07 | 239.9954 | 1.000576 | 238.7325 | IRM_MPMS-XL (Big Red) | [17 empty] | titanomagnetite_TM05 Purdue-01 | 0.0005574167 | -9.880044e-08 | 119.9944 | 9.998934 | 79.5775 | IRM_MPMS-XL (Big Red) |  | titanomagnetite_TM16BJW-01 | 0.0008484194 | 8.647117e-06 | 99.99758 | 10.00747 | 23.87325 | IRM_MPMS-XL (Big Red) | [9 empty] | titanomagnetite_TM28 Purdue-01 | 3.2973e-06 | 8.587911e-08 | 129.99 | 10 | 99.94934 | IRM_MPMS-5S (Old Blue) |  | titanomagnetite_TM35BJW-01 | 0.0001818627 | 1.908378e-06 | 99.99937 | 10.00747 | 23.87325 | IRM_MPMS-XL (Big Red) |  | titanomagnetite_TM41 Purdue-01 | 6.802876e-06 | 1.890017e-07 | 129.99 | 10 | 99.94934 | IRM_MPMS-5S (Old Blue) |  | titanomagnetite_TM55 Purdue-01 | 6.318364e-05 | 3.729101e-07 | 120 | 10 | 79.5775 | IRM_MPMS-XL (Big Red) |  | titanomagnetite_TM78 Purdue-01 | 4.455747e-08 | 1.817491e-10 | 129.99 | 10 | 99.94934 | IRM_MPMS-5S (Old Blue)
[32 empty] | magnetite_Wright 3006-01 | 0.0003435041 | 4.962438e-07 | 239.9954 | 3.163809 | 238.7325 | IRM_MPMS-XL (Big Red) | [17 empty] | titanomagnetite_TM05 Purdue-01 | 0.0005576805 | -6.219299e-08 | 119.9944 | 9.998934 | 159.155 | IRM_MPMS-XL (Big Red) |  | titanomagnetite_TM16BJW-01 | 0.0008824645 | 2.292032e-05 | 99.99758 | 10.00747 | 79.5775 | IRM_MPMS-XL (Big Red) | [9 empty] | titanomagnetite_TM28 Purdue-01 | 3.487332e-06 | 1.59869e-07 | 129.99 | 10 | 199.89868 | IRM_MPMS-5S (Old Blue) |  | titanomagnetite_TM35BJW-01 | 0.0001851914 | 4.047356e-06 | 99.99937 | 10.00747 | 79.5775 | IRM_MPMS-XL (Big Red) |  | titanomagnetite_TM41 Purdue-01 | 7.237517e-06 | 3.674301e-07 | 129.99 | 10 | 199.89868 | IRM_MPMS-5S (Old Blue) |  | titanomagnetite_TM55 Purdue-01 | 6.36058e-05 | 5.24185e-07 | 120 | 10 | 159.155 | IRM_MPMS-XL (Big Red) |  | titanomagnetite_TM78 Purdue-01 | 4.42125e-08 | 3.41499e-10 | 129.99 | 10 | 199.89868 | IRM_MPMS-5S (Old Blue)
[32 empty] | magnetite_Wright 3006-01 | 0.0003433935 | 3.305628e-07 | 239.9954 | 10.00747 | 238.7325 | IRM_MPMS-XL (Big Red) | [17 empty] | titanomagnetite_TM05 Purdue-01 | 0.0005577058 | -5.162597e-08 | 119.9944 | 9.998934 | 238.7325 | IRM_MPMS-XL (Big Red) |  | titanomagnetite_TM16BJW-01 | 0.0009131943 | 3.218364e-05 | 99.99758 | 10.00747 | 159.155 | IRM_MPMS-XL (Big Red) | [9 empty] | titanomagnetite_TM28 Purdue-01 | 3.111397e-06 | 2.567259e-08 | 129.99 | 30 | 19.9739525 | IRM_MPMS-5S (Old Blue) |  | titanomagnetite_TM35BJW-01 | 0.0001913924 | 8.033379e-06 | 99.99937 | 10.00747 | 159.155 | IRM_MPMS-XL (Big Red) |  | titanomagnetite_TM41 Purdue-01 | 6.435682e-06 | 6.298453e-08 | 129.99 | 30 | 19.9739525 | IRM_MPMS-5S (Old Blue) |  | titanomagnetite_TM55 Purdue-01 | 6.379343e-05 | 6.238622e-07 | 120 | 10 | 238.7325 | IRM_MPMS-XL (Big Red) |  | titanomagnetite_TM78 Purdue-01 | 4.314289e-08 | -1.444301e-10 | 129.99 | 30 | 19.9739525 | IRM_MPMS-5S (Old Blue)
[32 empty] | magnetite_Wright 3006-01 | 0.0003424959 | 4.340456e-07 | 239.9954 | 31.62955 | 238.7325 | IRM_MPMS-XL (Big Red) | [17 empty] | titanomagnetite_TM05 Purdue-01 | 0.0005561155 | -2.948944e-07 | 119.9944 | 31.61889 | 19.894375 | IRM_MPMS-XL (Big Red) |  | titanomagnetite_TM16BJW-01 | 0.0009288116 | 3.368747e-05 | 99.99758 | 10.00747 | 238.7325 | IRM_MPMS-XL (Big Red) | [9 empty] | titanomagnetite_TM28 Purdue-01 | 3.140802e-06 | 3.394685e-08 | 129.99 | 30 | 30.0007175 | IRM_MPMS-5S (Old Blue) |  | titanomagnetite_TM35BJW-01 | 0.0001988042 | 1.37662e-05 | 99.99937 | 10.00747 | 238.7325 | IRM_MPMS-XL (Big Red) |  | titanomagnetite_TM41 Purdue-01 | 6.485012e-06 | 7.636684e-08 | 129.99 | 30 | 30.0007175 | IRM_MPMS-5S (Old Blue) |  | titanomagnetite_TM55 Purdue-01 | 6.304291e-05 | 5.082835e-07 | 120 | 31.6 | 19.894375 | IRM_MPMS-XL (Big Red) |  | titanomagnetite_TM78 Purdue-01 | 4.02967e-08 | 5.485635e-10 | 129.99 | 30 | 30.0007175 | IRM_MPMS-5S (Old Blue)
[32 empty] | magnetite_Wright 3006-01 | 0.000342257 | -3.593915e-08 | 239.9954 | 100.0534 | 238.7325 | IRM_MPMS-XL (Big Red) | [17 empty] | titanomagnetite_TM05 Purdue-01 | 0.00055614 | -2.159484e-07 | 119.9944 | 31.61889 | 39.78875 | IRM_MPMS-XL (Big Red) |  | titanomagnetite_TM16BJW-01 | 0.000840851 | 8.935883e-06 | 99.99758 | 31.62955 | 15.9155 | IRM_MPMS-XL (Big Red) | [9 empty] | titanomagnetite_TM28 Purdue-01 | 3.186474e-06 | 5.147248e-08 | 129.99 | 30 | 49.97467 | IRM_MPMS-5S (Old Blue) |  | titanomagnetite_TM35BJW-01 | 0.0001802303 | 2.831351e-06 | 99.99937 | 31.62955 | 15.9155 | IRM_MPMS-XL (Big Red) |  | titanomagnetite_TM41 Purdue-01 | 6.579773e-06 | 1.115227e-07 | 129.99 | 30 | 49.97467 | IRM_MPMS-5S (Old Blue) |  | titanomagnetite_TM55 Purdue-01 | 6.276147e-05 | 5.488111e-07 | 120 | 31.6 | 39.78875 | IRM_MPMS-XL (Big Red) |  | titanomagnetite_TM78 Purdue-01 | 4.404291e-08 | 1.653502e-09 | 129.99 | 30 | 49.97467 | IRM_MPMS-5S (Old Blue)
[32 empty] | magnetite_Wright 3006-01 | 0.0003425014 | -4.285369e-07 | 239.9954 | 316.723 | 238.7325 | IRM_MPMS-XL (Big Red) | [17 empty] | titanomagnetite_TM05 Purdue-01 | 0.0005564384 | -1.731413e-07 | 119.9944 | 31.61889 | 79.5775 | IRM_MPMS-XL (Big Red) |  | titanomagnetite_TM16BJW-01 | 0.0008456742 | 1.152673e-05 | 99.99758 | 31.62955 | 23.87325 | IRM_MPMS-XL (Big Red) | [9 empty] | titanomagnetite_TM28 Purdue-01 | 3.297491e-06 | 9.249696e-08 | 129.99 | 30 | 99.94934 | IRM_MPMS-5S (Old Blue) |  | titanomagnetite_TM35BJW-01 | 0.0001804204 | 3.094464e-06 | 99.99937 | 31.62955 | 23.87325 | IRM_MPMS-XL (Big Red) |  | titanomagnetite_TM41 Purdue-01 | 6.796583e-06 | 2.102235e-07 | 129.99 | 30 | 99.94934 | IRM_MPMS-5S (Old Blue) |  | titanomagnetite_TM55 Purdue-01 | 6.304291e-05 | 6.219859e-07 | 120 | 31.6 | 79.5775 | IRM_MPMS-XL (Big Red) |  | titanomagnetite_TM78 Purdue-01 | 4.437668e-08 | 2.392692e-10 | 129.99 | 30 | 99.94934 | IRM_MPMS-5S (Old Blue)
[32 empty] | magnetite_Wright 3006-01 | 0.0003446465 | -2.087848e-06 | 239.9954 | 997.3405 | 238.7325 | IRM_MPMS-XL (Big Red) | [17 empty] | titanomagnetite_TM05 Purdue-01 | 0.0005567906 | -1.382921e-07 | 119.9944 | 31.61889 | 159.155 | IRM_MPMS-XL (Big Red) |  | titanomagnetite_TM16BJW-01 | 0.0008772074 | 2.795093e-05 | 99.99758 | 31.62955 | 79.5775 | IRM_MPMS-XL (Big Red) | [9 empty] | titanomagnetite_TM28 Purdue-01 | 3.482044e-06 | 1.713828e-07 | 129.99 | 30 | 199.89868 | IRM_MPMS-5S (Old Blue) |  | titanomagnetite_TM35BJW-01 | 0.0001836311 | 5.374631e-06 | 99.99937 | 31.62955 | 79.5775 | IRM_MPMS-XL (Big Red) |  | titanomagnetite_TM41 Purdue-01 | 7.217857e-06 | 3.977845e-07 | 129.99 | 30 | 199.89868 | IRM_MPMS-5S (Old Blue) |  | titanomagnetite_TM55 Purdue-01 | 6.339472e-05 | 7.739644e-07 | 120 | 31.6 | 159.155 | IRM_MPMS-XL (Big Red) |  | titanomagnetite_TM78 Purdue-01 | 4.377758e-08 | 5.381626e-10 | 129.99 | 30 | 199.89868 | IRM_MPMS-5S (Old Blue)
[32 empty] | magnetite_Wright 3006-01 | 0.0003452702 | 4.127343e-07 | 259.9942 | 1.000576 | 238.7325 | IRM_MPMS-XL (Big Red) | [17 empty] | titanomagnetite_TM05 Purdue-01 | 0.000556909 | -9.010216e-08 | 119.9944 | 31.61889 | 238.7325 | IRM_MPMS-XL (Big Red) |  | titanomagnetite_TM16BJW-01 | 0.000907095 | 3.916687e-05 | 99.99758 | 31.62955 | 159.155 | IRM_MPMS-XL (Big Red) | [9 empty] | titanomagnetite_TM28 Purdue-01 | 3.109555e-06 | 3.337151e-08 | 129.99 | 99.9 | 19.9739525 | IRM_MPMS-5S (Old Blue) |  | titanomagnetite_TM35BJW-01 | 0.0001887511 | 9.533068e-06 | 99.99937 | 31.62955 | 159.155 | IRM_MPMS-XL (Big Red) |  | titanomagnetite_TM41 Purdue-01 | 6.430875e-06 | 8.321888e-08 | 129.99 | 99.9 | 19.9739525 | IRM_MPMS-5S (Old Blue) |  | titanomagnetite_TM55 Purdue-01 | 6.379343e-05 | 9.053038e-07 | 120 | 31.6 | 238.7325 | IRM_MPMS-XL (Big Red) |  | titanomagnetite_TM78 Purdue-01 | 4.001191e-08 | 1.688965e-09 | 129.99 | 99.9 | 19.9739525 | IRM_MPMS-5S (Old Blue)
[32 empty] | magnetite_Wright 3006-01 | 0.0003449559 | 4.586878e-07 | 259.9942 | 3.163809 | 238.7325 | IRM_MPMS-XL (Big Red) | [17 empty] | titanomagnetite_TM05 Purdue-01 | 0.0005566868 | -5.888833e-07 | 119.9944 | 99.94669 | 19.894375 | IRM_MPMS-XL (Big Red) |  | titanomagnetite_TM16BJW-01 | 0.000922269 | 4.18337e-05 | 99.99758 | 31.62955 | 238.7325 | IRM_MPMS-XL (Big Red) | [9 empty] | titanomagnetite_TM28 Purdue-01 | 3.138255e-06 | 4.171034e-08 | 129.99 | 99.9 | 30.0007175 | IRM_MPMS-5S (Old Blue) |  | titanomagnetite_TM35BJW-01 | 0.0001946788 | 1.496824e-05 | 99.99937 | 31.62955 | 238.7325 | IRM_MPMS-XL (Big Red) |  | titanomagnetite_TM41 Purdue-01 | 6.462712e-06 | 1.052108e-07 | 129.99 | 99.9 | 30.0007175 | IRM_MPMS-5S (Old Blue) |  | titanomagnetite_TM55 Purdue-01 | 6.304291e-05 | 1.091993e-06 | 120 | 99.9 | 19.894375 | IRM_MPMS-XL (Big Red) |  | titanomagnetite_TM78 Purdue-01 | 4.602457e-08 | 1.460815e-09 | 129.99 | 99.9 | 30.0007175 | IRM_MPMS-5S (Old Blue)
[32 empty] | magnetite_Wright 3006-01 | 0.0003448396 | 2.245798e-07 | 259.9942 | 10.00747 | 238.7325 | IRM_MPMS-XL (Big Red) | [17 empty] | titanomagnetite_TM05 Purdue-01 | 0.0005570627 | -5.558006e-07 | 119.9944 | 99.94669 | 39.78875 | IRM_MPMS-XL (Big Red) |  | titanomagnetite_TM16BJW-01 | 0.0008380316 | 1.680768e-05 | 99.99758 | 100.0534 | 15.9155 | IRM_MPMS-XL (Big Red) | [9 empty] | titanomagnetite_TM28 Purdue-01 | 3.184353e-06 | 6.151376e-08 | 129.99 | 99.9 | 49.97467 | IRM_MPMS-5S (Old Blue) |  | titanomagnetite_TM35BJW-01 | 0.0001786876 | 5.983056e-06 | 99.99937 | 100.0534 | 15.9155 | IRM_MPMS-XL (Big Red) |  | titanomagnetite_TM41 Purdue-01 | 6.564926e-06 | 1.446811e-07 | 129.99 | 99.9 | 49.97467 | IRM_MPMS-5S (Old Blue) |  | titanomagnetite_TM55 Purdue-01 | 6.276147e-05 | 1.266487e-06 | 120 | 99.9 | 39.78875 | IRM_MPMS-XL (Big Red) |  | titanomagnetite_TM78 Purdue-01 | 4.524392e-08 | 1.039897e-09 | 129.99 | 99.9 | 49.97467 | IRM_MPMS-5S (Old Blue)
[32 empty] | magnetite_Wright 3006-01 | 0.0003440701 | 3.520496e-07 | 259.9942 | 31.62955 | 238.7325 | IRM_MPMS-XL (Big Red) | [17 empty] | titanomagnetite_TM05 Purdue-01 | 0.0005569798 | -5.353211e-07 | 119.9944 | 99.94669 | 79.5775 | IRM_MPMS-XL (Big Red) |  | titanomagnetite_TM16BJW-01 | 0.0008422672 | 2.003873e-05 | 99.99758 | 100.0534 | 23.87325 | IRM_MPMS-XL (Big Red) | [9 empty] | titanomagnetite_TM28 Purdue-01 | 3.289236e-06 | 1.064009e-07 | 129.99 | 99.9 | 99.94934 | IRM_MPMS-5S (Old Blue) |  | titanomagnetite_TM35BJW-01 | 0.0001793382 | 6.06244e-06 | 99.99937 | 100.0534 | 23.87325 | IRM_MPMS-XL (Big Red) |  | titanomagnetite_TM41 Purdue-01 | 6.764067e-06 | 2.529782e-07 | 129.99 | 99.9 | 99.94934 | IRM_MPMS-5S (Old Blue) |  | titanomagnetite_TM55 Purdue-01 | 6.290219e-05 | 1.391729e-06 | 120 | 99.9 | 79.5775 | IRM_MPMS-XL (Big Red) |  | titanomagnetite_TM78 Purdue-01 | 4.279798e-08 | 1.253435e-09 | 129.99 | 99.9 | 99.94934 | IRM_MPMS-5S (Old Blue)
[32 empty] | magnetite_Wright 3006-01 | 0.0003446321 | 4.582619e-07 | 259.9942 | 100.0534 | 238.7325 | IRM_MPMS-XL (Big Red) | [17 empty] | titanomagnetite_TM05 Purdue-01 | 0.0005575121 | -4.853405e-07 | 119.9944 | 99.94669 | 159.155 | IRM_MPMS-XL (Big Red) |  | titanomagnetite_TM16BJW-01 | 0.0008688707 | 3.845342e-05 | 99.99758 | 100.0534 | 79.5775 | IRM_MPMS-XL (Big Red) | [9 empty] | titanomagnetite_TM28 Purdue-01 | 3.46333e-06 | 1.942134e-07 | 129.99 | 99.9 | 199.89868 | IRM_MPMS-5S (Old Blue) |  | titanomagnetite_TM35BJW-01 | 0.0001810633 | 8.579591e-06 | 99.99937 | 100.0534 | 79.5775 | IRM_MPMS-XL (Big Red) |  | titanomagnetite_TM41 Purdue-01 | 7.154374e-06 | 4.552116e-07 | 129.99 | 99.9 | 199.89868 | IRM_MPMS-5S (Old Blue) |  | titanomagnetite_TM55 Purdue-01 | 6.318364e-05 | 1.547929e-06 | 120 | 99.9 | 159.155 | IRM_MPMS-XL (Big Red) |  | titanomagnetite_TM78 Purdue-01 | 4.440129e-08 | 7.544572e-10 | 129.99 | 99.9 | 199.89868 | IRM_MPMS-5S (Old Blue)
[32 empty] | magnetite_Wright 3006-01 | 0.0003438843 | -4.635687e-07 | 259.9942 | 316.723 | 238.7325 | IRM_MPMS-XL (Big Red) | [17 empty] | titanomagnetite_TM05 Purdue-01 | 0.0005573374 | -4.526727e-07 | 119.9944 | 99.94669 | 238.7325 | IRM_MPMS-XL (Big Red) |  | titanomagnetite_TM16BJW-01 | 0.0008942778 | 5.252012e-05 | 99.99758 | 100.0534 | 159.155 | IRM_MPMS-XL (Big Red) | [9 empty] | titanomagnetite_TM28 Purdue-01 | 3.14425e-06 | 2.630451e-08 | 139.99 | 1 | 19.9739525 | IRM_MPMS-5S (Old Blue) |  | titanomagnetite_TM35BJW-01 | 0.0001848811 | 1.266837e-05 | 99.99937 | 100.0534 | 159.155 | IRM_MPMS-XL (Big Red) |  | titanomagnetite_TM41 Purdue-01 | 6.721304e-06 | 7.109509e-08 | 139.99 | 1 | 19.9739525 | IRM_MPMS-5S (Old Blue) |  | titanomagnetite_TM55 Purdue-01 | 6.332436e-05 | 1.679268e-06 | 120 | 99.9 | 238.7325 | IRM_MPMS-XL (Big Red) |  | titanomagnetite_TM78 Purdue-01 | 5.856227e-08 | 6.03496e-10 | 140 | 1 | 19.9739525 | IRM_MPMS-5S (Old Blue)
[32 empty] | magnetite_Wright 3006-01 | 0.0003461047 | -2.121733e-06 | 259.9942 | 997.3405 | 238.7325 | IRM_MPMS-XL (Big Red) | [17 empty] | titanomagnetite_TM05 Purdue-01 | 0.000554388 | 2.441591e-07 | 129.9955 | 1.000576 | 19.894375 | IRM_MPMS-XL (Big Red) |  | titanomagnetite_TM16BJW-01 | 0.0009099493 | 5.726099e-05 | 99.99758 | 100.0534 | 238.7325 | IRM_MPMS-XL (Big Red) | [9 empty] | titanomagnetite_TM28 Purdue-01 | 3.169411e-06 | 3.638246e-08 | 139.99 | 1 | 30.0007175 | IRM_MPMS-5S (Old Blue) |  | titanomagnetite_TM35BJW-01 | 0.0001887799 | 1.750879e-05 | 99.99937 | 100.0534 | 238.7325 | IRM_MPMS-XL (Big Red) |  | titanomagnetite_TM41 Purdue-01 | 6.786638e-06 | 9.861264e-08 | 139.99 | 1 | 30.0007175 | IRM_MPMS-5S (Old Blue) |  | titanomagnetite_TM55 Purdue-01 | 7.204905e-05 | 3.411072e-07 | 130 | 1 | 19.894375 | IRM_MPMS-XL (Big Red) |  | titanomagnetite_TM78 Purdue-01 | 5.776729e-08 | 4.707754e-10 | 140 | 1 | 30.0007175 | IRM_MPMS-5S (Old Blue)
[32 empty] | magnetite_Wright 3006-01 | 0.0003475755 | 3.695836e-07 | 280.0072 | 1.000576 | 238.7325 | IRM_MPMS-XL (Big Red) | [17 empty] | titanomagnetite_TM05 Purdue-01 | 0.000554928 | 2.891323e-07 | 129.9955 | 1.000576 | 39.78875 | IRM_MPMS-XL (Big Red) |  | titanomagnetite_TM16BJW-01 | 0.0008276777 | 3.57313e-05 | 99.99758 | 316.723 | 15.9155 | IRM_MPMS-XL (Big Red) | [9 empty] | titanomagnetite_TM28 Purdue-01 | 3.21843e-06 | 5.181705e-08 | 139.99 | 1 | 49.97467 | IRM_MPMS-5S (Old Blue) |  | titanomagnetite_TM35BJW-01 | 0.0001741606 | 1.237343e-05 | 99.99937 | 316.723 | 15.9155 | IRM_MPMS-XL (Big Red) |  | titanomagnetite_TM41 Purdue-01 | 6.885388e-06 | 1.282602e-07 | 139.99 | 1 | 49.97467 | IRM_MPMS-5S (Old Blue) |  | titanomagnetite_TM55 Purdue-01 | 7.204905e-05 | 3.236578e-07 | 130 | 1 | 39.78875 | IRM_MPMS-XL (Big Red) |  | titanomagnetite_TM78 Purdue-01 | 5.797737e-08 | 4.147941e-10 | 140 | 1 | 49.97467 | IRM_MPMS-5S (Old Blue)
[32 empty] | magnetite_Wright 3006-01 | 0.0003472044 | 4.154413e-07 | 280.0072 | 3.163809 | 238.7325 | IRM_MPMS-XL (Big Red) | [17 empty] | titanomagnetite_TM05 Purdue-01 | 0.0005556404 | 3.430641e-07 | 129.9955 | 1.000576 | 79.5775 | IRM_MPMS-XL (Big Red) |  | titanomagnetite_TM16BJW-01 | 0.0008303618 | 3.829957e-05 | 99.99758 | 316.723 | 23.87325 | IRM_MPMS-XL (Big Red) | [9 empty] | titanomagnetite_TM28 Purdue-01 | 3.33647e-06 | 9.300902e-08 | 139.99 | 1 | 99.94934 | IRM_MPMS-5S (Old Blue) |  | titanomagnetite_TM35BJW-01 | 0.0001737388 | 1.261831e-05 | 99.99937 | 316.723 | 23.87325 | IRM_MPMS-XL (Big Red) |  | titanomagnetite_TM41 Purdue-01 | 7.142228e-06 | 2.21012e-07 | 139.99 | 1 | 99.94934 | IRM_MPMS-5S (Old Blue) |  | titanomagnetite_TM55 Purdue-01 | 7.218977e-05 | 4.024615e-07 | 130 | 1 | 79.5775 | IRM_MPMS-XL (Big Red) |  | titanomagnetite_TM78 Purdue-01 | 5.80257e-08 | 3.180521e-10 | 140 | 1 | 99.94934 | IRM_MPMS-5S (Old Blue)
[32 empty] | magnetite_Wright 3006-01 | 0.0003471017 | 1.631641e-07 | 280.0072 | 10.00747 | 238.7325 | IRM_MPMS-XL (Big Red) | [17 empty] | titanomagnetite_TM05 Purdue-01 | 0.0005561409 | 3.719898e-07 | 129.9955 | 1.000576 | 159.155 | IRM_MPMS-XL (Big Red) |  | titanomagnetite_TM16BJW-01 | 0.0008473758 | 5.708597e-05 | 99.99758 | 316.723 | 79.5775 | IRM_MPMS-XL (Big Red) | [9 empty] | titanomagnetite_TM28 Purdue-01 | 3.539183e-06 | 1.663458e-07 | 139.99 | 1 | 199.89868 | IRM_MPMS-5S (Old Blue) |  | titanomagnetite_TM35BJW-01 | 0.0001746286 | 1.495505e-05 | 99.99937 | 316.723 | 79.5775 | IRM_MPMS-XL (Big Red) |  | titanomagnetite_TM41 Purdue-01 | 7.581841e-06 | 3.804933e-07 | 139.99 | 1 | 199.89868 | IRM_MPMS-5S (Old Blue) |  | titanomagnetite_TM55 Purdue-01 | 7.247121e-05 | 6.036922e-07 | 130 | 1 | 159.155 | IRM_MPMS-XL (Big Red) |  | titanomagnetite_TM78 Purdue-01 | 5.80389e-08 | 3.677288e-10 | 140 | 1 | 199.89868 | IRM_MPMS-5S (Old Blue)
[32 empty] | magnetite_Wright 3006-01 | 0.0003463144 | 2.784471e-07 | 280.0072 | 31.62955 | 238.7325 | IRM_MPMS-XL (Big Red) | [17 empty] | titanomagnetite_TM05 Purdue-01 | 0.000556165 | 3.632033e-07 | 129.9955 | 1.000576 | 238.7325 | IRM_MPMS-XL (Big Red) |  | titanomagnetite_TM16BJW-01 | 0.0008678524 | 7.341804e-05 | 99.99758 | 316.723 | 159.155 | IRM_MPMS-XL (Big Red) | [9 empty] | titanomagnetite_TM28 Purdue-01 | 3.14013e-06 | 2.742942e-08 | 139.99 | 3 | 19.9739525 | IRM_MPMS-5S (Old Blue) |  | titanomagnetite_TM35BJW-01 | 0.0001763008 | 1.808864e-05 | 99.99937 | 316.723 | 159.155 | IRM_MPMS-XL (Big Red) |  | titanomagnetite_TM41 Purdue-01 | 6.709889e-06 | 6.354926e-08 | 139.99 | 3 | 19.9739525 | IRM_MPMS-5S (Old Blue) |  | titanomagnetite_TM55 Purdue-01 | 7.317481e-05 | 7.129853e-07 | 130 | 1 | 238.7325 | IRM_MPMS-XL (Big Red) |  | titanomagnetite_TM78 Purdue-01 | 5.754444e-08 | -3.644557e-11 | 140 | 3 | 19.9739525 | IRM_MPMS-5S (Old Blue)
[32 empty] | magnetite_Wright 3006-01 | 0.0003460235 | 2.865489e-07 | 280.0072 | 100.0534 | 238.7325 | IRM_MPMS-XL (Big Red) | [17 empty] | titanomagnetite_TM05 Purdue-01 | 0.0005543026 | 3.275322e-07 | 129.9955 | 3.162956 | 19.894375 | IRM_MPMS-XL (Big Red) |  | titanomagnetite_TM16BJW-01 | 0.000879192 | 8.046007e-05 | 99.99758 | 316.723 | 238.7325 | IRM_MPMS-XL (Big Red) | [9 empty] | titanomagnetite_TM28 Purdue-01 | 3.165958e-06 | 3.649279e-08 | 139.99 | 3 | 30.0007175 | IRM_MPMS-5S (Old Blue) |  | titanomagnetite_TM35BJW-01 | 0.0001779191 | 2.150956e-05 | 99.99937 | 316.723 | 238.7325 | IRM_MPMS-XL (Big Red) |  | titanomagnetite_TM41 Purdue-01 | 6.762872e-06 | 7.882911e-08 | 139.99 | 3 | 30.0007175 | IRM_MPMS-5S (Old Blue) |  | titanomagnetite_TM55 Purdue-01 | 7.148616e-05 | 1.722422e-07 | 130 | 3.16 | 19.894375 | IRM_MPMS-XL (Big Red) |  | titanomagnetite_TM78 Purdue-01 | 5.785828e-08 | 3.146805e-10 | 140 | 3 | 30.0007175 | IRM_MPMS-5S (Old Blue)
[32 empty] | magnetite_Wright 3006-01 | 0.0003462405 | -5.031086e-07 | 280.0072 | 316.723 | 238.7325 | IRM_MPMS-XL (Big Red) | [17 empty] | titanomagnetite_TM05 Purdue-01 | 0.0005547416 | 4.110655e-07 | 129.9955 | 3.162956 | 39.78875 | IRM_MPMS-XL (Big Red) |  | titanomagnetite_TM16BJW-01 | 0.0007976936 | 7.148042e-05 | 99.99758 | 997.3405 | 15.9155 | IRM_MPMS-XL (Big Red) | [9 empty] | titanomagnetite_TM28 Purdue-01 | 3.215769e-06 | 5.287959e-08 | 139.99 | 3 | 49.97467 | IRM_MPMS-5S (Old Blue) |  | titanomagnetite_TM35BJW-01 | 0.0001611994 | 2.285239e-05 | 99.99937 | 997.3405 | 15.9155 | IRM_MPMS-XL (Big Red) |  | titanomagnetite_TM41 Purdue-01 | 6.872041e-06 | 1.151874e-07 | 139.99 | 3 | 49.97467 | IRM_MPMS-5S (Old Blue) |  | titanomagnetite_TM55 Purdue-01 | 7.17676e-05 | 2.55549e-07 | 130 | 3.16 | 39.78875 | IRM_MPMS-XL (Big Red) |  | titanomagnetite_TM78 Purdue-01 | 5.76422e-08 | 4.789586e-10 | 140 | 3 | 49.97467 | IRM_MPMS-5S (Old Blue)
[32 empty] | magnetite_Wright 3006-01 | 0.0003485583 | -2.172773e-06 | 280.0072 | 997.3405 | 238.7325 | IRM_MPMS-XL (Big Red) | [17 empty] | titanomagnetite_TM05 Purdue-01 | 0.0005552513 | 4.558166e-07 | 129.9955 | 3.162956 | 79.5775 | IRM_MPMS-XL (Big Red) |  | titanomagnetite_TM16BJW-01 | 0.0007973542 | 7.22156e-05 | 99.99758 | 997.3405 | 23.87325 | IRM_MPMS-XL (Big Red) | [9 empty] | titanomagnetite_TM28 Purdue-01 | 3.332608e-06 | 9.310607e-08 | 139.99 | 3 | 99.94934 | IRM_MPMS-5S (Old Blue) |  | titanomagnetite_TM35BJW-01 | 0.0001608511 | 2.304616e-05 | 99.99937 | 997.3405 | 23.87325 | IRM_MPMS-XL (Big Red) |  | titanomagnetite_TM41 Purdue-01 | 7.115365e-06 | 2.119784e-07 | 139.99 | 3 | 99.94934 | IRM_MPMS-5S (Old Blue) |  | titanomagnetite_TM55 Purdue-01 | 7.204905e-05 | 3.51802e-07 | 130 | 3.16 | 79.5775 | IRM_MPMS-XL (Big Red) |  | titanomagnetite_TM78 Purdue-01 | 5.753685e-08 | 3.897284e-10 | 140 | 3 | 99.94934 | IRM_MPMS-5S (Old Blue)
[32 empty] | magnetite_Wright 3006-01 | 0.0003510798 | 3.694673e-07 | 300.0075 | 1.000576 | 238.7325 | IRM_MPMS-XL (Big Red) | [17 empty] | titanomagnetite_TM05 Purdue-01 | 0.0005556808 | 4.599236e-07 | 129.9955 | 3.162956 | 159.155 | IRM_MPMS-XL (Big Red) |  | titanomagnetite_TM16BJW-01 | 0.0008036516 | 8.492534e-05 | 99.99758 | 997.3405 | 79.5775 | IRM_MPMS-XL (Big Red) | [9 empty] | titanomagnetite_TM28 Purdue-01 | 3.531569e-06 | 1.676499e-07 | 139.99 | 3 | 199.89868 | IRM_MPMS-5S (Old Blue) |  | titanomagnetite_TM35BJW-01 | 0.0001605286 | 2.388411e-05 | 99.99937 | 997.3405 | 79.5775 | IRM_MPMS-XL (Big Red) |  | titanomagnetite_TM41 Purdue-01 | 7.566083e-06 | 3.752946e-07 | 139.99 | 3 | 199.89868 | IRM_MPMS-5S (Old Blue) |  | titanomagnetite_TM55 Purdue-01 | 7.247121e-05 | 5.164453e-07 | 130 | 3.16 | 159.155 | IRM_MPMS-XL (Big Red) |  | titanomagnetite_TM78 Purdue-01 | 5.776376e-08 | 4.406893e-10 | 140 | 3 | 199.89868 | IRM_MPMS-5S (Old Blue)
[32 empty] | magnetite_Wright 3006-01 | 0.0003507445 | 4.067068e-07 | 300.0075 | 3.163809 | 238.7325 | IRM_MPMS-XL (Big Red) | [17 empty] | titanomagnetite_TM05 Purdue-01 | 0.0005558887 | 4.5025e-07 | 129.9955 | 3.162956 | 238.7325 | IRM_MPMS-XL (Big Red) |  | titanomagnetite_TM16BJW-01 | 0.0008141034 | 9.981343e-05 | 99.99758 | 997.3405 | 159.155 | IRM_MPMS-XL (Big Red) | [9 empty] | titanomagnetite_TM28 Purdue-01 | 3.13649e-06 | 2.21136e-08 | 139.99 | 10 | 19.9739525 | IRM_MPMS-5S (Old Blue) |  | titanomagnetite_TM35BJW-01 | 0.0001605435 | 2.448577e-05 | 99.99937 | 997.3405 | 159.155 | IRM_MPMS-XL (Big Red) |  | titanomagnetite_TM41 Purdue-01 | 6.70278e-06 | 5.00205e-08 | 139.99 | 10 | 19.9739525 | IRM_MPMS-5S (Old Blue) |  | titanomagnetite_TM55 Purdue-01 | 7.270574e-05 | 6.332436e-07 | 130 | 3.16 | 238.7325 | IRM_MPMS-XL (Big Red) |  | titanomagnetite_TM78 Purdue-01 | 5.688559e-08 | 2.907096e-11 | 140 | 10 | 19.9739525 | IRM_MPMS-5S (Old Blue)
[32 empty] | magnetite_Wright 3006-01 | 0.000350703 | 1.395058e-07 | 300.0075 | 10.00747 | 238.7325 | IRM_MPMS-XL (Big Red) | [17 empty] | titanomagnetite_TM05 Purdue-01 | 0.0005545165 | -2.282979e-07 | 129.9955 | 9.998934 | 19.894375 | IRM_MPMS-XL (Big Red) |  | titanomagnetite_TM16BJW-01 | 0.0008303982 | 0.0001097719 | 99.99758 | 997.3405 | 238.7325 | IRM_MPMS-XL (Big Red) | [9 empty] | titanomagnetite_TM28 Purdue-01 | 3.161051e-06 | 3.105776e-08 | 139.99 | 10 | 30.0007175 | IRM_MPMS-5S (Old Blue) |  | titanomagnetite_TM35BJW-01 | 0.0001602977 | 2.599166e-05 | 99.99937 | 997.3405 | 238.7325 | IRM_MPMS-XL (Big Red) |  | titanomagnetite_TM41 Purdue-01 | 6.750439e-06 | 6.414647e-08 | 139.99 | 10 | 30.0007175 | IRM_MPMS-5S (Old Blue) |  | titanomagnetite_TM55 Purdue-01 | 7.148616e-05 | 1.654877e-07 | 130 | 10 | 19.894375 | IRM_MPMS-XL (Big Red) |  | titanomagnetite_TM78 Purdue-01 | 5.668464e-08 | 7.294292e-11 | 140 | 10 | 30.0007175 | IRM_MPMS-5S (Old Blue)
[32 empty] | magnetite_Wright 3006-01 | 0.0003499177 | 2.435221e-07 | 300.0075 | 31.62955 | 238.7325 | IRM_MPMS-XL (Big Red) | [17 empty] | titanomagnetite_TM05 Purdue-01 | 0.0005550581 | -1.358327e-07 | 129.9955 | 9.998934 | 39.78875 | IRM_MPMS-XL (Big Red) |  | titanomagnetite_TM16BJW-01 | 0.0008350134 | 4.842638e-06 | 109.995 | 1.000576 | 15.9155 | IRM_MPMS-XL (Big Red) | [9 empty] | titanomagnetite_TM28 Purdue-01 | 3.210667e-06 | 4.752768e-08 | 139.99 | 10 | 49.97467 | IRM_MPMS-5S (Old Blue) |  | titanomagnetite_TM35BJW-01 | 0.0002105232 | 1.568044e-06 | 109.9928 | 1.000576 | 15.9155 | IRM_MPMS-XL (Big Red) |  | titanomagnetite_TM41 Purdue-01 | 6.853932e-06 | 1.022622e-07 | 139.99 | 10 | 49.97467 | IRM_MPMS-5S (Old Blue) |  | titanomagnetite_TM55 Purdue-01 | 7.17676e-05 | 2.119255e-07 | 130 | 10 | 39.78875 | IRM_MPMS-XL (Big Red) |  | titanomagnetite_TM78 Purdue-01 | 5.699447e-08 | 3.982698e-10 | 140 | 10 | 49.97467 | IRM_MPMS-5S (Old Blue)
[32 empty] | magnetite_Wright 3006-01 | 0.0003501822 | 2.144043e-07 | 300.0075 | 100.0534 | 238.7325 | IRM_MPMS-XL (Big Red) | [17 empty] | titanomagnetite_TM05 Purdue-01 | 0.0005555369 | -7.719427e-08 | 129.9955 | 9.998934 | 79.5775 | IRM_MPMS-XL (Big Red) |  | titanomagnetite_TM16BJW-01 | 0.0008394467 | 6.402578e-06 | 109.995 | 1.000576 | 23.87325 | IRM_MPMS-XL (Big Red) | [9 empty] | titanomagnetite_TM28 Purdue-01 | 3.327686e-06 | 8.910234e-08 | 139.99 | 10 | 99.94934 | IRM_MPMS-5S (Old Blue) |  | titanomagnetite_TM35BJW-01 | 0.0002107265 | 1.906066e-06 | 109.9928 | 1.000576 | 23.87325 | IRM_MPMS-XL (Big Red) |  | titanomagnetite_TM41 Purdue-01 | 7.098666e-06 | 2.009638e-07 | 139.99 | 10 | 99.94934 | IRM_MPMS-5S (Old Blue) |  | titanomagnetite_TM55 Purdue-01 | 7.204905e-05 | 3.166218e-07 | 130 | 10 | 79.5775 | IRM_MPMS-XL (Big Red) |  | titanomagnetite_TM78 Purdue-01 | 5.758057e-08 | 2.582578e-10 | 140 | 10 | 99.94934 | IRM_MPMS-5S (Old Blue)
[32 empty] | magnetite_Wright 3006-01 | 0.0003500768 | -4.761852e-07 | 300.0075 | 316.723 | 238.7325 | IRM_MPMS-XL (Big Red) | [17 empty] | titanomagnetite_TM05 Purdue-01 | 0.0005560102 | -6.519383e-08 | 129.9955 | 9.998934 | 159.155 | IRM_MPMS-XL (Big Red) |  | titanomagnetite_TM16BJW-01 | 0.000872233 | 1.694528e-05 | 109.995 | 1.000576 | 79.5775 | IRM_MPMS-XL (Big Red) | [9 empty] | titanomagnetite_TM28 Purdue-01 | 3.527157e-06 | 1.64899e-07 | 139.99 | 10 | 199.89868 | IRM_MPMS-5S (Old Blue) |  | titanomagnetite_TM35BJW-01 | 0.0002149102 | 4.166969e-06 | 109.9928 | 1.000576 | 79.5775 | IRM_MPMS-XL (Big Red) |  | titanomagnetite_TM41 Purdue-01 | 7.553126e-06 | 3.687828e-07 | 139.99 | 10 | 199.89868 | IRM_MPMS-5S (Old Blue) |  | titanomagnetite_TM55 Purdue-01 | 7.247121e-05 | 4.756363e-07 | 130 | 10 | 159.155 | IRM_MPMS-XL (Big Red) |  | titanomagnetite_TM78 Purdue-01 | 5.733555e-08 | 3.7209e-10 | 140 | 10 | 199.89868 | IRM_MPMS-5S (Old Blue)
[32 empty] | magnetite_Wright 3006-01 | 0.0003522867 | -2.188404e-06 | 300.0075 | 997.3405 | 238.7325 | IRM_MPMS-XL (Big Red) | [17 empty] | titanomagnetite_TM05 Purdue-01 | 0.0005562249 | -6.018857e-08 | 129.9955 | 9.998934 | 238.7325 | IRM_MPMS-XL (Big Red) |  | titanomagnetite_TM16BJW-01 | 0.0009048816 | 2.50619e-05 | 109.995 | 1.000576 | 159.155 | IRM_MPMS-XL (Big Red) | [9 empty] | titanomagnetite_TM28 Purdue-01 | 3.137611e-06 | 2.986825e-08 | 139.99 | 30 | 19.9739525 | IRM_MPMS-5S (Old Blue) |  | titanomagnetite_TM35BJW-01 | 0.0002236897 | 9.241713e-06 | 109.9928 | 1.000576 | 159.155 | IRM_MPMS-XL (Big Red) |  | titanomagnetite_TM41 Purdue-01 | 6.700677e-06 | 5.189409e-08 | 139.99 | 30 | 19.9739525 | IRM_MPMS-5S (Old Blue) |  | titanomagnetite_TM55 Purdue-01 | 7.270574e-05 | 5.910273e-07 | 130 | 10 | 238.7325 | IRM_MPMS-XL (Big Red) |  | titanomagnetite_TM78 Purdue-01 | 5.307613e-08 | 1.974692e-10 | 140 | 30 | 19.9739525 | IRM_MPMS-5S (Old Blue)
[56 empty] | titanomagnetite_TM05 Purdue-01 | 0.0005538295 | -5.068128e-08 | 129.9955 | 31.61889 | 19.894375 | IRM_MPMS-XL (Big Red) |  | titanomagnetite_TM16BJW-01 | 0.0009288581 | 2.866725e-05 | 109.995 | 1.000576 | 238.7325 | IRM_MPMS-XL (Big Red) | [9 empty] | titanomagnetite_TM28 Purdue-01 | 3.165314e-06 | 3.366619e-08 | 139.99 | 30 | 30.0007175 | IRM_MPMS-5S (Old Blue) |  | titanomagnetite_TM35BJW-01 | 0.0002377614 | 1.856079e-05 | 109.9928 | 1.000576 | 238.7325 | IRM_MPMS-XL (Big Red) |  | titanomagnetite_TM41 Purdue-01 | 6.757338e-06 | 7.137529e-08 | 139.99 | 30 | 30.0007175 | IRM_MPMS-5S (Old Blue) |  | titanomagnetite_TM55 Purdue-01 | 7.148616e-05 | 2.583634e-07 | 130 | 31.6 | 19.894375 | IRM_MPMS-XL (Big Red) |  | titanomagnetite_TM78 Purdue-01 | 5.908559e-08 | -7.858179e-10 | 140 | 30 | 30.0007175 | IRM_MPMS-5S (Old Blue)
[56 empty] | titanomagnetite_TM05 Purdue-01 | 0.0005541978 | 4.019526e-08 | 129.9955 | 31.61889 | 39.78875 | IRM_MPMS-XL (Big Red) |  | titanomagnetite_TM16BJW-01 | 0.0008376812 | 5.488117e-06 | 109.995 | 3.163809 | 15.9155 | IRM_MPMS-XL (Big Red) | [9 empty] | titanomagnetite_TM28 Purdue-01 | 3.212027e-06 | 5.006917e-08 | 139.99 | 30 | 49.97467 | IRM_MPMS-5S (Old Blue) |  | titanomagnetite_TM35BJW-01 | 0.000209333 | 1.379472e-06 | 109.9928 | 3.163809 | 15.9155 | IRM_MPMS-XL (Big Red) |  | titanomagnetite_TM41 Purdue-01 | 6.858955e-06 | 1.080962e-07 | 139.99 | 30 | 49.97467 | IRM_MPMS-5S (Old Blue) |  | titanomagnetite_TM55 Purdue-01 | 7.148616e-05 | 3.208434e-07 | 130 | 31.6 | 39.78875 | IRM_MPMS-XL (Big Red) |  | titanomagnetite_TM78 Purdue-01 | 5.580927e-08 | -2.856287e-10 | 140 | 30 | 49.97467 | IRM_MPMS-5S (Old Blue)
[56 empty] | titanomagnetite_TM05 Purdue-01 | 0.000554575 | 1.078862e-07 | 129.9955 | 31.61889 | 79.5775 | IRM_MPMS-XL (Big Red) |  | titanomagnetite_TM16BJW-01 | 0.0008430114 | 7.61869e-06 | 109.995 | 3.163809 | 23.87325 | IRM_MPMS-XL (Big Red) | [9 empty] | titanomagnetite_TM28 Purdue-01 | 3.328136e-06 | 9.331707e-08 | 139.99 | 30 | 99.94934 | IRM_MPMS-5S (Old Blue) |  | titanomagnetite_TM35BJW-01 | 0.0002097197 | 1.696316e-06 | 109.9928 | 3.163809 | 23.87325 | IRM_MPMS-XL (Big Red) |  | titanomagnetite_TM41 Purdue-01 | 7.095725e-06 | 2.101315e-07 | 139.99 | 30 | 99.94934 | IRM_MPMS-5S (Old Blue) |  | titanomagnetite_TM55 Purdue-01 | 7.17676e-05 | 4.207552e-07 | 130 | 31.6 | 79.5775 | IRM_MPMS-XL (Big Red) |  | titanomagnetite_TM78 Purdue-01 | 5.647571e-08 | 1.277577e-10 | 140 | 30 | 99.94934 | IRM_MPMS-5S (Old Blue)
[56 empty] | titanomagnetite_TM05 Purdue-01 | 0.0005550511 | 1.293847e-07 | 129.9955 | 31.61889 | 159.155 | IRM_MPMS-XL (Big Red) |  | titanomagnetite_TM16BJW-01 | 0.0008798154 | 2.090332e-05 | 109.995 | 3.163809 | 79.5775 | IRM_MPMS-XL (Big Red) | [9 empty] | titanomagnetite_TM28 Purdue-01 | 3.526697e-06 | 1.718871e-07 | 139.99 | 30 | 199.89868 | IRM_MPMS-5S (Old Blue) |  | titanomagnetite_TM35BJW-01 | 0.0002144204 | 4.222851e-06 | 109.9928 | 3.163809 | 79.5775 | IRM_MPMS-XL (Big Red) |  | titanomagnetite_TM41 Purdue-01 | 7.547724e-06 | 3.882267e-07 | 139.99 | 30 | 199.89868 | IRM_MPMS-5S (Old Blue) |  | titanomagnetite_TM55 Purdue-01 | 7.247121e-05 | 5.917309e-07 | 130 | 31.6 | 159.155 | IRM_MPMS-XL (Big Red) |  | titanomagnetite_TM78 Purdue-01 | 5.733054e-08 | 5.964422e-10 | 140 | 30 | 199.89868 | IRM_MPMS-5S (Old Blue)
[56 empty] | titanomagnetite_TM05 Purdue-01 | 0.0005552666 | 1.208945e-07 | 129.9955 | 31.61889 | 238.7325 | IRM_MPMS-XL (Big Red) |  | titanomagnetite_TM16BJW-01 | 0.0009096448 | 2.846225e-05 | 109.995 | 3.163809 | 159.155 | IRM_MPMS-XL (Big Red) | [9 empty] | titanomagnetite_TM28 Purdue-01 | 3.135804e-06 | 3.143915e-08 | 139.99 | 99.9 | 19.9739525 | IRM_MPMS-5S (Old Blue) |  | titanomagnetite_TM35BJW-01 | 0.0002235429 | 9.6283e-06 | 109.9928 | 3.163809 | 159.155 | IRM_MPMS-XL (Big Red) |  | titanomagnetite_TM41 Purdue-01 | 6.682453e-06 | 6.676545e-08 | 139.99 | 99.9 | 19.9739525 | IRM_MPMS-5S (Old Blue) |  | titanomagnetite_TM55 Purdue-01 | 7.270574e-05 | 7.082947e-07 | 130 | 31.6 | 238.7325 | IRM_MPMS-XL (Big Red) |  | titanomagnetite_TM78 Purdue-01 | 6.11191e-08 | -2.74859e-09 | 140 | 99.9 | 19.9739525 | IRM_MPMS-5S (Old Blue)
[56 empty] | titanomagnetite_TM05 Purdue-01 | 0.0005541427 | -2.989743e-07 | 129.9955 | 99.94669 | 19.894375 | IRM_MPMS-XL (Big Red) |  | titanomagnetite_TM16BJW-01 | 0.0009275179 | 2.922465e-05 | 109.995 | 3.163809 | 238.7325 | IRM_MPMS-XL (Big Red) | [9 empty] | titanomagnetite_TM28 Purdue-01 | 3.155525e-06 | 4.038737e-08 | 139.99 | 99.9 | 30.0007175 | IRM_MPMS-5S (Old Blue) |  | titanomagnetite_TM35BJW-01 | 0.0002361728 | 1.818292e-05 | 109.9928 | 3.163809 | 238.7325 | IRM_MPMS-XL (Big Red) |  | titanomagnetite_TM41 Purdue-01 | 6.751039e-06 | 8.3809e-08 | 139.99 | 99.9 | 30.0007175 | IRM_MPMS-5S (Old Blue) |  | titanomagnetite_TM55 Purdue-01 | 7.148616e-05 | 5.797697e-07 | 130 | 99.9 | 19.894375 | IRM_MPMS-XL (Big Red) |  | titanomagnetite_TM78 Purdue-01 | 5.831961e-08 | 1.005713e-09 | 140 | 99.9 | 30.0007175 | IRM_MPMS-5S (Old Blue)
[56 empty] | titanomagnetite_TM05 Purdue-01 | 0.0005547611 | -2.321493e-07 | 129.9955 | 99.94669 | 39.78875 | IRM_MPMS-XL (Big Red) |  | titanomagnetite_TM16BJW-01 | 0.0008372237 | 5.314975e-06 | 109.995 | 10.00747 | 15.9155 | IRM_MPMS-XL (Big Red) | [9 empty] | titanomagnetite_TM28 Purdue-01 | 3.207085e-06 | 5.48686e-08 | 139.99 | 99.9 | 49.97467 | IRM_MPMS-5S (Old Blue) |  | titanomagnetite_TM35BJW-01 | 0.0002083829 | 1.484215e-06 | 109.9928 | 10.00747 | 15.9155 | IRM_MPMS-XL (Big Red) |  | titanomagnetite_TM41 Purdue-01 | 6.846468e-06 | 1.257309e-07 | 139.99 | 99.9 | 49.97467 | IRM_MPMS-5S (Old Blue) |  | titanomagnetite_TM55 Purdue-01 | 7.148616e-05 | 6.191715e-07 | 130 | 99.9 | 39.78875 | IRM_MPMS-XL (Big Red) |  | titanomagnetite_TM78 Purdue-01 | 6.011886e-08 | 1.155265e-09 | 140 | 99.9 | 49.97467 | IRM_MPMS-5S (Old Blue)
[56 empty] | titanomagnetite_TM05 Purdue-01 | 0.0005551011 | -2.040955e-07 | 129.9955 | 99.94669 | 79.5775 | IRM_MPMS-XL (Big Red) |  | titanomagnetite_TM16BJW-01 | 0.0008424435 | 7.573633e-06 | 109.995 | 10.00747 | 23.87325 | IRM_MPMS-XL (Big Red) | [9 empty] | titanomagnetite_TM28 Purdue-01 | 3.321973e-06 | 1.003328e-07 | 139.99 | 99.9 | 99.94934 | IRM_MPMS-5S (Old Blue) |  | titanomagnetite_TM35BJW-01 | 0.0002089255 | 1.680915e-06 | 109.9928 | 10.00747 | 23.87325 | IRM_MPMS-XL (Big Red) |  | titanomagnetite_TM41 Purdue-01 | 7.077866e-06 | 2.327479e-07 | 139.99 | 99.9 | 99.94934 | IRM_MPMS-5S (Old Blue) |  | titanomagnetite_TM55 Purdue-01 | 7.17676e-05 | 7.03604e-07 | 130 | 99.9 | 79.5775 | IRM_MPMS-XL (Big Red) |  | titanomagnetite_TM78 Purdue-01 | 5.809283e-08 | 9.96938e-10 | 140 | 99.9 | 99.94934 | IRM_MPMS-5S (Old Blue)
[56 empty] | titanomagnetite_TM05 Purdue-01 | 0.000555423 | -1.659612e-07 | 129.9955 | 99.94669 | 159.155 | IRM_MPMS-XL (Big Red) |  | titanomagnetite_TM16BJW-01 | 0.0008792417 | 2.140982e-05 | 109.995 | 10.00747 | 79.5775 | IRM_MPMS-XL (Big Red) | [9 empty] | titanomagnetite_TM28 Purdue-01 | 3.514395e-06 | 1.856851e-07 | 139.99 | 99.9 | 199.89868 | IRM_MPMS-5S (Old Blue) |  | titanomagnetite_TM35BJW-01 | 0.0002136457 | 4.290748e-06 | 109.9928 | 10.00747 | 79.5775 | IRM_MPMS-XL (Big Red) |  | titanomagnetite_TM41 Purdue-01 | 7.508304e-06 | 4.230223e-07 | 139.99 | 99.9 | 199.89868 | IRM_MPMS-5S (Old Blue) |  | titanomagnetite_TM55 Purdue-01 | 7.247121e-05 | 8.583968e-07 | 130 | 99.9 | 159.155 | IRM_MPMS-XL (Big Red) |  | titanomagnetite_TM78 Purdue-01 | 5.638256e-08 | 1.019011e-09 | 140 | 99.9 | 199.89868 | IRM_MPMS-5S (Old Blue)
[56 empty] | titanomagnetite_TM05 Purdue-01 | 0.0005556327 | -1.327375e-07 | 129.9955 | 99.94669 | 238.7325 | IRM_MPMS-XL (Big Red) |  | titanomagnetite_TM16BJW-01 | 0.000910114 | 2.941998e-05 | 109.995 | 10.00747 | 159.155 | IRM_MPMS-XL (Big Red) | [9 empty] | titanomagnetite_TM28 Purdue-01 | 3.162594e-06 | 2.641951e-08 | 149.99 | 1 | 19.9739525 | IRM_MPMS-5S (Old Blue) |  | titanomagnetite_TM35BJW-01 | 0.0002224848 | 9.780776e-06 | 109.9928 | 10.00747 | 159.155 | IRM_MPMS-XL (Big Red) |  | titanomagnetite_TM41 Purdue-01 | 6.996112e-06 | 6.92587e-08 | 149.99 | 1 | 19.9739525 | IRM_MPMS-5S (Old Blue) |  | titanomagnetite_TM55 Purdue-01 | 7.223667e-05 | 9.756642e-07 | 130 | 99.9 | 238.7325 | IRM_MPMS-XL (Big Red) |  | titanomagnetite_TM78 Purdue-01 | 7.651014e-08 | 7.033911e-10 | 149.99 | 1 | 19.9739525 | IRM_MPMS-5S (Old Blue)
[56 empty] | titanomagnetite_TM05 Purdue-01 | 0.0005522007 | 3.685268e-07 | 139.9963 | 1.000576 | 19.894375 | IRM_MPMS-XL (Big Red) |  | titanomagnetite_TM16BJW-01 | 0.0009269926 | 3.032633e-05 | 109.995 | 10.00747 | 238.7325 | IRM_MPMS-XL (Big Red) | [9 empty] | titanomagnetite_TM28 Purdue-01 | 3.18956e-06 | 3.64118e-08 | 149.99 | 1 | 30.0007175 | IRM_MPMS-5S (Old Blue) |  | titanomagnetite_TM35BJW-01 | 0.0002343224 | 1.830848e-05 | 109.9928 | 10.00747 | 238.7325 | IRM_MPMS-XL (Big Red) |  | titanomagnetite_TM41 Purdue-01 | 7.056531e-06 | 9.189014e-08 | 149.99 | 1 | 30.0007175 | IRM_MPMS-5S (Old Blue) |  | titanomagnetite_TM55 Purdue-01 | 8.218094e-05 | 3.546164e-07 | 140 | 1 | 19.894375 | IRM_MPMS-XL (Big Red) |  | titanomagnetite_TM78 Purdue-01 | 7.578119e-08 | 4.966115e-10 | 149.99 | 1 | 30.0007175 | IRM_MPMS-5S (Old Blue)
[56 empty] | titanomagnetite_TM05 Purdue-01 | 0.0005528843 | 4.37758e-07 | 139.9963 | 1.000576 | 39.78875 | IRM_MPMS-XL (Big Red) |  | titanomagnetite_TM16BJW-01 | 0.0008350021 | 6.126937e-06 | 109.995 | 31.62955 | 15.9155 | IRM_MPMS-XL (Big Red) | [9 empty] | titanomagnetite_TM28 Purdue-01 | 3.243643e-06 | 5.502828e-08 | 149.99 | 1 | 49.97467 | IRM_MPMS-5S (Old Blue) |  | titanomagnetite_TM35BJW-01 | 0.0002073786 | 1.857402e-06 | 109.9928 | 31.62955 | 15.9155 | IRM_MPMS-XL (Big Red) |  | titanomagnetite_TM41 Purdue-01 | 7.163149e-06 | 1.24752e-07 | 149.99 | 1 | 49.97467 | IRM_MPMS-5S (Old Blue) |  | titanomagnetite_TM55 Purdue-01 | 8.218094e-05 | 3.771317e-07 | 140 | 1 | 39.78875 | IRM_MPMS-XL (Big Red) |  | titanomagnetite_TM78 Purdue-01 | 7.57926e-08 | 4.829226e-10 | 149.99 | 1 | 49.97467 | IRM_MPMS-5S (Old Blue)
[56 empty] | titanomagnetite_TM05 Purdue-01 | 0.0005536251 | 4.920687e-07 | 139.9963 | 1.000576 | 79.5775 | IRM_MPMS-XL (Big Red) |  | titanomagnetite_TM16BJW-01 | 0.000840026 | 8.319763e-06 | 109.995 | 31.62955 | 23.87325 | IRM_MPMS-XL (Big Red) | [9 empty] | titanomagnetite_TM28 Purdue-01 | 3.366055e-06 | 9.648318e-08 | 149.99 | 1 | 99.94934 | IRM_MPMS-5S (Old Blue) |  | titanomagnetite_TM35BJW-01 | 0.0002076237 | 2.125612e-06 | 109.9928 | 31.62955 | 23.87325 | IRM_MPMS-XL (Big Red) |  | titanomagnetite_TM41 Purdue-01 | 7.439629e-06 | 2.347709e-07 | 149.99 | 1 | 99.94934 | IRM_MPMS-5S (Old Blue) |  | titanomagnetite_TM55 Purdue-01 | 8.246238e-05 | 4.67193e-07 | 140 | 1 | 79.5775 | IRM_MPMS-XL (Big Red) |  | titanomagnetite_TM78 Purdue-01 | 7.552776e-08 | 4.178807e-10 | 149.99 | 1 | 99.94934 | IRM_MPMS-5S (Old Blue)
[56 empty] | titanomagnetite_TM05 Purdue-01 | 0.00055436 | 4.998839e-07 | 139.9963 | 1.000576 | 159.155 | IRM_MPMS-XL (Big Red) |  | titanomagnetite_TM16BJW-01 | 0.0008761224 | 2.330144e-05 | 109.995 | 31.62955 | 79.5775 | IRM_MPMS-XL (Big Red) | [9 empty] | titanomagnetite_TM28 Purdue-01 | 3.579743e-06 | 1.709306e-07 | 149.99 | 1 | 199.89868 | IRM_MPMS-5S (Old Blue) |  | titanomagnetite_TM35BJW-01 | 0.0002121717 | 4.82534e-06 | 109.9928 | 31.62955 | 79.5775 | IRM_MPMS-XL (Big Red) |  | titanomagnetite_TM41 Purdue-01 | 7.89515e-06 | 3.927375e-07 | 149.99 | 1 | 199.89868 | IRM_MPMS-5S (Old Blue) |  | titanomagnetite_TM55 Purdue-01 | 8.302527e-05 | 7.03604e-07 | 140 | 1 | 159.155 | IRM_MPMS-XL (Big Red) |  | titanomagnetite_TM78 Purdue-01 | 7.557479e-08 | 5.599287e-10 | 149.99 | 1 | 199.89868 | IRM_MPMS-5S (Old Blue)
[56 empty] | titanomagnetite_TM05 Purdue-01 | 0.0005547866 | 4.910816e-07 | 139.9963 | 1.000576 | 238.7325 | IRM_MPMS-XL (Big Red) |  | titanomagnetite_TM16BJW-01 | 0.0009086008 | 3.2393e-05 | 109.995 | 31.62955 | 159.155 | IRM_MPMS-XL (Big Red) | [9 empty] | titanomagnetite_TM28 Purdue-01 | 3.156891e-06 | 2.524303e-08 | 149.99 | 3 | 19.9739525 | IRM_MPMS-5S (Old Blue) |  | titanomagnetite_TM35BJW-01 | 0.0002204099 | 1.02886e-05 | 109.9928 | 31.62955 | 159.155 | IRM_MPMS-XL (Big Red) |  | titanomagnetite_TM41 Purdue-01 | 6.97979e-06 | 5.773569e-08 | 149.99 | 3 | 19.9739525 | IRM_MPMS-5S (Old Blue) |  | titanomagnetite_TM55 Purdue-01 | 8.349434e-05 | 8.490154e-07 | 140 | 1 | 238.7325 | IRM_MPMS-XL (Big Red) |  | titanomagnetite_TM78 Purdue-01 | 7.665433e-08 | 5.388918e-10 | 149.99 | 3 | 19.9739525 | IRM_MPMS-5S (Old Blue)
[56 empty] | titanomagnetite_TM05 Purdue-01 | 0.000552083 | 4.709508e-07 | 139.9963 | 3.162956 | 19.894375 | IRM_MPMS-XL (Big Red) |  | titanomagnetite_TM16BJW-01 | 0.0009238254 | 3.393051e-05 | 109.995 | 31.62955 | 238.7325 | IRM_MPMS-XL (Big Red) | [9 empty] | titanomagnetite_TM28 Purdue-01 | 3.186167e-06 | 3.442184e-08 | 149.99 | 3 | 30.0007175 | IRM_MPMS-5S (Old Blue) |  | titanomagnetite_TM35BJW-01 | 0.0002309677 | 1.870724e-05 | 109.9928 | 31.62955 | 238.7325 | IRM_MPMS-XL (Big Red) |  | titanomagnetite_TM41 Purdue-01 | 7.038598e-06 | 7.658583e-08 | 149.99 | 3 | 30.0007175 | IRM_MPMS-5S (Old Blue) |  | titanomagnetite_TM55 Purdue-01 | 8.161806e-05 | 1.896916e-07 | 140 | 3.16 | 19.894375 | IRM_MPMS-XL (Big Red) |  | titanomagnetite_TM78 Purdue-01 | 7.568452e-08 | 3.495283e-10 | 149.99 | 3 | 30.0007175 | IRM_MPMS-5S (Old Blue)
[56 empty] | titanomagnetite_TM05 Purdue-01 | 0.0005528476 | 5.45918e-07 | 139.9963 | 3.162956 | 39.78875 | IRM_MPMS-XL (Big Red) |  | titanomagnetite_TM16BJW-01 | 0.0008339064 | 8.68952e-06 | 109.995 | 100.0534 | 15.9155 | IRM_MPMS-XL (Big Red) | [9 empty] | titanomagnetite_TM28 Purdue-01 | 3.23768e-06 | 5.258304e-08 | 149.99 | 3 | 49.97467 | IRM_MPMS-5S (Old Blue) |  | titanomagnetite_TM35BJW-01 | 0.000206549 | 3.005412e-06 | 109.9928 | 100.0534 | 15.9155 | IRM_MPMS-XL (Big Red) |  | titanomagnetite_TM41 Purdue-01 | 7.143839e-06 | 1.119049e-07 | 149.99 | 3 | 49.97467 | IRM_MPMS-5S (Old Blue) |  | titanomagnetite_TM55 Purdue-01 | 8.18995e-05 | 2.814416e-07 | 140 | 3.16 | 39.78875 | IRM_MPMS-XL (Big Red) |  | titanomagnetite_TM78 Purdue-01 | 7.56071e-08 | 5.793115e-10 | 149.99 | 3 | 49.97467 | IRM_MPMS-5S (Old Blue)
[56 empty] | titanomagnetite_TM05 Purdue-01 | 0.0005535152 | 5.844771e-07 | 139.9963 | 3.162956 | 79.5775 | IRM_MPMS-XL (Big Red) |  | titanomagnetite_TM16BJW-01 | 0.0008393659 | 1.117015e-05 | 109.995 | 100.0534 | 23.87325 | IRM_MPMS-XL (Big Red) | [9 empty] | titanomagnetite_TM28 Purdue-01 | 3.361803e-06 | 9.559103e-08 | 149.99 | 3 | 99.94934 | IRM_MPMS-5S (Old Blue) |  | titanomagnetite_TM35BJW-01 | 0.0002070413 | 3.187727e-06 | 109.9928 | 100.0534 | 23.87325 | IRM_MPMS-XL (Big Red) |  | titanomagnetite_TM41 Purdue-01 | 7.399028e-06 | 2.109489e-07 | 149.99 | 3 | 99.94934 | IRM_MPMS-5S (Old Blue) |  | titanomagnetite_TM55 Purdue-01 | 8.218094e-05 | 4.052759e-07 | 140 | 3.16 | 79.5775 | IRM_MPMS-XL (Big Red) |  | titanomagnetite_TM78 Purdue-01 | 7.495727e-08 | 5.280235e-10 | 149.99 | 3 | 99.94934 | IRM_MPMS-5S (Old Blue)
[56 empty] | titanomagnetite_TM05 Purdue-01 | 0.0005541269 | 5.834064e-07 | 139.9963 | 3.162956 | 159.155 | IRM_MPMS-XL (Big Red) |  | titanomagnetite_TM16BJW-01 | 0.0008736775 | 2.846103e-05 | 109.995 | 100.0534 | 79.5775 | IRM_MPMS-XL (Big Red) | [9 empty] | titanomagnetite_TM28 Purdue-01 | 3.571789e-06 | 1.697065e-07 | 149.99 | 3 | 199.89868 | IRM_MPMS-5S (Old Blue) |  | titanomagnetite_TM35BJW-01 | 0.0002111062 | 6.227807e-06 | 109.9928 | 100.0534 | 79.5775 | IRM_MPMS-XL (Big Red) |  | titanomagnetite_TM41 Purdue-01 | 7.873839e-06 | 3.805153e-07 | 149.99 | 3 | 199.89868 | IRM_MPMS-5S (Old Blue) |  | titanomagnetite_TM55 Purdue-01 | 8.302527e-05 | 6.079138e-07 | 140 | 3.16 | 159.155 | IRM_MPMS-XL (Big Red) |  | titanomagnetite_TM78 Purdue-01 | 7.524412e-08 | 5.675975e-10 | 149.99 | 3 | 199.89868 | IRM_MPMS-5S (Old Blue)
[56 empty] | titanomagnetite_TM05 Purdue-01 | 0.0005543271 | 5.600472e-07 | 139.9963 | 3.162956 | 238.7325 | IRM_MPMS-XL (Big Red) |  | titanomagnetite_TM16BJW-01 | 0.0009054976 | 3.940944e-05 | 109.995 | 100.0534 | 159.155 | IRM_MPMS-XL (Big Red) | [9 empty] | titanomagnetite_TM28 Purdue-01 | 3.156626e-06 | 2.224582e-08 | 149.99 | 10 | 19.9739525 | IRM_MPMS-5S (Old Blue) |  | titanomagnetite_TM35BJW-01 | 0.0002180788 | 1.178918e-05 | 109.9928 | 100.0534 | 159.155 | IRM_MPMS-XL (Big Red) |  | titanomagnetite_TM41 Purdue-01 | 6.974934e-06 | 4.275849e-08 | 149.99 | 10 | 19.9739525 | IRM_MPMS-5S (Old Blue) |  | titanomagnetite_TM55 Purdue-01 | 8.302527e-05 | 7.317481e-07 | 140 | 3.16 | 238.7325 | IRM_MPMS-XL (Big Red) |  | titanomagnetite_TM78 Purdue-01 | 7.622527e-08 | 1.776343e-10 | 149.99 | 10 | 19.9739525 | IRM_MPMS-5S (Old Blue)
[56 empty] | titanomagnetite_TM05 Purdue-01 | 0.0005523371 | -1.264947e-07 | 139.9963 | 9.998934 | 19.894375 | IRM_MPMS-XL (Big Red) |  | titanomagnetite_TM16BJW-01 | 0.0009197948 | 4.184019e-05 | 109.995 | 100.0534 | 238.7325 | IRM_MPMS-XL (Big Red) | [9 empty] | titanomagnetite_TM28 Purdue-01 | 3.184154e-06 | 3.166438e-08 | 149.99 | 10 | 30.0007175 | IRM_MPMS-5S (Old Blue) |  | titanomagnetite_TM35BJW-01 | 0.000226487 | 1.95702e-05 | 109.9928 | 100.0534 | 238.7325 | IRM_MPMS-XL (Big Red) |  | titanomagnetite_TM41 Purdue-01 | 7.038298e-06 | 6.868902e-08 | 149.99 | 10 | 30.0007175 | IRM_MPMS-5S (Old Blue) |  | titanomagnetite_TM55 Purdue-01 | 8.161806e-05 | 1.289002e-07 | 140 | 10 | 19.894375 | IRM_MPMS-XL (Big Red) |  | titanomagnetite_TM78 Purdue-01 | 7.514354e-08 | 3.423718e-10 | 149.99 | 10 | 30.0007175 | IRM_MPMS-5S (Old Blue)
[56 empty] | titanomagnetite_TM05 Purdue-01 | 0.000553097 | 3.21758e-09 | 139.9963 | 9.998934 | 39.78875 | IRM_MPMS-XL (Big Red) |  | titanomagnetite_TM16BJW-01 | 0.0008301487 | 1.655072e-05 | 109.995 | 316.723 | 15.9155 | IRM_MPMS-XL (Big Red) | [9 empty] | titanomagnetite_TM28 Purdue-01 | 3.235879e-06 | 5.01292e-08 | 149.99 | 10 | 49.97467 | IRM_MPMS-5S (Old Blue) |  | titanomagnetite_TM35BJW-01 | 0.0002044784 | 5.553913e-06 | 109.9928 | 316.723 | 15.9155 | IRM_MPMS-XL (Big Red) |  | titanomagnetite_TM41 Purdue-01 | 7.142939e-06 | 1.061134e-07 | 149.99 | 10 | 49.97467 | IRM_MPMS-5S (Old Blue) |  | titanomagnetite_TM55 Purdue-01 | 8.161806e-05 | 2.181172e-07 | 140 | 10 | 39.78875 | IRM_MPMS-XL (Big Red) |  | titanomagnetite_TM78 Purdue-01 | 7.466683e-08 | 4.708145e-10 | 149.99 | 10 | 49.97467 | IRM_MPMS-5S (Old Blue)
[56 empty] | titanomagnetite_TM05 Purdue-01 | 0.0005538187 | 5.086604e-08 | 139.9963 | 9.998934 | 79.5775 | IRM_MPMS-XL (Big Red) |  | titanomagnetite_TM16BJW-01 | 0.0008342553 | 1.962315e-05 | 109.995 | 316.723 | 23.87325 | IRM_MPMS-XL (Big Red) | [9 empty] | titanomagnetite_TM28 Purdue-01 | 3.360392e-06 | 9.361763e-08 | 149.99 | 10 | 99.94934 | IRM_MPMS-5S (Old Blue) |  | titanomagnetite_TM35BJW-01 | 0.0002053478 | 6.457349e-06 | 109.9928 | 316.723 | 23.87325 | IRM_MPMS-XL (Big Red) |  | titanomagnetite_TM41 Purdue-01 | 7.390544e-06 | 2.049758e-07 | 149.99 | 10 | 99.94934 | IRM_MPMS-5S (Old Blue) |  | titanomagnetite_TM55 Purdue-01 | 8.204022e-05 | 3.377299e-07 | 140 | 10 | 79.5775 | IRM_MPMS-XL (Big Red) |  | titanomagnetite_TM78 Purdue-01 | 7.488974e-08 | 2.885002e-10 | 149.99 | 10 | 99.94934 | IRM_MPMS-5S (Old Blue)
[56 empty] | titanomagnetite_TM05 Purdue-01 | 0.0005544645 | 6.479087e-08 | 139.9963 | 9.998934 | 159.155 | IRM_MPMS-XL (Big Red) |  | titanomagnetite_TM16BJW-01 | 0.0008635291 | 3.848437e-05 | 109.995 | 316.723 | 79.5775 | IRM_MPMS-XL (Big Red) | [9 empty] | titanomagnetite_TM28 Purdue-01 | 3.571224e-06 | 1.691252e-07 | 149.99 | 10 | 199.89868 | IRM_MPMS-5S (Old Blue) |  | titanomagnetite_TM35BJW-01 | 0.0002080393 | 9.271404e-06 | 109.9928 | 316.723 | 79.5775 | IRM_MPMS-XL (Big Red) |  | titanomagnetite_TM41 Purdue-01 | 7.867636e-06 | 3.752111e-07 | 149.99 | 10 | 199.89868 | IRM_MPMS-5S (Old Blue) |  | titanomagnetite_TM55 Purdue-01 | 8.232166e-05 | 5.255922e-07 | 140 | 10 | 159.155 | IRM_MPMS-XL (Big Red) |  | titanomagnetite_TM78 Purdue-01 | 7.469534e-08 | 5.15106e-10 | 149.99 | 10 | 199.89868 | IRM_MPMS-5S (Old Blue)
[56 empty] | titanomagnetite_TM05 Purdue-01 | 0.0005546127 | 5.590526e-08 | 139.9963 | 9.998934 | 238.7325 | IRM_MPMS-XL (Big Red) |  | titanomagnetite_TM16BJW-01 | 0.0008893695 | 5.204601e-05 | 109.995 | 316.723 | 159.155 | IRM_MPMS-XL (Big Red) | [9 empty] | titanomagnetite_TM28 Purdue-01 | 3.158023e-06 | 2.170537e-08 | 149.99 | 30 | 19.9739525 | IRM_MPMS-5S (Old Blue) |  | titanomagnetite_TM35BJW-01 | 0.0002129053 | 1.46172e-05 | 109.9928 | 316.723 | 159.155 | IRM_MPMS-XL (Big Red) |  | titanomagnetite_TM41 Purdue-01 | 6.975435e-06 | 5.450098e-08 | 149.99 | 30 | 19.9739525 | IRM_MPMS-5S (Old Blue) |  | titanomagnetite_TM55 Purdue-01 | 8.302527e-05 | 6.473156e-07 | 140 | 10 | 238.7325 | IRM_MPMS-XL (Big Red) |  | titanomagnetite_TM78 Purdue-01 | 7.405545e-08 | 8.264313e-10 | 149.99 | 30 | 19.9739525 | IRM_MPMS-5S (Old Blue)
[56 empty] | titanomagnetite_TM05 Purdue-01 | 0.0005513392 | -2.962986e-10 | 139.9963 | 31.61889 | 19.894375 | IRM_MPMS-XL (Big Red) |  | titanomagnetite_TM16BJW-01 | 0.0009071632 | 5.634518e-05 | 109.995 | 316.723 | 238.7325 | IRM_MPMS-XL (Big Red) | [9 empty] | titanomagnetite_TM28 Purdue-01 | 3.179691e-06 | 3.302274e-08 | 149.99 | 30 | 30.0007175 | IRM_MPMS-5S (Old Blue) |  | titanomagnetite_TM35BJW-01 | 0.000218557 | 2.118816e-05 | 109.9928 | 316.723 | 238.7325 | IRM_MPMS-XL (Big Red) |  | titanomagnetite_TM41 Purdue-01 | 7.030399e-06 | 6.981466e-08 | 149.99 | 30 | 30.0007175 | IRM_MPMS-5S (Old Blue) |  | titanomagnetite_TM55 Purdue-01 | 8.105518e-05 | 3.788204e-07 | 140 | 31.6 | 19.894375 | IRM_MPMS-XL (Big Red) |  | titanomagnetite_TM78 Purdue-01 | 7.564819e-08 | 1.807737e-09 | 149.99 | 30 | 30.0007175 | IRM_MPMS-5S (Old Blue)
[56 empty] | titanomagnetite_TM05 Purdue-01 | 0.0005523426 | 1.576759e-07 | 139.9963 | 31.61889 | 39.78875 | IRM_MPMS-XL (Big Red) |  | titanomagnetite_TM16BJW-01 | 0.0008207598 | 3.183136e-05 | 109.995 | 997.3405 | 15.9155 | IRM_MPMS-XL (Big Red) | [9 empty] | titanomagnetite_TM28 Purdue-01 | 3.231837e-06 | 5.283677e-08 | 149.99 | 30 | 49.97467 | IRM_MPMS-5S (Old Blue) |  | titanomagnetite_TM35BJW-01 | 0.0002003123 | 1.235336e-05 | 109.9928 | 997.3405 | 15.9155 | IRM_MPMS-XL (Big Red) |  | titanomagnetite_TM41 Purdue-01 | 7.135335e-06 | 1.080479e-07 | 149.99 | 30 | 49.97467 | IRM_MPMS-5S (Old Blue) |  | titanomagnetite_TM55 Purdue-01 | 8.161806e-05 | 2.513273e-07 | 140 | 31.6 | 39.78875 | IRM_MPMS-XL (Big Red) |  | titanomagnetite_TM78 Purdue-01 | 7.276506e-08 | -7.032743e-11 | 149.99 | 30 | 49.97467 | IRM_MPMS-5S (Old Blue)
[56 empty] | titanomagnetite_TM05 Purdue-01 | 0.0005530418 | 2.093409e-07 | 139.9963 | 31.61889 | 79.5775 | IRM_MPMS-XL (Big Red) |  | titanomagnetite_TM16BJW-01 | 0.0008231152 | 3.491565e-05 | 109.995 | 997.3405 | 23.87325 | IRM_MPMS-XL (Big Red) | [9 empty] | titanomagnetite_TM28 Purdue-01 | 3.358511e-06 | 9.512189e-08 | 149.99 | 30 | 99.94934 | IRM_MPMS-5S (Old Blue) |  | titanomagnetite_TM35BJW-01 | 0.0002006069 | 1.198247e-05 | 109.9928 | 997.3405 | 23.87325 | IRM_MPMS-XL (Big Red) |  | titanomagnetite_TM41 Purdue-01 | 7.388403e-06 | 2.106797e-07 | 149.99 | 30 | 99.94934 | IRM_MPMS-5S (Old Blue) |  | titanomagnetite_TM55 Purdue-01 | 8.175878e-05 | 3.827606e-07 | 140 | 31.6 | 79.5775 | IRM_MPMS-XL (Big Red) |  | titanomagnetite_TM78 Purdue-01 | 7.394996e-08 | -2.159694e-10 | 149.99 | 30 | 99.94934 | IRM_MPMS-5S (Old Blue)
[56 empty] | titanomagnetite_TM05 Purdue-01 | 0.000553493 | 2.284979e-07 | 139.9963 | 31.61889 | 159.155 | IRM_MPMS-XL (Big Red) |  | titanomagnetite_TM16BJW-01 | 0.0008431474 | 5.411117e-05 | 109.995 | 997.3405 | 79.5775 | IRM_MPMS-XL (Big Red) | [9 empty] | titanomagnetite_TM28 Purdue-01 | 3.568068e-06 | 1.737225e-07 | 149.99 | 30 | 199.89868 | IRM_MPMS-5S (Old Blue) |  | titanomagnetite_TM35BJW-01 | 0.0002017358 | 1.570252e-05 | 109.9928 | 997.3405 | 79.5775 | IRM_MPMS-XL (Big Red) |  | titanomagnetite_TM41 Purdue-01 | 7.858081e-06 | 3.863767e-07 | 149.99 | 30 | 199.89868 | IRM_MPMS-5S (Old Blue) |  | titanomagnetite_TM55 Purdue-01 | 8.232166e-05 | 5.790661e-07 | 140 | 31.6 | 159.155 | IRM_MPMS-XL (Big Red) |  | titanomagnetite_TM78 Purdue-01 | 7.431065e-08 | 5.954667e-10 | 149.99 | 30 | 199.89868 | IRM_MPMS-5S (Old Blue)
[56 empty] | titanomagnetite_TM05 Purdue-01 | 0.0005537469 | 2.517634e-07 | 139.9963 | 31.61889 | 238.7325 | IRM_MPMS-XL (Big Red) |  | titanomagnetite_TM16BJW-01 | 0.0008655518 | 7.074277e-05 | 109.995 | 997.3405 | 159.155 | IRM_MPMS-XL (Big Red) | [9 empty] | titanomagnetite_TM28 Purdue-01 | 3.145732e-06 | 2.700397e-08 | 149.99 | 99.9 | 19.9739525 | IRM_MPMS-5S (Old Blue) |  | titanomagnetite_TM35BJW-01 | 0.0002037455 | 1.925849e-05 | 109.9928 | 997.3405 | 159.155 | IRM_MPMS-XL (Big Red) |  | titanomagnetite_TM41 Purdue-01 | 6.951003e-06 | 5.776323e-08 | 149.99 | 99.9 | 19.9739525 | IRM_MPMS-5S (Old Blue) |  | titanomagnetite_TM55 Purdue-01 | 8.25562e-05 | 6.895319e-07 | 140 | 31.6 | 238.7325 | IRM_MPMS-XL (Big Red) |  | titanomagnetite_TM78 Purdue-01 | 7.801661e-08 | -1.610958e-09 | 149.99 | 99.9 | 19.9739525 | IRM_MPMS-5S (Old Blue)
[56 empty] | titanomagnetite_TM05 Purdue-01 | 0.0005519077 | -3.038981e-07 | 139.9963 | 99.94669 | 19.894375 | IRM_MPMS-XL (Big Red) |  | titanomagnetite_TM16BJW-01 | 0.0008841126 | 7.758838e-05 | 109.995 | 997.3405 | 238.7325 | IRM_MPMS-XL (Big Red) | [9 empty] | titanomagnetite_TM28 Purdue-01 | 3.174777e-06 | 3.821475e-08 | 149.99 | 99.9 | 30.0007175 | IRM_MPMS-5S (Old Blue) |  | titanomagnetite_TM35BJW-01 | 0.000206117 | 2.382917e-05 | 109.9928 | 997.3405 | 238.7325 | IRM_MPMS-XL (Big Red) |  | titanomagnetite_TM41 Purdue-01 | 7.006899e-06 | 7.904678e-08 | 149.99 | 99.9 | 30.0007175 | IRM_MPMS-5S (Old Blue) |  | titanomagnetite_TM55 Purdue-01 | 8.161806e-05 | 2.037637e-07 | 140 | 99.9 | 19.894375 | IRM_MPMS-XL (Big Red) |  | titanomagnetite_TM78 Purdue-01 | 7.703616e-08 | 9.947362e-10 | 149.99 | 99.9 | 30.0007175 | IRM_MPMS-5S (Old Blue)
[56 empty] | titanomagnetite_TM05 Purdue-01 | 0.0005526084 | -1.585948e-07 | 139.9963 | 99.94669 | 39.78875 | IRM_MPMS-XL (Big Red) |  | titanomagnetite_TM16BJW-01 | 0.0008247944 | 4.756633e-06 | 119.9939 | 1.000576 | 15.9155 | IRM_MPMS-XL (Big Red) | [9 empty] | titanomagnetite_TM28 Purdue-01 | 3.221192e-06 | 5.528961e-08 | 149.99 | 99.9 | 49.97467 | IRM_MPMS-5S (Old Blue) |  | titanomagnetite_TM35BJW-01 | 0.0002456911 | 2.046054e-06 | 119.9973 | 1.000576 | 15.9155 | IRM_MPMS-XL (Big Red) |  | titanomagnetite_TM41 Purdue-01 | 7.117086e-06 | 1.180876e-07 | 149.99 | 99.9 | 49.97467 | IRM_MPMS-5S (Old Blue) |  | titanomagnetite_TM55 Purdue-01 | 8.133662e-05 | 3.208434e-07 | 140 | 99.9 | 39.78875 | IRM_MPMS-XL (Big Red) |  | titanomagnetite_TM78 Purdue-01 | 7.20399e-08 | 9.729609e-10 | 149.99 | 99.9 | 49.97467 | IRM_MPMS-5S (Old Blue)
[56 empty] | titanomagnetite_TM05 Purdue-01 | 0.0005534269 | -1.402176e-07 | 139.9963 | 99.94669 | 79.5775 | IRM_MPMS-XL (Big Red) |  | titanomagnetite_TM16BJW-01 | 0.000829384 | 6.616116e-06 | 119.9939 | 1.000576 | 23.87325 | IRM_MPMS-XL (Big Red) | [9 empty] | titanomagnetite_TM28 Purdue-01 | 3.348406e-06 | 9.9882e-08 | 149.99 | 99.9 | 99.94934 | IRM_MPMS-5S (Old Blue) |  | titanomagnetite_TM35BJW-01 | 0.0002459853 | 2.324408e-06 | 119.9973 | 1.000576 | 23.87325 | IRM_MPMS-XL (Big Red) |  | titanomagnetite_TM41 Purdue-01 | 7.356637e-06 | 2.242726e-07 | 149.99 | 99.9 | 99.94934 | IRM_MPMS-5S (Old Blue) |  | titanomagnetite_TM55 Purdue-01 | 8.161806e-05 | 4.657858e-07 | 140 | 99.9 | 79.5775 | IRM_MPMS-XL (Big Red) |  | titanomagnetite_TM78 Purdue-01 | 7.494437e-08 | 6.377671e-10 | 149.99 | 99.9 | 99.94934 | IRM_MPMS-5S (Old Blue)
[56 empty] | titanomagnetite_TM05 Purdue-01 | 0.0005539785 | -1.019831e-07 | 139.9963 | 99.94669 | 159.155 | IRM_MPMS-XL (Big Red) |  | titanomagnetite_TM16BJW-01 | 0.0008645519 | 1.763719e-05 | 119.9939 | 1.000576 | 79.5775 | IRM_MPMS-XL (Big Red) | [9 empty] | titanomagnetite_TM28 Purdue-01 | 3.555561e-06 | 1.817506e-07 | 149.99 | 99.9 | 199.89868 | IRM_MPMS-5S (Old Blue) |  | titanomagnetite_TM35BJW-01 | 0.0002517966 | 5.169582e-06 | 119.9973 | 1.000576 | 79.5775 | IRM_MPMS-XL (Big Red) |  | titanomagnetite_TM41 Purdue-01 | 7.823814e-06 | 4.083419e-07 | 149.99 | 99.9 | 199.89868 | IRM_MPMS-5S (Old Blue) |  | titanomagnetite_TM55 Purdue-01 | 8.232166e-05 | 6.318364e-07 | 140 | 99.9 | 159.155 | IRM_MPMS-XL (Big Red) |  | titanomagnetite_TM78 Purdue-01 | 7.397698e-08 | 5.723399e-10 | 149.99 | 99.9 | 199.89868 | IRM_MPMS-5S (Old Blue)
[56 empty] | titanomagnetite_TM05 Purdue-01 | 0.0005542818 | -7.501983e-08 | 139.9963 | 99.94669 | 238.7325 | IRM_MPMS-XL (Big Red) |  | titanomagnetite_TM16BJW-01 | 0.0009004373 | 2.536575e-05 | 119.9939 | 1.000576 | 159.155 | IRM_MPMS-XL (Big Red) | [9 empty] | titanomagnetite_TM28 Purdue-01 | 3.197109e-06 | 2.624288e-08 | 159.99 | 1 | 19.9739525 | IRM_MPMS-5S (Old Blue) |  | titanomagnetite_TM35BJW-01 | 0.0002639257 | 1.215801e-05 | 119.9973 | 1.000576 | 159.155 | IRM_MPMS-XL (Big Red) |  | titanomagnetite_TM41 Purdue-01 | 7.306516e-06 | 7.254448e-08 | 159.99 | 1 | 19.9739525 | IRM_MPMS-5S (Old Blue) |  | titanomagnetite_TM55 Purdue-01 | 8.25562e-05 | 7.64583e-07 | 140 | 99.9 | 238.7325 | IRM_MPMS-XL (Big Red) |  | titanomagnetite_TM78 Purdue-01 | 1.03258e-07 | 1.447005e-09 | 159.99 | 1 | 19.9739525 | IRM_MPMS-5S (Old Blue)
[56 empty] | titanomagnetite_TM05 Purdue-01 | 0.0005500737 | 3.909094e-07 | 149.996 | 1.000576 | 19.894375 | IRM_MPMS-XL (Big Red) |  | titanomagnetite_TM16BJW-01 | 0.0009207915 | 2.843013e-05 | 119.9939 | 1.000576 | 238.7325 | IRM_MPMS-XL (Big Red) | [9 empty] | titanomagnetite_TM28 Purdue-01 | 3.22174e-06 | 3.63018e-08 | 159.99 | 1 | 30.0007175 | IRM_MPMS-5S (Old Blue) |  | titanomagnetite_TM35BJW-01 | 0.0002838228 | 2.47635e-05 | 119.9973 | 1.000576 | 238.7325 | IRM_MPMS-XL (Big Red) |  | titanomagnetite_TM41 Purdue-01 | 7.363791e-06 | 9.579271e-08 | 159.99 | 1 | 30.0007175 | IRM_MPMS-5S (Old Blue) |  | titanomagnetite_TM55 Purdue-01 | 9.343861e-05 | 4.109047e-07 | 150 | 1 | 19.894375 | IRM_MPMS-XL (Big Red) |  | titanomagnetite_TM78 Purdue-01 | 1.012039e-07 | 8.451431e-10 | 159.99 | 1 | 30.0007175 | IRM_MPMS-5S (Old Blue)
[56 empty] | titanomagnetite_TM05 Purdue-01 | 0.0005508128 | 4.738722e-07 | 149.996 | 1.000576 | 39.78875 | IRM_MPMS-XL (Big Red) |  | titanomagnetite_TM16BJW-01 | 0.0008276416 | 5.456764e-06 | 119.9939 | 3.163809 | 15.9155 | IRM_MPMS-XL (Big Red) | [9 empty] | titanomagnetite_TM28 Purdue-01 | 3.27618e-06 | 5.440916e-08 | 159.99 | 1 | 49.97467 | IRM_MPMS-5S (Old Blue) |  | titanomagnetite_TM35BJW-01 | 0.0002441327 | 1.517228e-06 | 119.9973 | 3.163809 | 15.9155 | IRM_MPMS-XL (Big Red) |  | titanomagnetite_TM41 Purdue-01 | 7.472926e-06 | 1.257323e-07 | 159.99 | 1 | 49.97467 | IRM_MPMS-5S (Old Blue) |  | titanomagnetite_TM55 Purdue-01 | 9.372005e-05 | 4.165335e-07 | 150 | 1 | 39.78875 | IRM_MPMS-XL (Big Red) |  | titanomagnetite_TM78 Purdue-01 | 1.002234e-07 | 8.072229e-10 | 159.99 | 1 | 49.97467 | IRM_MPMS-5S (Old Blue)
[56 empty] | titanomagnetite_TM05 Purdue-01 | 0.0005517916 | 5.360205e-07 | 149.996 | 1.000576 | 79.5775 | IRM_MPMS-XL (Big Red) |  | titanomagnetite_TM16BJW-01 | 0.0008333545 | 7.82657e-06 | 119.9939 | 3.163809 | 23.87325 | IRM_MPMS-XL (Big Red) | [9 empty] | titanomagnetite_TM28 Purdue-01 | 3.408067e-06 | 1.00685e-07 | 159.99 | 1 | 99.94934 | IRM_MPMS-5S (Old Blue) |  | titanomagnetite_TM35BJW-01 | 0.0002446817 | 1.887685e-06 | 119.9973 | 3.163809 | 23.87325 | IRM_MPMS-XL (Big Red) |  | titanomagnetite_TM41 Purdue-01 | 7.757e-06 | 2.416924e-07 | 159.99 | 1 | 99.94934 | IRM_MPMS-5S (Old Blue) |  | titanomagnetite_TM55 Purdue-01 | 9.386077e-05 | 5.699192e-07 | 150 | 1 | 79.5775 | IRM_MPMS-XL (Big Red) |  | titanomagnetite_TM78 Purdue-01 | 9.978075e-08 | 6.86984e-10 | 159.99 | 1 | 99.94934 | IRM_MPMS-5S (Old Blue)
[56 empty] | titanomagnetite_TM05 Purdue-01 | 0.000552622 | 5.324909e-07 | 149.996 | 1.000576 | 159.155 | IRM_MPMS-XL (Big Red) |  | titanomagnetite_TM16BJW-01 | 0.0008714992 | 2.1106e-05 | 119.9939 | 3.163809 | 79.5775 | IRM_MPMS-XL (Big Red) | [9 empty] | titanomagnetite_TM28 Purdue-01 | 3.629994e-06 | 1.754824e-07 | 159.99 | 1 | 199.89868 | IRM_MPMS-5S (Old Blue) |  | titanomagnetite_TM35BJW-01 | 0.0002513354 | 5.206025e-06 | 119.9973 | 3.163809 | 79.5775 | IRM_MPMS-XL (Big Red) |  | titanomagnetite_TM41 Purdue-01 | 8.25088e-06 | 4.084064e-07 | 159.99 | 1 | 199.89868 | IRM_MPMS-5S (Old Blue) |  | titanomagnetite_TM55 Purdue-01 | 9.428293e-05 | 8.79505e-07 | 150 | 1 | 159.155 | IRM_MPMS-XL (Big Red) |  | titanomagnetite_TM78 Purdue-01 | 9.927279e-08 | 7.97464e-10 | 159.99 | 1 | 199.89868 | IRM_MPMS-5S (Old Blue)
[56 empty] | titanomagnetite_TM05 Purdue-01 | 0.0005529871 | 5.311819e-07 | 149.996 | 1.000576 | 238.7325 | IRM_MPMS-XL (Big Red) |  | titanomagnetite_TM16BJW-01 | 0.0009050068 | 2.828772e-05 | 119.9939 | 3.163809 | 159.155 | IRM_MPMS-XL (Big Red) | [9 empty] | titanomagnetite_TM28 Purdue-01 | 3.192438e-06 | 2.564275e-08 | 159.99 | 3 | 19.9739525 | IRM_MPMS-5S (Old Blue) |  | titanomagnetite_TM35BJW-01 | 0.0002639786 | 1.295564e-05 | 119.9973 | 3.163809 | 159.155 | IRM_MPMS-XL (Big Red) |  | titanomagnetite_TM41 Purdue-01 | 7.287141e-06 | 6.059091e-08 | 159.99 | 3 | 19.9739525 | IRM_MPMS-5S (Old Blue) |  | titanomagnetite_TM55 Purdue-01 | 9.522107e-05 | 1.078859e-06 | 150 | 1 | 238.7325 | IRM_MPMS-XL (Big Red) |  | titanomagnetite_TM78 Purdue-01 | 1.020239e-07 | 5.900034e-10 | 159.99 | 3 | 19.9739525 | IRM_MPMS-5S (Old Blue)
[56 empty] | titanomagnetite_TM05 Purdue-01 | 0.0005501131 | 3.222459e-07 | 149.996 | 3.162956 | 19.894375 | IRM_MPMS-XL (Big Red) |  | titanomagnetite_TM16BJW-01 | 0.0009195899 | 2.859222e-05 | 119.9939 | 3.163809 | 238.7325 | IRM_MPMS-XL (Big Red) | [9 empty] | titanomagnetite_TM28 Purdue-01 | 3.21622e-06 | 3.49535e-08 | 159.99 | 3 | 30.0007175 | IRM_MPMS-5S (Old Blue) |  | titanomagnetite_TM35BJW-01 | 0.0002817952 | 2.396651e-05 | 119.9973 | 3.163809 | 238.7325 | IRM_MPMS-XL (Big Red) |  | titanomagnetite_TM41 Purdue-01 | 7.345391e-06 | 7.970476e-08 | 159.99 | 3 | 30.0007175 | IRM_MPMS-5S (Old Blue) |  | titanomagnetite_TM55 Purdue-01 | 9.287572e-05 | 1.767453e-07 | 150 | 3.16 | 19.894375 | IRM_MPMS-XL (Big Red) |  | titanomagnetite_TM78 Purdue-01 | 1.006903e-07 | 4.267598e-10 | 159.99 | 3 | 30.0007175 | IRM_MPMS-5S (Old Blue)
[56 empty] | titanomagnetite_TM05 Purdue-01 | 0.0005509871 | 4.08675e-07 | 149.996 | 3.162956 | 39.78875 | IRM_MPMS-XL (Big Red) |  | titanomagnetite_TM16BJW-01 | 0.0008276396 | 5.250222e-06 | 119.9939 | 10.00747 | 15.9155 | IRM_MPMS-XL (Big Red) | [9 empty] | titanomagnetite_TM28 Purdue-01 | 3.271737e-06 | 5.382447e-08 | 159.99 | 3 | 49.97467 | IRM_MPMS-5S (Old Blue) |  | titanomagnetite_TM35BJW-01 | 0.0002436691 | 1.370558e-06 | 119.9973 | 10.00747 | 15.9155 | IRM_MPMS-XL (Big Red) |  | titanomagnetite_TM41 Purdue-01 | 7.457238e-06 | 1.170221e-07 | 159.99 | 3 | 49.97467 | IRM_MPMS-5S (Old Blue) |  | titanomagnetite_TM55 Purdue-01 | 9.315716e-05 | 2.659623e-07 | 150 | 3.16 | 39.78875 | IRM_MPMS-XL (Big Red) |  | titanomagnetite_TM78 Purdue-01 | 9.983838e-08 | 7.133774e-10 | 159.99 | 3 | 49.97467 | IRM_MPMS-5S (Old Blue)
[56 empty] | titanomagnetite_TM05 Purdue-01 | 0.000551896 | 4.678756e-07 | 149.996 | 3.162956 | 79.5775 | IRM_MPMS-XL (Big Red) |  | titanomagnetite_TM16BJW-01 | 0.0008330527 | 7.627532e-06 | 119.9939 | 10.00747 | 23.87325 | IRM_MPMS-XL (Big Red) | [9 empty] | titanomagnetite_TM28 Purdue-01 | 3.401903e-06 | 9.834272e-08 | 159.99 | 3 | 99.94934 | IRM_MPMS-5S (Old Blue) |  | titanomagnetite_TM35BJW-01 | 0.0002440787 | 1.757147e-06 | 119.9973 | 10.00747 | 23.87325 | IRM_MPMS-XL (Big Red) |  | titanomagnetite_TM41 Purdue-01 | 7.729206e-06 | 2.225808e-07 | 159.99 | 3 | 99.94934 | IRM_MPMS-5S (Old Blue) |  | titanomagnetite_TM55 Purdue-01 | 9.329789e-05 | 4.235696e-07 | 150 | 3.16 | 79.5775 | IRM_MPMS-XL (Big Red) |  | titanomagnetite_TM78 Purdue-01 | 9.881976e-08 | 6.772811e-10 | 159.99 | 3 | 99.94934 | IRM_MPMS-5S (Old Blue)
[56 empty] | titanomagnetite_TM05 Purdue-01 | 0.0005526339 | 4.550953e-07 | 149.996 | 3.162956 | 159.155 | IRM_MPMS-XL (Big Red) |  | titanomagnetite_TM16BJW-01 | 0.0008713754 | 2.101088e-05 | 119.9939 | 10.00747 | 79.5775 | IRM_MPMS-XL (Big Red) | [9 empty] | titanomagnetite_TM28 Purdue-01 | 3.624206e-06 | 1.749611e-07 | 159.99 | 3 | 199.89868 | IRM_MPMS-5S (Old Blue) |  | titanomagnetite_TM35BJW-01 | 0.0002505381 | 5.160382e-06 | 119.9973 | 10.00747 | 79.5775 | IRM_MPMS-XL (Big Red) |  | titanomagnetite_TM41 Purdue-01 | 8.232471e-06 | 4.001892e-07 | 159.99 | 3 | 199.89868 | IRM_MPMS-5S (Old Blue) |  | titanomagnetite_TM55 Purdue-01 | 9.428293e-05 | 6.346508e-07 | 150 | 3.16 | 159.155 | IRM_MPMS-XL (Big Red) |  | titanomagnetite_TM78 Purdue-01 | 9.851741e-08 | 7.491195e-10 | 159.99 | 3 | 199.89868 | IRM_MPMS-5S (Old Blue)
[56 empty] | titanomagnetite_TM05 Purdue-01 | 0.0005530272 | 4.310781e-07 | 149.996 | 3.162956 | 238.7325 | IRM_MPMS-XL (Big Red) |  | titanomagnetite_TM16BJW-01 | 0.000901676 | 2.837542e-05 | 119.9939 | 10.00747 | 159.155 | IRM_MPMS-XL (Big Red) | [9 empty] | titanomagnetite_TM28 Purdue-01 | 3.191031e-06 | 2.21934e-08 | 159.99 | 10 | 19.9739525 | IRM_MPMS-5S (Old Blue) |  | titanomagnetite_TM35BJW-01 | 0.0002629842 | 1.29237e-05 | 119.9973 | 10.00747 | 159.155 | IRM_MPMS-XL (Big Red) |  | titanomagnetite_TM41 Purdue-01 | 7.289644e-06 | 5.8739e-08 | 159.99 | 10 | 19.9739525 | IRM_MPMS-5S (Old Blue) |  | titanomagnetite_TM55 Purdue-01 | 9.428293e-05 | 8.161806e-07 | 150 | 3.16 | 238.7325 | IRM_MPMS-XL (Big Red) |  | titanomagnetite_TM78 Purdue-01 | 1.017771e-07 | 5.634989e-10 | 159.99 | 10 | 19.9739525 | IRM_MPMS-5S (Old Blue)
[56 empty] | titanomagnetite_TM05 Purdue-01 | 0.0005504078 | -2.068222e-07 | 149.996 | 9.998934 | 19.894375 | IRM_MPMS-XL (Big Red) |  | titanomagnetite_TM16BJW-01 | 0.0009193533 | 2.887041e-05 | 119.9939 | 10.00747 | 238.7325 | IRM_MPMS-XL (Big Red) | [9 empty] | titanomagnetite_TM28 Purdue-01 | 3.21352e-06 | 3.173887e-08 | 159.99 | 10 | 30.0007175 | IRM_MPMS-5S (Old Blue) |  | titanomagnetite_TM35BJW-01 | 0.000280435 | 2.399634e-05 | 119.9973 | 10.00747 | 238.7325 | IRM_MPMS-XL (Big Red) |  | titanomagnetite_TM41 Purdue-01 | 7.345758e-06 | 7.576185e-08 | 159.99 | 10 | 30.0007175 | IRM_MPMS-5S (Old Blue) |  | titanomagnetite_TM55 Purdue-01 | 9.287572e-05 | 1.711165e-07 | 150 | 10 | 19.894375 | IRM_MPMS-XL (Big Red) |  | titanomagnetite_TM78 Purdue-01 | 9.90713e-08 | 7.416989e-10 | 159.99 | 10 | 30.0007175 | IRM_MPMS-5S (Old Blue)
[56 empty] | titanomagnetite_TM05 Purdue-01 | 0.0005512641 | -7.816427e-08 | 149.996 | 9.998934 | 39.78875 | IRM_MPMS-XL (Big Red) |  | titanomagnetite_TM16BJW-01 | 0.0008249327 | 5.53865e-06 | 119.9939 | 31.62955 | 15.9155 | IRM_MPMS-XL (Big Red) | [9 empty] | titanomagnetite_TM28 Purdue-01 | 3.269636e-06 | 5.146847e-08 | 159.99 | 10 | 49.97467 | IRM_MPMS-5S (Old Blue) |  | titanomagnetite_TM35BJW-01 | 0.0002426177 | 1.72265e-06 | 119.9973 | 31.62955 | 15.9155 | IRM_MPMS-XL (Big Red) |  | titanomagnetite_TM41 Purdue-01 | 7.456578e-06 | 1.045143e-07 | 159.99 | 10 | 49.97467 | IRM_MPMS-5S (Old Blue) |  | titanomagnetite_TM55 Purdue-01 | 9.259428e-05 | 1.902545e-07 | 150 | 10 | 39.78875 | IRM_MPMS-XL (Big Red) |  | titanomagnetite_TM78 Purdue-01 | 9.766568e-08 | 7.623202e-10 | 159.99 | 10 | 49.97467 | IRM_MPMS-5S (Old Blue)
[56 empty] | titanomagnetite_TM05 Purdue-01 | 0.0005521125 | -3.731308e-08 | 149.996 | 9.998934 | 79.5775 | IRM_MPMS-XL (Big Red) |  | titanomagnetite_TM16BJW-01 | 0.000830954 | 7.81475e-06 | 119.9939 | 31.62955 | 23.87325 | IRM_MPMS-XL (Big Red) | [9 empty] | titanomagnetite_TM28 Purdue-01 | 3.399752e-06 | 9.629218e-08 | 159.99 | 10 | 99.94934 | IRM_MPMS-5S (Old Blue) |  | titanomagnetite_TM35BJW-01 | 0.0002432832 | 2.055544e-06 | 119.9973 | 31.62955 | 23.87325 | IRM_MPMS-XL (Big Red) |  | titanomagnetite_TM41 Purdue-01 | 7.724713e-06 | 2.165897e-07 | 159.99 | 10 | 99.94934 | IRM_MPMS-5S (Old Blue) |  | titanomagnetite_TM55 Purdue-01 | 9.301644e-05 | 3.377299e-07 | 150 | 10 | 79.5775 | IRM_MPMS-XL (Big Red) |  | titanomagnetite_TM78 Purdue-01 | 9.848829e-08 | 5.195842e-10 | 159.99 | 10 | 99.94934 | IRM_MPMS-5S (Old Blue)
[56 empty] | titanomagnetite_TM05 Purdue-01 | 0.0005528895 | -2.973378e-08 | 149.996 | 9.998934 | 159.155 | IRM_MPMS-XL (Big Red) |  | titanomagnetite_TM16BJW-01 | 0.0008686911 | 2.173082e-05 | 119.9939 | 31.62955 | 79.5775 | IRM_MPMS-XL (Big Red) | [9 empty] | titanomagnetite_TM28 Purdue-01 | 3.623421e-06 | 1.735844e-07 | 159.99 | 10 | 199.89868 | IRM_MPMS-5S (Old Blue) |  | titanomagnetite_TM35BJW-01 | 0.0002493068 | 5.344845e-06 | 119.9973 | 31.62955 | 79.5775 | IRM_MPMS-XL (Big Red) |  | titanomagnetite_TM41 Purdue-01 | 8.227418e-06 | 3.951227e-07 | 159.99 | 10 | 199.89868 | IRM_MPMS-5S (Old Blue) |  | titanomagnetite_TM55 Purdue-01 | 9.357933e-05 | 5.417751e-07 | 150 | 10 | 159.155 | IRM_MPMS-XL (Big Red) |  | titanomagnetite_TM78 Purdue-01 | 9.804617e-08 | 6.71085e-10 | 159.99 | 10 | 199.89868 | IRM_MPMS-5S (Old Blue)
[56 empty] | titanomagnetite_TM05 Purdue-01 | 0.0005531688 | -4.910151e-08 | 149.996 | 9.998934 | 238.7325 | IRM_MPMS-XL (Big Red) |  | titanomagnetite_TM16BJW-01 | 0.0009014958 | 2.969803e-05 | 119.9939 | 31.62955 | 159.155 | IRM_MPMS-XL (Big Red) | [9 empty] | titanomagnetite_TM28 Purdue-01 | 3.188002e-06 | 2.304747e-08 | 159.99 | 30 | 19.9739525 | IRM_MPMS-5S (Old Blue) |  | titanomagnetite_TM35BJW-01 | 0.0002610131 | 1.309895e-05 | 119.9973 | 31.62955 | 159.155 | IRM_MPMS-XL (Big Red) |  | titanomagnetite_TM41 Purdue-01 | 7.281583e-06 | 4.90671e-08 | 159.99 | 30 | 19.9739525 | IRM_MPMS-5S (Old Blue) |  | titanomagnetite_TM55 Purdue-01 | 9.428293e-05 | 6.942226e-07 | 150 | 10 | 238.7325 | IRM_MPMS-XL (Big Red) |  | titanomagnetite_TM78 Purdue-01 | 9.98951e-08 | 1.599964e-09 | 159.99 | 30 | 19.9739525 | IRM_MPMS-5S (Old Blue)
[56 empty] | titanomagnetite_TM05 Purdue-01 | 0.0005496222 | 7.339226e-08 | 149.996 | 31.61889 | 19.894375 | IRM_MPMS-XL (Big Red) |  | titanomagnetite_TM16BJW-01 | 0.0009166441 | 3.052043e-05 | 119.9939 | 31.62955 | 238.7325 | IRM_MPMS-XL (Big Red) | [9 empty] | titanomagnetite_TM28 Purdue-01 | 3.208103e-06 | 3.192054e-08 | 159.99 | 30 | 30.0007175 | IRM_MPMS-5S (Old Blue) |  | titanomagnetite_TM35BJW-01 | 0.0002774302 | 2.443942e-05 | 119.9973 | 31.62955 | 238.7325 | IRM_MPMS-XL (Big Red) |  | titanomagnetite_TM41 Purdue-01 | 7.335125e-06 | 6.981866e-08 | 159.99 | 30 | 30.0007175 | IRM_MPMS-5S (Old Blue) |  | titanomagnetite_TM55 Purdue-01 | 9.231284e-05 | 1.525413e-07 | 150 | 31.6 | 19.894375 | IRM_MPMS-XL (Big Red) |  | titanomagnetite_TM78 Purdue-01 | 1.023199e-07 | -9.507606e-10 | 159.99 | 30 | 30.0007175 | IRM_MPMS-5S (Old Blue)
[56 empty] | titanomagnetite_TM05 Purdue-01 | 0.00055057 | 2.101736e-07 | 149.996 | 31.61889 | 39.78875 | IRM_MPMS-XL (Big Red) |  | titanomagnetite_TM16BJW-01 | 0.0008253172 | 6.282354e-06 | 119.9939 | 100.0534 | 15.9155 | IRM_MPMS-XL (Big Red) | [9 empty] | titanomagnetite_TM28 Purdue-01 | 3.268796e-06 | 5.200995e-08 | 159.99 | 30 | 49.97467 | IRM_MPMS-5S (Old Blue) |  | titanomagnetite_TM35BJW-01 | 0.0002421598 | 2.03777e-06 | 119.9973 | 100.0534 | 15.9155 | IRM_MPMS-XL (Big Red) |  | titanomagnetite_TM41 Purdue-01 | 7.448253e-06 | 1.103643e-07 | 159.99 | 30 | 49.97467 | IRM_MPMS-5S (Old Blue) |  | titanomagnetite_TM55 Purdue-01 | 9.231284e-05 | 3.405443e-07 | 150 | 31.6 | 39.78875 | IRM_MPMS-XL (Big Red) |  | titanomagnetite_TM78 Purdue-01 | 9.83058e-08 | 1.084069e-09 | 159.99 | 30 | 49.97467 | IRM_MPMS-5S (Old Blue)
[56 empty] | titanomagnetite_TM05 Purdue-01 | 0.0005512963 | 2.693025e-07 | 149.996 | 31.61889 | 79.5775 | IRM_MPMS-XL (Big Red) |  | titanomagnetite_TM16BJW-01 | 0.0008309131 | 8.787866e-06 | 119.9939 | 100.0534 | 23.87325 | IRM_MPMS-XL (Big Red) | [9 empty] | titanomagnetite_TM28 Purdue-01 | 3.39603e-06 | 9.715732e-08 | 159.99 | 30 | 99.94934 | IRM_MPMS-5S (Old Blue) |  | titanomagnetite_TM35BJW-01 | 0.0002426393 | 2.715719e-06 | 119.9973 | 100.0534 | 23.87325 | IRM_MPMS-XL (Big Red) |  | titanomagnetite_TM41 Purdue-01 | 7.715609e-06 | 2.185157e-07 | 159.99 | 30 | 99.94934 | IRM_MPMS-5S (Old Blue) |  | titanomagnetite_TM55 Purdue-01 | 9.259428e-05 | 3.982398e-07 | 150 | 31.6 | 79.5775 | IRM_MPMS-XL (Big Red) |  | titanomagnetite_TM78 Purdue-01 | 9.772421e-08 | 7.252924e-10 | 159.99 | 30 | 99.94934 | IRM_MPMS-5S (Old Blue)
[56 empty] | titanomagnetite_TM05 Purdue-01 | 0.0005520771 | 2.838109e-07 | 149.996 | 31.61889 | 159.155 | IRM_MPMS-XL (Big Red) |  | titanomagnetite_TM16BJW-01 | 0.0008685002 | 2.422592e-05 | 119.9939 | 100.0534 | 79.5775 | IRM_MPMS-XL (Big Red) | [9 empty] | titanomagnetite_TM28 Purdue-01 | 3.620539e-06 | 1.762663e-07 | 159.99 | 30 | 199.89868 | IRM_MPMS-5S (Old Blue) |  | titanomagnetite_TM35BJW-01 | 0.0002485467 | 6.109177e-06 | 119.9973 | 100.0534 | 79.5775 | IRM_MPMS-XL (Big Red) |  | titanomagnetite_TM41 Purdue-01 | 8.219664e-06 | 4.004224e-07 | 159.99 | 30 | 199.89868 | IRM_MPMS-5S (Old Blue) |  | titanomagnetite_TM55 Purdue-01 | 9.357933e-05 | 5.853985e-07 | 150 | 31.6 | 159.155 | IRM_MPMS-XL (Big Red) |  | titanomagnetite_TM78 Purdue-01 | 9.793812e-08 | 5.94151e-10 | 159.99 | 30 | 199.89868 | IRM_MPMS-5S (Old Blue)
[56 empty] | titanomagnetite_TM05 Purdue-01 | 0.0005526524 | 2.886207e-07 | 149.996 | 31.61889 | 238.7325 | IRM_MPMS-XL (Big Red) |  | titanomagnetite_TM16BJW-01 | 0.0008975357 | 3.329351e-05 | 119.9939 | 100.0534 | 159.155 | IRM_MPMS-XL (Big Red) | [9 empty] | titanomagnetite_TM28 Purdue-01 | 3.176377e-06 | 2.243171e-08 | 159.99 | 99.9 | 19.9739525 | IRM_MPMS-5S (Old Blue) |  | titanomagnetite_TM35BJW-01 | 0.0002594402 | 1.382883e-05 | 119.9973 | 100.0534 | 159.155 | IRM_MPMS-XL (Big Red) |  | titanomagnetite_TM41 Purdue-01 | 7.266113e-06 | 5.376402e-08 | 159.99 | 99.9 | 19.9739525 | IRM_MPMS-5S (Old Blue) |  | titanomagnetite_TM55 Purdue-01 | 9.381386e-05 | 7.317481e-07 | 150 | 31.6 | 238.7325 | IRM_MPMS-XL (Big Red) |  | titanomagnetite_TM78 Purdue-01 | 9.251299e-08 | 1.644066e-10 | 159.99 | 99.9 | 19.9739525 | IRM_MPMS-5S (Old Blue)
[56 empty] | titanomagnetite_TM05 Purdue-01 | 0.0005502127 | -2.029628e-07 | 149.996 | 99.94669 | 19.894375 | IRM_MPMS-XL (Big Red) |  | titanomagnetite_TM16BJW-01 | 0.00091585 | 3.446035e-05 | 119.9939 | 100.0534 | 238.7325 | IRM_MPMS-XL (Big Red) | [9 empty] | titanomagnetite_TM28 Purdue-01 | 3.199337e-06 | 3.337554e-08 | 159.99 | 99.9 | 30.0007175 | IRM_MPMS-5S (Old Blue) |  | titanomagnetite_TM35BJW-01 | 0.0002734726 | 2.516181e-05 | 119.9973 | 100.0534 | 238.7325 | IRM_MPMS-XL (Big Red) |  | titanomagnetite_TM41 Purdue-01 | 7.323292e-06 | 7.359624e-08 | 159.99 | 99.9 | 30.0007175 | IRM_MPMS-5S (Old Blue) |  | titanomagnetite_TM55 Purdue-01 | 9.174996e-05 | 1.103251e-07 | 150 | 99.9 | 19.894375 | IRM_MPMS-XL (Big Red) |  | titanomagnetite_TM78 Purdue-01 | 1.030129e-07 | -1.333975e-09 | 159.99 | 99.9 | 30.0007175 | IRM_MPMS-5S (Old Blue)
[56 empty] | titanomagnetite_TM05 Purdue-01 | 0.0005509581 | -8.024591e-08 | 149.996 | 99.94669 | 39.78875 | IRM_MPMS-XL (Big Red) |  | titanomagnetite_TM16BJW-01 | 0.0008227866 | 9.68967e-06 | 119.9939 | 316.723 | 15.9155 | IRM_MPMS-XL (Big Red) | [9 empty] | titanomagnetite_TM28 Purdue-01 | 3.258611e-06 | 5.221865e-08 | 159.99 | 99.9 | 49.97467 | IRM_MPMS-5S (Old Blue) |  | titanomagnetite_TM35BJW-01 | 0.0002407055 | 3.845931e-06 | 119.9973 | 316.723 | 15.9155 | IRM_MPMS-XL (Big Red) |  | titanomagnetite_TM41 Purdue-01 | 7.425002e-06 | 1.162335e-07 | 159.99 | 99.9 | 49.97467 | IRM_MPMS-5S (Old Blue) |  | titanomagnetite_TM55 Purdue-01 | 9.20314e-05 | 1.989792e-07 | 150 | 99.9 | 39.78875 | IRM_MPMS-XL (Big Red) |  | titanomagnetite_TM78 Purdue-01 | 9.680724e-08 | 4.631566e-10 | 159.99 | 99.9 | 49.97467 | IRM_MPMS-5S (Old Blue)
[56 empty] | titanomagnetite_TM05 Purdue-01 | 0.0005518958 | -4.27438e-08 | 149.996 | 99.94669 | 79.5775 | IRM_MPMS-XL (Big Red) |  | titanomagnetite_TM16BJW-01 | 0.000827881 | 1.248231e-05 | 119.9939 | 316.723 | 23.87325 | IRM_MPMS-XL (Big Red) | [9 empty] | titanomagnetite_TM28 Purdue-01 | 3.384605e-06 | 9.938175e-08 | 159.99 | 99.9 | 99.94934 | IRM_MPMS-5S (Old Blue) |  | titanomagnetite_TM35BJW-01 | 0.0002417694 | 3.50635e-06 | 119.9973 | 316.723 | 23.87325 | IRM_MPMS-XL (Big Red) |  | titanomagnetite_TM41 Purdue-01 | 7.689986e-06 | 2.278714e-07 | 159.99 | 99.9 | 99.94934 | IRM_MPMS-5S (Old Blue) |  | titanomagnetite_TM55 Purdue-01 | 9.245356e-05 | 3.194362e-07 | 150 | 99.9 | 79.5775 | IRM_MPMS-XL (Big Red) |  | titanomagnetite_TM78 Purdue-01 | 9.758003e-08 | 1.091263e-09 | 159.99 | 99.9 | 99.94934 | IRM_MPMS-5S (Old Blue)
[56 empty] | titanomagnetite_TM05 Purdue-01 | 0.0005525307 | -1.874515e-08 | 149.996 | 99.94669 | 159.155 | IRM_MPMS-XL (Big Red) |  | titanomagnetite_TM16BJW-01 | 0.0008641314 | 2.956012e-05 | 119.9939 | 316.723 | 79.5775 | IRM_MPMS-XL (Big Red) | [9 empty] | titanomagnetite_TM28 Purdue-01 | 3.607227e-06 | 1.817456e-07 | 159.99 | 99.9 | 199.89868 | IRM_MPMS-5S (Old Blue) |  | titanomagnetite_TM35BJW-01 | 0.000246533 | 7.40817e-06 | 119.9973 | 316.723 | 79.5775 | IRM_MPMS-XL (Big Red) |  | titanomagnetite_TM41 Purdue-01 | 8.188748e-06 | 4.143094e-07 | 159.99 | 99.9 | 199.89868 | IRM_MPMS-5S (Old Blue) |  | titanomagnetite_TM55 Purdue-01 | 9.287572e-05 | 5.628832e-07 | 150 | 99.9 | 159.155 | IRM_MPMS-XL (Big Red) |  | titanomagnetite_TM78 Purdue-01 | 9.726027e-08 | 7.961783e-10 | 159.99 | 99.9 | 199.89868 | IRM_MPMS-5S (Old Blue)
[56 empty] | titanomagnetite_TM05 Purdue-01 | 0.0005527315 | 1.776986e-08 | 149.996 | 99.94669 | 238.7325 | IRM_MPMS-XL (Big Red) |  | titanomagnetite_TM16BJW-01 | 0.0008951098 | 4.034043e-05 | 119.9939 | 316.723 | 159.155 | IRM_MPMS-XL (Big Red) | [9 empty] | titanomagnetite_TM28 Purdue-01 | 3.233436e-06 | 2.67964e-08 | 169.99 | 1 | 19.9739525 | IRM_MPMS-5S (Old Blue) |  | titanomagnetite_TM35BJW-01 | 0.0002553575 | 1.536861e-05 | 119.9973 | 316.723 | 159.155 | IRM_MPMS-XL (Big Red) |  | titanomagnetite_TM41 Purdue-01 | 7.586981e-06 | 7.925822e-08 | 169.99 | 1 | 19.9739525 | IRM_MPMS-5S (Old Blue) |  | titanomagnetite_TM55 Purdue-01 | 9.334479e-05 | 7.082947e-07 | 150 | 99.9 | 238.7325 | IRM_MPMS-XL (Big Red) |  | titanomagnetite_TM78 Purdue-01 | 1.385139e-07 | 2.312567e-09 | 169.99 | 1 | 19.9739525 | IRM_MPMS-5S (Old Blue)
[56 empty] | titanomagnetite_TM05 Purdue-01 | 0.0005481992 | 4.389593e-07 | 159.9972 | 1.000576 | 19.894375 | IRM_MPMS-XL (Big Red) |  | titanomagnetite_TM16BJW-01 | 0.0009102357 | 4.233039e-05 | 119.9939 | 316.723 | 238.7325 | IRM_MPMS-XL (Big Red) | [9 empty] | titanomagnetite_TM28 Purdue-01 | 3.252559e-06 | 3.554148e-08 | 169.99 | 1 | 30.0007175 | IRM_MPMS-5S (Old Blue) |  | titanomagnetite_TM35BJW-01 | 0.0002664274 | 2.578286e-05 | 119.9973 | 316.723 | 238.7325 | IRM_MPMS-XL (Big Red) |  | titanomagnetite_TM41 Purdue-01 | 7.638517e-06 | 9.879597e-08 | 169.99 | 1 | 30.0007175 | IRM_MPMS-5S (Old Blue) |  | titanomagnetite_TM55 Purdue-01 | 0.0001063849 | 4.728219e-07 | 160 | 1 | 19.894375 | IRM_MPMS-XL (Big Red) |  | titanomagnetite_TM78 Purdue-01 | 1.355458e-07 | 1.617468e-09 | 169.99 | 1 | 30.0007175 | IRM_MPMS-5S (Old Blue)
[56 empty] | titanomagnetite_TM05 Purdue-01 | 0.0005491035 | 5.396689e-07 | 159.9972 | 1.000576 | 39.78875 | IRM_MPMS-XL (Big Red) |  | titanomagnetite_TM16BJW-01 | 0.0008184241 | 1.487347e-05 | 119.9939 | 997.3405 | 15.9155 | IRM_MPMS-XL (Big Red) | [9 empty] | titanomagnetite_TM28 Purdue-01 | 3.305274e-06 | 5.443678e-08 | 169.99 | 1 | 49.97467 | IRM_MPMS-5S (Old Blue) |  | titanomagnetite_TM35BJW-01 | 0.00023953 | 7.705555e-06 | 119.9973 | 997.3405 | 15.9155 | IRM_MPMS-XL (Big Red) |  | titanomagnetite_TM41 Purdue-01 | 7.761832e-06 | 1.409826e-07 | 169.99 | 1 | 49.97467 | IRM_MPMS-5S (Old Blue) |  | titanomagnetite_TM55 Purdue-01 | 0.0001061035 | 4.812651e-07 | 160 | 1 | 39.78875 | IRM_MPMS-XL (Big Red) |  | titanomagnetite_TM78 Purdue-01 | 1.342184e-07 | 1.208578e-09 | 169.99 | 1 | 49.97467 | IRM_MPMS-5S (Old Blue)
[56 empty] | titanomagnetite_TM05 Purdue-01 | 0.0005502385 | 6.019759e-07 | 159.9972 | 1.000576 | 79.5775 | IRM_MPMS-XL (Big Red) |  | titanomagnetite_TM16BJW-01 | 0.0008234402 | 1.858609e-05 | 119.9939 | 997.3405 | 23.87325 | IRM_MPMS-XL (Big Red) | [9 empty] | titanomagnetite_TM28 Purdue-01 | 3.446886e-06 | 1.02654e-07 | 169.99 | 1 | 99.94934 | IRM_MPMS-5S (Old Blue) |  | titanomagnetite_TM35BJW-01 | 0.0002390995 | 7.71941e-06 | 119.9973 | 997.3405 | 23.87325 | IRM_MPMS-XL (Big Red) |  | titanomagnetite_TM41 Purdue-01 | 8.062785e-06 | 2.54577e-07 | 169.99 | 1 | 99.94934 | IRM_MPMS-5S (Old Blue) |  | titanomagnetite_TM55 Purdue-01 | 0.0001062442 | 6.332436e-07 | 160 | 1 | 79.5775 | IRM_MPMS-XL (Big Red) |  | titanomagnetite_TM78 Purdue-01 | 1.335206e-07 | 1.098737e-09 | 169.99 | 1 | 99.94934 | IRM_MPMS-5S (Old Blue)
[56 empty] | titanomagnetite_TM05 Purdue-01 | 0.0005511714 | 6.039296e-07 | 159.9972 | 1.000576 | 159.155 | IRM_MPMS-XL (Big Red) |  | titanomagnetite_TM16BJW-01 | 0.0008535333 | 3.719255e-05 | 119.9939 | 997.3405 | 79.5775 | IRM_MPMS-XL (Big Red) | [9 empty] | titanomagnetite_TM28 Purdue-01 | 3.68099e-06 | 1.775835e-07 | 169.99 | 1 | 199.89868 | IRM_MPMS-5S (Old Blue) |  | titanomagnetite_TM35BJW-01 | 0.0002430333 | 1.134589e-05 | 119.9973 | 997.3405 | 79.5775 | IRM_MPMS-XL (Big Red) |  | titanomagnetite_TM41 Purdue-01 | 8.621718e-06 | 4.545383e-07 | 169.99 | 1 | 199.89868 | IRM_MPMS-5S (Old Blue) |  | titanomagnetite_TM55 Purdue-01 | 0.0001069478 | 9.217212e-07 | 160 | 1 | 159.155 | IRM_MPMS-XL (Big Red) |  | titanomagnetite_TM78 Purdue-01 | 1.325927e-07 | 1.281974e-09 | 169.99 | 1 | 199.89868 | IRM_MPMS-5S (Old Blue)
[56 empty] | titanomagnetite_TM05 Purdue-01 | 0.0005515091 | 5.98956e-07 | 159.9972 | 1.000576 | 238.7325 | IRM_MPMS-XL (Big Red) |  | titanomagnetite_TM16BJW-01 | 0.0008827606 | 5.151514e-05 | 119.9939 | 997.3405 | 159.155 | IRM_MPMS-XL (Big Red) | [9 empty] | titanomagnetite_TM28 Purdue-01 | 3.224059e-06 | 2.560725e-08 | 169.99 | 3 | 19.9739525 | IRM_MPMS-5S (Old Blue) |  | titanomagnetite_TM35BJW-01 | 0.0002491067 | 1.729796e-05 | 119.9973 | 997.3405 | 159.155 | IRM_MPMS-XL (Big Red) |  | titanomagnetite_TM41 Purdue-01 | 7.561498e-06 | 6.31142e-08 | 169.99 | 3 | 19.9739525 | IRM_MPMS-5S (Old Blue) |  | titanomagnetite_TM55 Purdue-01 | 0.0001078859 | 1.224271e-06 | 160 | 1 | 238.7325 | IRM_MPMS-XL (Big Red) |  | titanomagnetite_TM78 Purdue-01 | 1.357813e-07 | 1.306527e-09 | 169.99 | 3 | 19.9739525 | IRM_MPMS-5S (Old Blue)
[56 empty] | titanomagnetite_TM05 Purdue-01 | 0.0005483078 | 4.01509e-07 | 159.9972 | 3.162956 | 19.894375 | IRM_MPMS-XL (Big Red) |  | titanomagnetite_TM16BJW-01 | 0.0009042811 | 5.503356e-05 | 119.9939 | 997.3405 | 238.7325 | IRM_MPMS-XL (Big Red) | [9 empty] | titanomagnetite_TM28 Purdue-01 | 3.245532e-06 | 3.426151e-08 | 169.99 | 3 | 30.0007175 | IRM_MPMS-5S (Old Blue) |  | titanomagnetite_TM35BJW-01 | 0.0002555621 | 2.580996e-05 | 119.9973 | 997.3405 | 238.7325 | IRM_MPMS-XL (Big Red) |  | titanomagnetite_TM41 Purdue-01 | 7.617884e-06 | 8.341401e-08 | 169.99 | 3 | 30.0007175 | IRM_MPMS-5S (Old Blue) |  | titanomagnetite_TM55 Purdue-01 | 0.0001052592 | 2.442913e-07 | 160 | 3.16 | 19.894375 | IRM_MPMS-XL (Big Red) |  | titanomagnetite_TM78 Purdue-01 | 1.340521e-07 | 1.012069e-09 | 169.99 | 3 | 30.0007175 | IRM_MPMS-5S (Old Blue)
[56 empty] | titanomagnetite_TM05 Purdue-01 | 0.0005492832 | 5.091042e-07 | 159.9972 | 3.162956 | 39.78875 | IRM_MPMS-XL (Big Red) |  | titanomagnetite_TM16BJW-01 | 0.0008171807 | 5.251043e-06 | 130.0026 | 1.000576 | 15.9155 | IRM_MPMS-XL (Big Red) | [9 empty] | titanomagnetite_TM28 Purdue-01 | 3.298691e-06 | 5.287479e-08 | 169.99 | 3 | 49.97467 | IRM_MPMS-5S (Old Blue) |  | titanomagnetite_TM35BJW-01 | 0.000299407 | 3.16991e-06 | 129.9977 | 1.000576 | 15.9155 | IRM_MPMS-XL (Big Red) |  | titanomagnetite_TM41 Purdue-01 | 7.742362e-06 | 1.258632e-07 | 169.99 | 3 | 49.97467 | IRM_MPMS-5S (Old Blue) |  | titanomagnetite_TM55 Purdue-01 | 0.0001052592 | 3.039569e-07 | 160 | 3.16 | 39.78875 | IRM_MPMS-XL (Big Red) |  | titanomagnetite_TM78 Purdue-01 | 1.328157e-07 | 1.055113e-09 | 169.99 | 3 | 49.97467 | IRM_MPMS-5S (Old Blue)
[56 empty] | titanomagnetite_TM05 Purdue-01 | 0.000550252 | 5.365214e-07 | 159.9972 | 3.162956 | 79.5775 | IRM_MPMS-XL (Big Red) |  | titanomagnetite_TM16BJW-01 | 0.0008222399 | 6.990831e-06 | 130.0026 | 1.000576 | 23.87325 | IRM_MPMS-XL (Big Red) | [9 empty] | titanomagnetite_TM28 Purdue-01 | 3.439552e-06 | 1.003728e-07 | 169.99 | 3 | 99.94934 | IRM_MPMS-5S (Old Blue) |  | titanomagnetite_TM35BJW-01 | 0.0003000655 | 3.775301e-06 | 129.9977 | 1.000576 | 23.87325 | IRM_MPMS-XL (Big Red) |  | titanomagnetite_TM41 Purdue-01 | 8.038852e-06 | 2.400816e-07 | 169.99 | 3 | 99.94934 | IRM_MPMS-5S (Old Blue) |  | titanomagnetite_TM55 Purdue-01 | 0.0001055406 | 4.559354e-07 | 160 | 3.16 | 79.5775 | IRM_MPMS-XL (Big Red) |  | titanomagnetite_TM78 Purdue-01 | 1.318478e-07 | 9.026893e-10 | 169.99 | 3 | 99.94934 | IRM_MPMS-5S (Old Blue)
[56 empty] | titanomagnetite_TM05 Purdue-01 | 0.0005511104 | 5.362469e-07 | 159.9972 | 3.162956 | 159.155 | IRM_MPMS-XL (Big Red) |  | titanomagnetite_TM16BJW-01 | 0.0008583542 | 1.810681e-05 | 130.0026 | 1.000576 | 79.5775 | IRM_MPMS-XL (Big Red) | [9 empty] | titanomagnetite_TM28 Purdue-01 | 3.674001e-06 | 1.766275e-07 | 169.99 | 3 | 199.89868 | IRM_MPMS-5S (Old Blue) |  | titanomagnetite_TM35BJW-01 | 0.0003095859 | 8.597641e-06 | 129.9977 | 1.000576 | 79.5775 | IRM_MPMS-XL (Big Red) |  | titanomagnetite_TM41 Purdue-01 | 8.596605e-06 | 4.406352e-07 | 169.99 | 3 | 199.89868 | IRM_MPMS-5S (Old Blue) |  | titanomagnetite_TM55 Purdue-01 | 0.0001062442 | 7.17676e-07 | 160 | 3.16 | 159.155 | IRM_MPMS-XL (Big Red) |  | titanomagnetite_TM78 Purdue-01 | 1.319538e-07 | 1.155715e-09 | 169.99 | 3 | 199.89868 | IRM_MPMS-5S (Old Blue)
[56 empty] | titanomagnetite_TM05 Purdue-01 | 0.000551474 | 5.110335e-07 | 159.9972 | 3.162956 | 238.7325 | IRM_MPMS-XL (Big Red) |  | titanomagnetite_TM16BJW-01 | 0.0008929407 | 2.533626e-05 | 130.0026 | 1.000576 | 159.155 | IRM_MPMS-XL (Big Red) | [9 empty] | titanomagnetite_TM28 Purdue-01 | 3.219588e-06 | 2.272059e-08 | 169.99 | 10 | 19.9739525 | IRM_MPMS-5S (Old Blue) |  | titanomagnetite_TM35BJW-01 | 0.0003301965 | 1.914581e-05 | 129.9977 | 1.000576 | 159.155 | IRM_MPMS-XL (Big Red) |  | titanomagnetite_TM41 Purdue-01 | 7.553538e-06 | 5.187055e-08 | 169.99 | 10 | 19.9739525 | IRM_MPMS-5S (Old Blue) |  | titanomagnetite_TM55 Purdue-01 | 0.0001069478 | 9.756642e-07 | 160 | 3.16 | 238.7325 | IRM_MPMS-XL (Big Red) |  | titanomagnetite_TM78 Purdue-01 | 1.361523e-07 | 4.251802e-10 | 169.99 | 10 | 19.9739525 | IRM_MPMS-5S (Old Blue)
[56 empty] | titanomagnetite_TM05 Purdue-01 | 0.0005484003 | -1.254301e-07 | 159.9972 | 9.998934 | 19.894375 | IRM_MPMS-XL (Big Red) |  | titanomagnetite_TM16BJW-01 | 0.000914094 | 2.813114e-05 | 130.0026 | 1.000576 | 238.7325 | IRM_MPMS-XL (Big Red) | [9 empty] | titanomagnetite_TM28 Purdue-01 | 3.242496e-06 | 3.147081e-08 | 169.99 | 10 | 30.0007175 | IRM_MPMS-5S (Old Blue) |  | titanomagnetite_TM35BJW-01 | 0.0003601505 | 3.559149e-05 | 129.9977 | 1.000576 | 238.7325 | IRM_MPMS-XL (Big Red) |  | titanomagnetite_TM41 Purdue-01 | 7.609618e-06 | 7.309825e-08 | 169.99 | 10 | 30.0007175 | IRM_MPMS-5S (Old Blue) |  | titanomagnetite_TM55 Purdue-01 | 0.0001046963 | 1.294631e-07 | 160 | 10 | 19.894375 | IRM_MPMS-XL (Big Red) |  | titanomagnetite_TM78 Purdue-01 | 1.328628e-07 | 9.04815e-10 | 169.99 | 10 | 30.0007175 | IRM_MPMS-5S (Old Blue)
[56 empty] | titanomagnetite_TM05 Purdue-01 | 0.0005494609 | 9.906121e-09 | 159.9972 | 9.998934 | 39.78875 | IRM_MPMS-XL (Big Red) |  | titanomagnetite_TM16BJW-01 | 0.0008196254 | 5.578208e-06 | 130.0026 | 3.163809 | 15.9155 | IRM_MPMS-XL (Big Red) | [9 empty] | titanomagnetite_TM28 Purdue-01 | 3.295469e-06 | 5.012439e-08 | 169.99 | 10 | 49.97467 | IRM_MPMS-5S (Old Blue) |  | titanomagnetite_TM35BJW-01 | 0.0002983906 | 2.081858e-06 | 129.9977 | 3.163809 | 15.9155 | IRM_MPMS-XL (Big Red) |  | titanomagnetite_TM41 Purdue-01 | 7.734758e-06 | 1.17337e-07 | 169.99 | 10 | 49.97467 | IRM_MPMS-5S (Old Blue) |  | titanomagnetite_TM55 Purdue-01 | 0.0001049777 | 2.00105e-07 | 160 | 10 | 39.78875 | IRM_MPMS-XL (Big Red) |  | titanomagnetite_TM78 Purdue-01 | 1.311514e-07 | 7.833488e-10 | 169.99 | 10 | 49.97467 | IRM_MPMS-5S (Old Blue)
[56 empty] | titanomagnetite_TM05 Purdue-01 | 0.0005504397 | 5.46007e-08 | 159.9972 | 9.998934 | 79.5775 | IRM_MPMS-XL (Big Red) |  | titanomagnetite_TM16BJW-01 | 0.0008257398 | 8.032929e-06 | 130.0026 | 3.163809 | 23.87325 | IRM_MPMS-XL (Big Red) | [9 empty] | titanomagnetite_TM28 Purdue-01 | 3.436801e-06 | 9.786808e-08 | 169.99 | 10 | 99.94934 | IRM_MPMS-5S (Old Blue) |  | titanomagnetite_TM35BJW-01 | 0.0002993533 | 2.718226e-06 | 129.9977 | 3.163809 | 23.87325 | IRM_MPMS-XL (Big Red) |  | titanomagnetite_TM41 Purdue-01 | 8.030928e-06 | 2.317894e-07 | 169.99 | 10 | 99.94934 | IRM_MPMS-5S (Old Blue) |  | titanomagnetite_TM55 Purdue-01 | 0.0001052592 | 3.771317e-07 | 160 | 10 | 79.5775 | IRM_MPMS-XL (Big Red) |  | titanomagnetite_TM78 Purdue-01 | 1.314806e-07 | 7.800712e-10 | 169.99 | 10 | 99.94934 | IRM_MPMS-5S (Old Blue)
[56 empty] | titanomagnetite_TM05 Purdue-01 | 0.0005513475 | 5.972002e-08 | 159.9972 | 9.998934 | 159.155 | IRM_MPMS-XL (Big Red) |  | titanomagnetite_TM16BJW-01 | 0.0008651747 | 2.125119e-05 | 130.0026 | 3.163809 | 79.5775 | IRM_MPMS-XL (Big Red) | [9 empty] | titanomagnetite_TM28 Purdue-01 | 3.67206e-06 | 1.745064e-07 | 169.99 | 10 | 199.89868 | IRM_MPMS-5S (Old Blue) |  | titanomagnetite_TM35BJW-01 | 0.00030978 | 7.920348e-06 | 129.9977 | 3.163809 | 79.5775 | IRM_MPMS-XL (Big Red) |  | titanomagnetite_TM41 Purdue-01 | 8.588451e-06 | 4.337222e-07 | 169.99 | 10 | 199.89868 | IRM_MPMS-5S (Old Blue) |  | titanomagnetite_TM55 Purdue-01 | 0.0001062442 | 6.142463e-07 | 160 | 10 | 159.155 | IRM_MPMS-XL (Big Red) |  | titanomagnetite_TM78 Purdue-01 | 1.311354e-07 | 9.765597e-10 | 169.99 | 10 | 199.89868 | IRM_MPMS-5S (Old Blue)
[56 empty] | titanomagnetite_TM05 Purdue-01 | 0.0005516591 | 4.901104e-08 | 159.9972 | 9.998934 | 238.7325 | IRM_MPMS-XL (Big Red) |  | titanomagnetite_TM16BJW-01 | 0.0008983761 | 2.792585e-05 | 130.0026 | 3.163809 | 159.155 | IRM_MPMS-XL (Big Red) | [9 empty] | titanomagnetite_TM28 Purdue-01 | 3.216699e-06 | 1.815229e-08 | 169.99 | 30 | 19.9739525 | IRM_MPMS-5S (Old Blue) |  | titanomagnetite_TM35BJW-01 | 0.0003314389 | 2.016738e-05 | 129.9977 | 3.163809 | 159.155 | IRM_MPMS-XL (Big Red) |  | titanomagnetite_TM41 Purdue-01 | 7.553938e-06 | 4.813209e-08 | 169.99 | 30 | 19.9739525 | IRM_MPMS-5S (Old Blue) |  | titanomagnetite_TM55 Purdue-01 | 0.0001069478 | 8.396341e-07 | 160 | 10 | 238.7325 | IRM_MPMS-XL (Big Red) |  | titanomagnetite_TM78 Purdue-01 | 1.333602e-07 | 1.348216e-09 | 169.99 | 30 | 19.9739525 | IRM_MPMS-5S (Old Blue)
[56 empty] | titanomagnetite_TM05 Purdue-01 | 0.0005477173 | 1.409134e-07 | 159.9972 | 31.61889 | 19.894375 | IRM_MPMS-XL (Big Red) |  | titanomagnetite_TM16BJW-01 | 0.0009126869 | 2.808691e-05 | 130.0026 | 3.163809 | 238.7325 | IRM_MPMS-XL (Big Red) | [9 empty] | titanomagnetite_TM28 Purdue-01 | 3.240089e-06 | 3.032267e-08 | 169.99 | 30 | 30.0007175 | IRM_MPMS-5S (Old Blue) |  | titanomagnetite_TM35BJW-01 | 0.0003582253 | 3.463297e-05 | 129.9977 | 3.163809 | 238.7325 | IRM_MPMS-XL (Big Red) |  | titanomagnetite_TM41 Purdue-01 | 7.601818e-06 | 7.036398e-08 | 169.99 | 30 | 30.0007175 | IRM_MPMS-5S (Old Blue) |  | titanomagnetite_TM55 Purdue-01 | 0.0001041334 | 2.865075e-07 | 160 | 31.6 | 19.894375 | IRM_MPMS-XL (Big Red) |  | titanomagnetite_TM78 Purdue-01 | 1.277303e-07 | 1.154759e-10 | 169.99 | 30 | 30.0007175 | IRM_MPMS-5S (Old Blue)
[56 empty] | titanomagnetite_TM05 Purdue-01 | 0.0005486365 | 2.935058e-07 | 159.9972 | 31.61889 | 39.78875 | IRM_MPMS-XL (Big Red) |  | titanomagnetite_TM16BJW-01 | 0.0008193206 | 5.357935e-06 | 130.0026 | 10.00747 | 15.9155 | IRM_MPMS-XL (Big Red) | [9 empty] | titanomagnetite_TM28 Purdue-01 | 3.290327e-06 | 5.031609e-08 | 169.99 | 30 | 49.97467 | IRM_MPMS-5S (Old Blue) |  | titanomagnetite_TM35BJW-01 | 0.0002977835 | 1.901427e-06 | 129.9977 | 10.00747 | 15.9155 | IRM_MPMS-XL (Big Red) |  | titanomagnetite_TM41 Purdue-01 | 7.723213e-06 | 1.1563e-07 | 169.99 | 30 | 49.97467 | IRM_MPMS-5S (Old Blue) |  | titanomagnetite_TM55 Purdue-01 | 0.0001044148 | 3.208434e-07 | 160 | 31.6 | 39.78875 | IRM_MPMS-XL (Big Red) |  | titanomagnetite_TM78 Purdue-01 | 1.317239e-07 | 1.351407e-09 | 169.99 | 30 | 49.97467 | IRM_MPMS-5S (Old Blue)
[56 empty] | titanomagnetite_TM05 Purdue-01 | 0.000549501 | 3.334269e-07 | 159.9972 | 31.61889 | 79.5775 | IRM_MPMS-XL (Big Red) |  | titanomagnetite_TM16BJW-01 | 0.0008253937 | 7.616357e-06 | 130.0026 | 10.00747 | 23.87325 | IRM_MPMS-XL (Big Red) | [9 empty] | titanomagnetite_TM28 Purdue-01 | 3.432059e-06 | 9.720514e-08 | 169.99 | 30 | 99.94934 | IRM_MPMS-5S (Old Blue) |  | titanomagnetite_TM35BJW-01 | 0.0002990058 | 2.437449e-06 | 129.9977 | 10.00747 | 23.87325 | IRM_MPMS-XL (Big Red) |  | titanomagnetite_TM41 Purdue-01 | 8.019253e-06 | 2.326238e-07 | 169.99 | 30 | 99.94934 | IRM_MPMS-5S (Old Blue) |  | titanomagnetite_TM55 Purdue-01 | 0.000104837 | 3.672813e-07 | 160 | 31.6 | 79.5775 | IRM_MPMS-XL (Big Red) |  | titanomagnetite_TM78 Purdue-01 | 1.297437e-07 | 7.833879e-10 | 169.99 | 30 | 99.94934 | IRM_MPMS-5S (Old Blue)
[56 empty] | titanomagnetite_TM05 Purdue-01 | 0.0005503564 | 3.600963e-07 | 159.9972 | 31.61889 | 159.155 | IRM_MPMS-XL (Big Red) |  | titanomagnetite_TM16BJW-01 | 0.0008648455 | 2.097206e-05 | 130.0026 | 10.00747 | 79.5775 | IRM_MPMS-XL (Big Red) | [9 empty] | titanomagnetite_TM28 Purdue-01 | 3.666007e-06 | 1.75701e-07 | 169.99 | 30 | 199.89868 | IRM_MPMS-5S (Old Blue) |  | titanomagnetite_TM35BJW-01 | 0.0003095601 | 7.778036e-06 | 129.9977 | 10.00747 | 79.5775 | IRM_MPMS-XL (Big Red) |  | titanomagnetite_TM41 Purdue-01 | 8.575694e-06 | 4.356787e-07 | 169.99 | 30 | 199.89868 | IRM_MPMS-5S (Old Blue) |  | titanomagnetite_TM55 Purdue-01 | 0.0001055406 | 6.452048e-07 | 160 | 31.6 | 159.155 | IRM_MPMS-XL (Big Red) |  | titanomagnetite_TM78 Purdue-01 | 1.307212e-07 | 9.314119e-10 | 169.99 | 30 | 199.89868 | IRM_MPMS-5S (Old Blue)
[56 empty] | titanomagnetite_TM05 Purdue-01 | 0.0005510681 | 3.347745e-07 | 159.9972 | 31.61889 | 238.7325 | IRM_MPMS-XL (Big Red) |  | titanomagnetite_TM16BJW-01 | 0.0008971919 | 2.780584e-05 | 130.0026 | 10.00747 | 159.155 | IRM_MPMS-XL (Big Red) | [9 empty] | titanomagnetite_TM28 Purdue-01 | 3.206361e-06 | 2.432198e-08 | 169.99 | 99.9 | 19.9739525 | IRM_MPMS-5S (Old Blue) |  | titanomagnetite_TM35BJW-01 | 0.0003307614 | 2.02119e-05 | 129.9977 | 10.00747 | 159.155 | IRM_MPMS-XL (Big Red) |  | titanomagnetite_TM41 Purdue-01 | 7.533111e-06 | 5.544972e-08 | 169.99 | 99.9 | 19.9739525 | IRM_MPMS-5S (Old Blue) |  | titanomagnetite_TM55 Purdue-01 | 0.0001060097 | 8.443248e-07 | 160 | 31.6 | 238.7325 | IRM_MPMS-XL (Big Red) |  | titanomagnetite_TM78 Purdue-01 | 1.383031e-07 | 2.705904e-10 | 169.99 | 99.9 | 19.9739525 | IRM_MPMS-5S (Old Blue)
[56 empty] | titanomagnetite_TM05 Purdue-01 | 0.0005480951 | -1.875963e-07 | 159.9972 | 99.94669 | 19.894375 | IRM_MPMS-XL (Big Red) |  | titanomagnetite_TM16BJW-01 | 0.0009126786 | 2.802774e-05 | 130.0026 | 10.00747 | 238.7325 | IRM_MPMS-XL (Big Red) | [9 empty] | titanomagnetite_TM28 Purdue-01 | 3.233256e-06 | 3.282691e-08 | 169.99 | 99.9 | 30.0007175 | IRM_MPMS-5S (Old Blue) |  | titanomagnetite_TM35BJW-01 | 0.000356826 | 3.459136e-05 | 129.9977 | 10.00747 | 238.7325 | IRM_MPMS-XL (Big Red) |  | titanomagnetite_TM41 Purdue-01 | 7.585351917e-06 | 7.473155e-08 | 169.99 | 99.9 | 30.0007175 | IRM_MPMS-5S (Old Blue) |  | titanomagnetite_TM55 Purdue-01 | 0.0001041334 | 1.182055e-07 | 160 | 99.9 | 19.894375 | IRM_MPMS-XL (Big Red) |  | titanomagnetite_TM78 Purdue-01 | 1.295819e-07 | 1.408256e-09 | 169.99 | 99.9 | 30.0007175 | IRM_MPMS-5S (Old Blue)
[56 empty] | titanomagnetite_TM05 Purdue-01 | 0.000548953 | -3.425112e-08 | 159.9972 | 99.94669 | 39.78875 | IRM_MPMS-XL (Big Red) |  | titanomagnetite_TM16BJW-01 | 0.0008176268 | 4.975519e-06 | 130.0026 | 31.62955 | 15.9155 | IRM_MPMS-XL (Big Red) | [9 empty] | titanomagnetite_TM28 Purdue-01 | 3.282803e-06 | 5.011399e-08 | 169.99 | 99.9 | 49.97467 | IRM_MPMS-5S (Old Blue) |  | titanomagnetite_TM35BJW-01 | 0.0002969076 | 2.082628e-06 | 129.9977 | 31.62955 | 15.9155 | IRM_MPMS-XL (Big Red) |  | titanomagnetite_TM41 Purdue-01 | 7.703903e-06 | 1.211116e-07 | 169.99 | 99.9 | 49.97467 | IRM_MPMS-5S (Old Blue) |  | titanomagnetite_TM55 Purdue-01 | 0.0001041334 | 2.428841e-07 | 160 | 99.9 | 39.78875 | IRM_MPMS-XL (Big Red) |  | titanomagnetite_TM78 Purdue-01 | 1.315274e-07 | 8.466929e-10 | 169.99 | 99.9 | 49.97467 | IRM_MPMS-5S (Old Blue)
[56 empty] | titanomagnetite_TM05 Purdue-01 | 0.000549967 | -1.618941e-09 | 159.9972 | 99.94669 | 79.5775 | IRM_MPMS-XL (Big Red) |  | titanomagnetite_TM16BJW-01 | 0.0008235141 | 7.364119e-06 | 130.0026 | 31.62955 | 23.87325 | IRM_MPMS-XL (Big Red) | [9 empty] | titanomagnetite_TM28 Purdue-01 | 3.425145e-06 | 9.926779e-08 | 169.99 | 99.9 | 99.94934 | IRM_MPMS-5S (Old Blue) |  | titanomagnetite_TM35BJW-01 | 0.0002976812 | 2.344545e-06 | 129.9977 | 31.62955 | 23.87325 | IRM_MPMS-XL (Big Red) |  | titanomagnetite_TM41 Purdue-01 | 7.996281e-06 | 2.380986e-07 | 169.99 | 99.9 | 99.94934 | IRM_MPMS-5S (Old Blue) |  | titanomagnetite_TM55 Purdue-01 | 0.0001044148 | 3.743173e-07 | 160 | 99.9 | 79.5775 | IRM_MPMS-XL (Big Red) |  | titanomagnetite_TM78 Purdue-01 | 1.290804e-07 | 7.504092e-11 | 169.99 | 99.9 | 99.94934 | IRM_MPMS-5S (Old Blue)
[56 empty] | titanomagnetite_TM05 Purdue-01 | 0.000551072 | 4.593479e-08 | 159.9972 | 99.94669 | 159.155 | IRM_MPMS-XL (Big Red) |  | titanomagnetite_TM16BJW-01 | 0.0008625955 | 2.120433e-05 | 130.0026 | 31.62955 | 79.5775 | IRM_MPMS-XL (Big Red) | [9 empty] | titanomagnetite_TM28 Purdue-01 | 3.655932e-06 | 1.795129e-07 | 169.99 | 99.9 | 199.89868 | IRM_MPMS-5S (Old Blue) |  | titanomagnetite_TM35BJW-01 | 0.0003079928 | 7.960134e-06 | 129.9977 | 31.62955 | 79.5775 | IRM_MPMS-XL (Big Red) |  | titanomagnetite_TM41 Purdue-01 | 8.54713e-06 | 4.450234e-07 | 169.99 | 99.9 | 199.89868 | IRM_MPMS-5S (Old Blue) |  | titanomagnetite_TM55 Purdue-01 | 0.000104837 | 5.628832e-07 | 160 | 99.9 | 159.155 | IRM_MPMS-XL (Big Red) |  | titanomagnetite_TM78 Purdue-01 | 1.295851e-07 | 1.280604e-09 | 169.99 | 99.9 | 199.89868 | IRM_MPMS-5S (Old Blue)
[56 empty] | titanomagnetite_TM05 Purdue-01 | 0.0005518121 | 2.08662e-08 | 159.9972 | 99.94669 | 238.7325 | IRM_MPMS-XL (Big Red) |  | titanomagnetite_TM16BJW-01 | 0.0008958495 | 2.826203e-05 | 130.0026 | 31.62955 | 159.155 | IRM_MPMS-XL (Big Red) | [9 empty] | titanomagnetite_TM28 Purdue-01 | 3.261798e-06 | 2.514069e-08 | 179.99 | 1 | 19.9739525 | IRM_MPMS-5S (Old Blue) |  | titanomagnetite_TM35BJW-01 | 0.000328819 | 2.039017e-05 | 129.9977 | 31.62955 | 159.155 | IRM_MPMS-XL (Big Red) |  | titanomagnetite_TM41 Purdue-01 | 7.745337e-06 | 9.109965e-08 | 179.99 | 1 | 19.9739525 | IRM_MPMS-5S (Old Blue) |  | titanomagnetite_TM55 Purdue-01 | 0.0001055406 | 7.458202e-07 | 160 | 99.9 | 238.7325 | IRM_MPMS-XL (Big Red) |  | titanomagnetite_TM78 Purdue-01 | 1.911895e-07 | 3.730859e-09 | 179.99 | 1 | 19.9739525 | IRM_MPMS-5S (Old Blue)
[56 empty] | titanomagnetite_TM05 Purdue-01 | 0.0005475188 | 1.149185e-06 | 169.9961 | 1.000576 | 19.894375 | IRM_MPMS-XL (Big Red) |  | titanomagnetite_TM16BJW-01 | 0.0009102233 | 2.882541e-05 | 130.0026 | 31.62955 | 238.7325 | IRM_MPMS-XL (Big Red) | [9 empty] | titanomagnetite_TM28 Purdue-01 | 3.271055e-06 | 3.281248e-08 | 179.99 | 1 | 30.0007175 | IRM_MPMS-5S (Old Blue) |  | titanomagnetite_TM35BJW-01 | 0.0003538356 | 3.51617e-05 | 129.9977 | 31.62955 | 238.7325 | IRM_MPMS-XL (Big Red) |  | titanomagnetite_TM41 Purdue-01 | 7.80198e-06 | 1.153996e-07 | 179.99 | 1 | 30.0007175 | IRM_MPMS-5S (Old Blue) |  | titanomagnetite_TM55 Purdue-01 | 0.000120457 | 4.975887e-07 | 170 | 1 | 19.894375 | IRM_MPMS-XL (Big Red) |  | titanomagnetite_TM78 Purdue-01 | 1.860462e-07 | 2.22356e-09 | 179.99 | 1 | 30.0007175 | IRM_MPMS-5S (Old Blue)
[56 empty] | titanomagnetite_TM05 Purdue-01 | 0.0005479399 | 6.108093e-07 | 169.9961 | 1.000576 | 39.78875 | IRM_MPMS-XL (Big Red) |  | titanomagnetite_TM16BJW-01 | 0.0008179785 | 5.401781e-06 | 130.0026 | 100.0534 | 15.9155 | IRM_MPMS-XL (Big Red) | [9 empty] | titanomagnetite_TM28 Purdue-01 | 3.325825e-06 | 5.117332e-08 | 179.99 | 1 | 49.97467 | IRM_MPMS-5S (Old Blue) |  | titanomagnetite_TM35BJW-01 | 0.0002961361 | 2.234357e-06 | 129.9977 | 100.0534 | 15.9155 | IRM_MPMS-XL (Big Red) |  | titanomagnetite_TM41 Purdue-01 | 7.945005e-06 | 1.584489e-07 | 179.99 | 1 | 49.97467 | IRM_MPMS-5S (Old Blue) |  | titanomagnetite_TM55 Purdue-01 | 0.0001196127 | 4.756363e-07 | 170 | 1 | 39.78875 | IRM_MPMS-XL (Big Red) |  | titanomagnetite_TM78 Purdue-01 | 1.842786e-07 | 1.963251e-09 | 179.99 | 1 | 49.97467 | IRM_MPMS-5S (Old Blue)
[56 empty] | titanomagnetite_TM05 Purdue-01 | 0.000549186 | 6.659456e-07 | 169.9961 | 1.000576 | 79.5775 | IRM_MPMS-XL (Big Red) |  | titanomagnetite_TM16BJW-01 | 0.0008234836 | 7.97319e-06 | 130.0026 | 100.0534 | 23.87325 | IRM_MPMS-XL (Big Red) | [9 empty] | titanomagnetite_TM28 Purdue-01 | 3.47496e-06 | 1.021177e-07 | 179.99 | 1 | 99.94934 | IRM_MPMS-5S (Old Blue) |  | titanomagnetite_TM35BJW-01 | 0.0002971401 | 2.705418e-06 | 129.9977 | 100.0534 | 23.87325 | IRM_MPMS-XL (Big Red) |  | titanomagnetite_TM41 Purdue-01 | 8.324897e-06 | 3.109185e-07 | 179.99 | 1 | 99.94934 | IRM_MPMS-5S (Old Blue) |  | titanomagnetite_TM55 Purdue-01 | 0.000119472 | 6.416868e-07 | 170 | 1 | 79.5775 | IRM_MPMS-XL (Big Red) |  | titanomagnetite_TM78 Purdue-01 | 1.840402e-07 | 1.95385e-09 | 179.99 | 1 | 99.94934 | IRM_MPMS-5S (Old Blue)
[56 empty] | titanomagnetite_TM05 Purdue-01 | 0.0005501812 | 6.780597e-07 | 169.9961 | 1.000576 | 159.155 | IRM_MPMS-XL (Big Red) |  | titanomagnetite_TM16BJW-01 | 0.0008626084 | 2.231593e-05 | 130.0026 | 100.0534 | 79.5775 | IRM_MPMS-XL (Big Red) | [9 empty] | titanomagnetite_TM28 Purdue-01 | 3.725057e-06 | 1.761317e-07 | 179.99 | 1 | 199.89868 | IRM_MPMS-5S (Old Blue) |  | titanomagnetite_TM35BJW-01 | 0.0003070387 | 8.397931e-06 | 129.9977 | 100.0534 | 79.5775 | IRM_MPMS-XL (Big Red) |  | titanomagnetite_TM41 Purdue-01 | 8.979899e-06 | 5.514594e-07 | 179.99 | 1 | 199.89868 | IRM_MPMS-5S (Old Blue) |  | titanomagnetite_TM55 Purdue-01 | 0.0001203163 | 9.498653e-07 | 170 | 1 | 159.155 | IRM_MPMS-XL (Big Red) |  | titanomagnetite_TM78 Purdue-01 | 1.843359e-07 | 2.512493e-09 | 179.99 | 1 | 199.89868 | IRM_MPMS-5S (Old Blue)
[56 empty] | titanomagnetite_TM05 Purdue-01 | 0.0005506036 | 6.735642e-07 | 169.9961 | 1.000576 | 238.7325 | IRM_MPMS-XL (Big Red) |  | titanomagnetite_TM16BJW-01 | 0.0008935342 | 3.015822e-05 | 130.0026 | 100.0534 | 159.155 | IRM_MPMS-XL (Big Red) | [9 empty] | titanomagnetite_TM28 Purdue-01 | 3.248295e-06 | 2.356134e-08 | 179.99 | 3 | 19.9739525 | IRM_MPMS-5S (Old Blue) |  | titanomagnetite_TM35BJW-01 | 0.0003268813 | 2.135001e-05 | 129.9977 | 100.0534 | 159.155 | IRM_MPMS-XL (Big Red) |  | titanomagnetite_TM41 Purdue-01 | 7.713446e-06 | 6.840609e-08 | 179.99 | 3 | 19.9739525 | IRM_MPMS-5S (Old Blue) |  | titanomagnetite_TM55 Purdue-01 | 0.000121489 | 1.369682e-06 | 170 | 1 | 238.7325 | IRM_MPMS-XL (Big Red) |  | titanomagnetite_TM78 Purdue-01 | 1.869405e-07 | 1.482806e-09 | 179.99 | 3 | 19.9739525 | IRM_MPMS-5S (Old Blue)
[56 empty] | titanomagnetite_TM05 Purdue-01 | 0.0005469567 | 4.571465e-07 | 169.9961 | 3.162956 | 19.894375 | IRM_MPMS-XL (Big Red) |  | titanomagnetite_TM16BJW-01 | 0.0009102615 | 3.081996e-05 | 130.0026 | 100.0534 | 238.7325 | IRM_MPMS-XL (Big Red) | [9 empty] | titanomagnetite_TM28 Purdue-01 | 3.264899e-06 | 3.158591e-08 | 179.99 | 3 | 30.0007175 | IRM_MPMS-5S (Old Blue) |  | titanomagnetite_TM35BJW-01 | 0.0003504733 | 3.666346e-05 | 129.9977 | 100.0534 | 238.7325 | IRM_MPMS-XL (Big Red) |  | titanomagnetite_TM41 Purdue-01 | 7.774447e-06 | 9.157048e-08 | 179.99 | 3 | 30.0007175 | IRM_MPMS-5S (Old Blue) |  | titanomagnetite_TM55 Purdue-01 | 0.0001176426 | 2.212131e-07 | 170 | 3.16 | 19.894375 | IRM_MPMS-XL (Big Red) |  | titanomagnetite_TM78 Purdue-01 | 1.841376e-07 | 1.349944e-09 | 179.99 | 3 | 30.0007175 | IRM_MPMS-5S (Old Blue)
[56 empty] | titanomagnetite_TM05 Purdue-01 | 0.0005479716 | 5.680794e-07 | 169.9961 | 3.162956 | 39.78875 | IRM_MPMS-XL (Big Red) |  | titanomagnetite_TM16BJW-01 | 0.0008156013 | 7.187529e-06 | 130.0026 | 316.723 | 15.9155 | IRM_MPMS-XL (Big Red) | [9 empty] | titanomagnetite_TM28 Purdue-01 | 3.318621e-06 | 5.018102e-08 | 179.99 | 3 | 49.97467 | IRM_MPMS-5S (Old Blue) |  | titanomagnetite_TM35BJW-01 | 0.0002951556 | 3.222675e-06 | 129.9977 | 316.723 | 15.9155 | IRM_MPMS-XL (Big Red) |  | titanomagnetite_TM41 Purdue-01 | 7.91621e-06 | 1.403103e-07 | 179.99 | 3 | 49.97467 | IRM_MPMS-5S (Old Blue) |  | titanomagnetite_TM55 Purdue-01 | 0.0001176426 | 2.84256e-07 | 170 | 3.16 | 39.78875 | IRM_MPMS-XL (Big Red) |  | titanomagnetite_TM78 Purdue-01 | 1.824542e-07 | 1.187161e-09 | 179.99 | 3 | 49.97467 | IRM_MPMS-5S (Old Blue)
[56 empty] | titanomagnetite_TM05 Purdue-01 | 0.0005490405 | 6.098767e-07 | 169.9961 | 3.162956 | 79.5775 | IRM_MPMS-XL (Big Red) |  | titanomagnetite_TM16BJW-01 | 0.0008220684 | 9.631171e-06 | 130.0026 | 316.723 | 23.87325 | IRM_MPMS-XL (Big Red) | [9 empty] | titanomagnetite_TM28 Purdue-01 | 3.467687e-06 | 1.004099e-07 | 179.99 | 3 | 99.94934 | IRM_MPMS-5S (Old Blue) |  | titanomagnetite_TM35BJW-01 | 0.000296042 | 3.626736e-06 | 129.9977 | 316.723 | 23.87325 | IRM_MPMS-XL (Big Red) |  | titanomagnetite_TM41 Purdue-01 | 8.275773e-06 | 2.800409e-07 | 179.99 | 3 | 99.94934 | IRM_MPMS-5S (Old Blue) |  | titanomagnetite_TM55 Purdue-01 | 0.000117924 | 4.362345e-07 | 170 | 3.16 | 79.5775 | IRM_MPMS-XL (Big Red) |  | titanomagnetite_TM78 Purdue-01 | 1.814729e-07 | 1.493867e-09 | 179.99 | 3 | 99.94934 | IRM_MPMS-5S (Old Blue)
[56 empty] | titanomagnetite_TM05 Purdue-01 | 0.0005500807 | 6.165479e-07 | 169.9961 | 3.162956 | 159.155 | IRM_MPMS-XL (Big Red) |  | titanomagnetite_TM16BJW-01 | 0.0008604436 | 2.511059e-05 | 130.0026 | 316.723 | 79.5775 | IRM_MPMS-XL (Big Red) | [9 empty] | titanomagnetite_TM28 Purdue-01 | 3.716113e-06 | 1.745374e-07 | 179.99 | 3 | 199.89868 | IRM_MPMS-5S (Old Blue) |  | titanomagnetite_TM35BJW-01 | 0.0003053791 | 9.44806e-06 | 129.9977 | 316.723 | 79.5775 | IRM_MPMS-XL (Big Red) |  | titanomagnetite_TM41 Purdue-01 | 8.946332e-06 | 5.36942e-07 | 179.99 | 3 | 199.89868 | IRM_MPMS-5S (Old Blue) |  | titanomagnetite_TM55 Purdue-01 | 0.0001189091 | 7.17676e-07 | 170 | 3.16 | 159.155 | IRM_MPMS-XL (Big Red) |  | titanomagnetite_TM78 Purdue-01 | 1.82656e-07 | 1.96351e-09 | 179.99 | 3 | 199.89868 | IRM_MPMS-5S (Old Blue)
[56 empty] | titanomagnetite_TM05 Purdue-01 | 0.0005505001 | 5.887265e-07 | 169.9961 | 3.162956 | 238.7325 | IRM_MPMS-XL (Big Red) |  | titanomagnetite_TM16BJW-01 | 0.0008923832 | 3.384358e-05 | 130.0026 | 316.723 | 159.155 | IRM_MPMS-XL (Big Red) | [9 empty] | titanomagnetite_TM28 Purdue-01 | 3.243449e-06 | 1.980309e-08 | 179.99 | 10 | 19.9739525 | IRM_MPMS-5S (Old Blue) |  | titanomagnetite_TM35BJW-01 | 0.0003228254 | 2.259109e-05 | 129.9977 | 316.723 | 159.155 | IRM_MPMS-XL (Big Red) |  | titanomagnetite_TM41 Purdue-01 | 7.70017852e-06 | 5.562795e-08 | 179.99 | 10 | 19.9739525 | IRM_MPMS-5S (Old Blue) |  | titanomagnetite_TM55 Purdue-01 | 0.0001196127 | 1.01788e-06 | 170 | 3.16 | 238.7325 | IRM_MPMS-XL (Big Red) |  | titanomagnetite_TM78 Purdue-01 | 1.85815e-07 | 1.116389e-09 | 179.99 | 10 | 19.9739525 | IRM_MPMS-5S (Old Blue)
[56 empty] | titanomagnetite_TM05 Purdue-01 | 0.0005468077 | -5.180001e-08 | 169.9961 | 9.998934 | 19.894375 | IRM_MPMS-XL (Big Red) |  | titanomagnetite_TM16BJW-01 | 0.000907748 | 3.489818e-05 | 130.0026 | 316.723 | 238.7325 | IRM_MPMS-XL (Big Red) | [9 empty] | titanomagnetite_TM28 Purdue-01 | 3.262022e-06 | 2.832979e-08 | 179.99 | 10 | 30.0007175 | IRM_MPMS-5S (Old Blue) |  | titanomagnetite_TM35BJW-01 | 0.0003428513 | 3.824944e-05 | 129.9977 | 316.723 | 238.7325 | IRM_MPMS-XL (Big Red) |  | titanomagnetite_TM41 Purdue-01 | 7.762248e-06 | 7.949943e-08 | 179.99 | 10 | 30.0007175 | IRM_MPMS-5S (Old Blue) |  | titanomagnetite_TM55 Purdue-01 | 0.0001165168 | 9.287572e-08 | 170 | 10 | 19.894375 | IRM_MPMS-XL (Big Red) |  | titanomagnetite_TM78 Purdue-01 | 1.818467e-07 | 1.179742e-09 | 179.99 | 10 | 30.0007175 | IRM_MPMS-5S (Old Blue)
[56 empty] | titanomagnetite_TM05 Purdue-01 | 0.0005479012 | 7.528289e-08 | 169.9961 | 9.998934 | 39.78875 | IRM_MPMS-XL (Big Red) |  | titanomagnetite_TM16BJW-01 | 0.0008137393 | 8.324045e-06 | 130.0026 | 997.3405 | 15.9155 | IRM_MPMS-XL (Big Red) | [9 empty] | titanomagnetite_TM28 Purdue-01 | 3.31604e-06 | 4.689616e-08 | 179.99 | 10 | 49.97467 | IRM_MPMS-5S (Old Blue) |  | titanomagnetite_TM35BJW-01 | 0.0002940989 | 5.182467e-06 | 129.9977 | 997.3405 | 15.9155 | IRM_MPMS-XL (Big Red) |  | titanomagnetite_TM41 Purdue-01 | 7.904304e-06 | 1.305047e-07 | 179.99 | 10 | 49.97467 | IRM_MPMS-5S (Old Blue) |  | titanomagnetite_TM55 Purdue-01 | 0.0001167983 | 1.629547e-07 | 170 | 10 | 39.78875 | IRM_MPMS-XL (Big Red) |  | titanomagnetite_TM78 Purdue-01 | 1.814651e-07 | 9.313858e-10 | 179.99 | 10 | 49.97467 | IRM_MPMS-5S (Old Blue)
[56 empty] | titanomagnetite_TM05 Purdue-01 | 0.0005490722 | 1.375784e-07 | 169.9961 | 9.998934 | 79.5775 | IRM_MPMS-XL (Big Red) |  | titanomagnetite_TM16BJW-01 | 0.0008190349 | 1.09443e-05 | 130.0026 | 997.3405 | 23.87325 | IRM_MPMS-XL (Big Red) | [9 empty] | titanomagnetite_TM28 Purdue-01 | 3.464095e-06 | 9.705727e-08 | 179.99 | 10 | 99.94934 | IRM_MPMS-5S (Old Blue) |  | titanomagnetite_TM35BJW-01 | 0.0002946768 | 5.757865e-06 | 129.9977 | 997.3405 | 23.87325 | IRM_MPMS-XL (Big Red) |  | titanomagnetite_TM41 Purdue-01 | 8.257403e-06 | 2.676126e-07 | 179.99 | 10 | 99.94934 | IRM_MPMS-5S (Old Blue) |  | titanomagnetite_TM55 Purdue-01 | 0.0001170797 | 3.011425e-07 | 170 | 10 | 79.5775 | IRM_MPMS-XL (Big Red) |  | titanomagnetite_TM78 Purdue-01 | 1.805144e-07 | 1.129552e-09 | 179.99 | 10 | 99.94934 | IRM_MPMS-5S (Old Blue)
[56 empty] | titanomagnetite_TM05 Purdue-01 | 0.0005502055 | 1.572762e-07 | 169.9961 | 9.998934 | 159.155 | IRM_MPMS-XL (Big Red) |  | titanomagnetite_TM16BJW-01 | 0.0008550637 | 2.820169e-05 | 130.0026 | 997.3405 | 79.5775 | IRM_MPMS-XL (Big Red) | [9 empty] | titanomagnetite_TM28 Purdue-01 | 3.712581e-06 | 1.718971e-07 | 179.99 | 10 | 199.89868 | IRM_MPMS-5S (Old Blue) |  | titanomagnetite_TM35BJW-01 | 0.0003021132 | 1.221891e-05 | 129.9977 | 997.3405 | 79.5775 | IRM_MPMS-XL (Big Red) |  | titanomagnetite_TM41 Purdue-01 | 8.934076e-06 | 5.285578e-07 | 179.99 | 10 | 199.89868 | IRM_MPMS-5S (Old Blue) |  | titanomagnetite_TM55 Purdue-01 | 0.0001182055 | 5.783625e-07 | 170 | 10 | 159.155 | IRM_MPMS-XL (Big Red) |  | titanomagnetite_TM78 Purdue-01 | 1.811052e-07 | 1.668255e-09 | 179.99 | 10 | 199.89868 | IRM_MPMS-5S (Old Blue)
[56 empty] | titanomagnetite_TM05 Purdue-01 | 0.0005507896 | 1.091376e-07 | 169.9961 | 9.998934 | 238.7325 | IRM_MPMS-XL (Big Red) |  | titanomagnetite_TM16BJW-01 | 0.0008903358 | 3.912167e-05 | 130.0026 | 997.3405 | 159.155 | IRM_MPMS-XL (Big Red) | [9 empty] | titanomagnetite_TM28 Purdue-01 | 3.238528e-06 | 1.923891e-08 | 179.99 | 30 | 19.9739525 | IRM_MPMS-5S (Old Blue) |  | titanomagnetite_TM35BJW-01 | 0.0003156422 | 2.334461e-05 | 129.9977 | 997.3405 | 159.155 | IRM_MPMS-XL (Big Red) |  | titanomagnetite_TM41 Purdue-01 | 7.685059e-06 | 5.027748e-08 | 179.99 | 30 | 19.9739525 | IRM_MPMS-5S (Old Blue) |  | titanomagnetite_TM55 Purdue-01 | 0.0001186745 | 8.443248e-07 | 170 | 10 | 238.7325 | IRM_MPMS-XL (Big Red) |  | titanomagnetite_TM78 Purdue-01 | 1.814683e-07 | 3.219758e-09 | 179.99 | 30 | 19.9739525 | IRM_MPMS-5S (Old Blue)
[56 empty] | titanomagnetite_TM05 Purdue-01 | 0.0005467549 | 1.591901e-07 | 169.9961 | 31.61889 | 19.894375 | IRM_MPMS-XL (Big Red) |  | titanomagnetite_TM16BJW-01 | 0.0009088162 | 4.14822e-05 | 130.0026 | 997.3405 | 238.7325 | IRM_MPMS-XL (Big Red) | [9 empty] | titanomagnetite_TM28 Purdue-01 | 3.257585e-06 | 2.689092e-08 | 179.99 | 30 | 30.0007175 | IRM_MPMS-5S (Old Blue) |  | titanomagnetite_TM35BJW-01 | 0.0003299282 | 3.787899e-05 | 129.9977 | 997.3405 | 238.7325 | IRM_MPMS-XL (Big Red) |  | titanomagnetite_TM41 Purdue-01 | 7.751281e-06 | 7.499854e-08 | 179.99 | 30 | 30.0007175 | IRM_MPMS-5S (Old Blue) |  | titanomagnetite_TM55 Purdue-01 | 0.0001159539 | 2.268419e-07 | 170 | 31.6 | 19.894375 | IRM_MPMS-XL (Big Red) |  | titanomagnetite_TM78 Purdue-01 | 1.79903e-07 | -1.93996e-09 | 179.99 | 30 | 30.0007175 | IRM_MPMS-5S (Old Blue)
[56 empty] | titanomagnetite_TM05 Purdue-01 | 0.0005476367 | 2.990949e-07 | 169.9961 | 31.61889 | 39.78875 | IRM_MPMS-XL (Big Red) |  | titanomagnetite_TM16BJW-01 | 0.0008105534 | 5.186746e-06 | 139.9996 | 1.000576 | 15.9155 | IRM_MPMS-XL (Big Red) | [9 empty] | titanomagnetite_TM28 Purdue-01 | 3.311638e-06 | 4.564252e-08 | 179.99 | 30 | 49.97467 | IRM_MPMS-5S (Old Blue) |  | titanomagnetite_TM35BJW-01 | 0.0003378776 | 3.277211e-06 | 140.0008 | 1.000576 | 15.9155 | IRM_MPMS-XL (Big Red) |  | titanomagnetite_TM41 Purdue-01 | 7.891838e-06 | 1.267246e-07 | 179.99 | 30 | 49.97467 | IRM_MPMS-5S (Old Blue) |  | titanomagnetite_TM55 Purdue-01 | 0.0001159539 | 2.575191e-07 | 170 | 31.6 | 39.78875 | IRM_MPMS-XL (Big Red) |  | titanomagnetite_TM78 Purdue-01 | 1.815376e-07 | 1.869497e-09 | 179.99 | 30 | 49.97467 | IRM_MPMS-5S (Old Blue)
[56 empty] | titanomagnetite_TM05 Purdue-01 | 0.0005490675 | 4.001788e-07 | 169.9961 | 31.61889 | 79.5775 | IRM_MPMS-XL (Big Red) |  | titanomagnetite_TM16BJW-01 | 0.000815906 | 7.180172e-06 | 139.9996 | 1.000576 | 23.87325 | IRM_MPMS-XL (Big Red) | [9 empty] | titanomagnetite_TM28 Purdue-01 | 3.459302e-06 | 9.53513e-08 | 179.99 | 30 | 99.94934 | IRM_MPMS-5S (Old Blue) |  | titanomagnetite_TM35BJW-01 | 0.0003392722 | 4.266385e-06 | 140.0008 | 1.000576 | 23.87325 | IRM_MPMS-XL (Big Red) |  | titanomagnetite_TM41 Purdue-01 | 8.236963e-06 | 2.650203e-07 | 179.99 | 30 | 99.94934 | IRM_MPMS-5S (Old Blue) |  | titanomagnetite_TM55 Purdue-01 | 0.0001162354 | 3.532092e-07 | 170 | 31.6 | 79.5775 | IRM_MPMS-XL (Big Red) |  | titanomagnetite_TM78 Purdue-01 | 1.788016e-07 | 1.581901e-09 | 179.99 | 30 | 99.94934 | IRM_MPMS-5S (Old Blue)
[56 empty] | titanomagnetite_TM05 Purdue-01 | 0.0005503646 | 4.455297e-07 | 169.9961 | 31.61889 | 159.155 | IRM_MPMS-XL (Big Red) |  | titanomagnetite_TM16BJW-01 | 0.0008529056 | 1.816495e-05 | 139.9996 | 1.000576 | 79.5775 | IRM_MPMS-XL (Big Red) | [9 empty] | titanomagnetite_TM28 Purdue-01 | 3.706118e-06 | 1.717305e-07 | 179.99 | 30 | 199.89868 | IRM_MPMS-5S (Old Blue) |  | titanomagnetite_TM35BJW-01 | 0.0003552814 | 1.102185e-05 | 140.0008 | 1.000576 | 79.5775 | IRM_MPMS-XL (Big Red) |  | titanomagnetite_TM41 Purdue-01 | 8.913366e-06 | 5.263817e-07 | 179.99 | 30 | 199.89868 | IRM_MPMS-5S (Old Blue) |  | titanomagnetite_TM55 Purdue-01 | 0.0001167983 | 5.748444e-07 | 170 | 31.6 | 159.155 | IRM_MPMS-XL (Big Red) |  | titanomagnetite_TM78 Purdue-01 | 1.794184e-07 | 1.472176e-09 | 179.99 | 30 | 199.89868 | IRM_MPMS-5S (Old Blue)
[56 empty] | titanomagnetite_TM05 Purdue-01 | 0.000550426 | 4.548658e-07 | 169.9961 | 31.61889 | 238.7325 | IRM_MPMS-XL (Big Red) |  | titanomagnetite_TM16BJW-01 | 0.0008880381 | 2.496889e-05 | 139.9996 | 1.000576 | 159.155 | IRM_MPMS-XL (Big Red) | [9 empty] | titanomagnetite_TM28 Purdue-01 | 3.229216e-06 | 1.972879e-08 | 179.99 | 99.9 | 19.9739525 | IRM_MPMS-5S (Old Blue) |  | titanomagnetite_TM35BJW-01 | 0.0003866538 | 2.542204e-05 | 140.0008 | 1.000576 | 159.155 | IRM_MPMS-XL (Big Red) |  | titanomagnetite_TM41 Purdue-01 | 7.67044e-06 | 5.68956e-08 | 179.99 | 99.9 | 19.9739525 | IRM_MPMS-5S (Old Blue) |  | titanomagnetite_TM55 Purdue-01 | 0.0001177364 | 8.349434e-07 | 170 | 31.6 | 238.7325 | IRM_MPMS-XL (Big Red) |  | titanomagnetite_TM78 Purdue-01 | 1.807104e-07 | 1.086886e-09 | 179.99 | 99.9 | 19.9739525 | IRM_MPMS-5S (Old Blue)
[56 empty] | titanomagnetite_TM05 Purdue-01 | 0.0005468514 | -1.421781e-07 | 169.9961 | 99.94669 | 19.894375 | IRM_MPMS-XL (Big Red) |  | titanomagnetite_TM16BJW-01 | 0.0009071401 | 2.739926e-05 | 139.9996 | 1.000576 | 238.7325 | IRM_MPMS-XL (Big Red) | [9 empty] | titanomagnetite_TM28 Purdue-01 | 3.251032e-06 | 2.913434e-08 | 179.99 | 99.9 | 30.0007175 | IRM_MPMS-5S (Old Blue) |  | titanomagnetite_TM35BJW-01 | 0.0004224088 | 4.1058e-05 | 140.0008 | 1.000576 | 238.7325 | IRM_MPMS-XL (Big Red) |  | titanomagnetite_TM41 Purdue-01 | 7.732048e-06 | 7.670783e-08 | 179.99 | 99.9 | 30.0007175 | IRM_MPMS-5S (Old Blue) |  | titanomagnetite_TM55 Purdue-01 | 0.000115391 | 1.863143e-08 | 170 | 99.9 | 19.894375 | IRM_MPMS-XL (Big Red) |  | titanomagnetite_TM78 Purdue-01 | 1.836859e-07 | 3.969472e-10 | 179.99 | 99.9 | 30.0007175 | IRM_MPMS-5S (Old Blue)
[56 empty] | titanomagnetite_TM05 Purdue-01 | 0.0005477696 | 6.002324e-09 | 169.9961 | 99.94669 | 39.78875 | IRM_MPMS-XL (Big Red) |  | titanomagnetite_TM16BJW-01 | 0.0008134745 | 5.903732e-06 | 139.9996 | 3.163809 | 15.9155 | IRM_MPMS-XL (Big Red) | [9 empty] | titanomagnetite_TM28 Purdue-01 | 3.304094e-06 | 4.81636e-08 | 179.99 | 99.9 | 49.97467 | IRM_MPMS-5S (Old Blue) |  | titanomagnetite_TM35BJW-01 | 0.0003370117 | 2.922316e-06 | 140.0008 | 3.163809 | 15.9155 | IRM_MPMS-XL (Big Red) |  | titanomagnetite_TM41 Purdue-01 | 7.872808e-06 | 1.291758e-07 | 179.99 | 99.9 | 49.97467 | IRM_MPMS-5S (Old Blue) |  | titanomagnetite_TM55 Purdue-01 | 0.0001156725 | 1.666134e-07 | 170 | 99.9 | 39.78875 | IRM_MPMS-XL (Big Red) |  | titanomagnetite_TM78 Purdue-01 | 1.802577e-07 | 1.545251e-09 | 179.99 | 99.9 | 49.97467 | IRM_MPMS-5S (Old Blue)
[56 empty] | titanomagnetite_TM05 Purdue-01 | 0.0005492317 | 3.789189e-08 | 169.9961 | 99.94669 | 79.5775 | IRM_MPMS-XL (Big Red) |  | titanomagnetite_TM16BJW-01 | 0.000819801 | 8.21075e-06 | 139.9996 | 3.163809 | 23.87325 | IRM_MPMS-XL (Big Red) | [9 empty] | titanomagnetite_TM28 Purdue-01 | 3.451158e-06 | 9.696452e-08 | 179.99 | 99.9 | 99.94934 | IRM_MPMS-5S (Old Blue) |  | titanomagnetite_TM35BJW-01 | 0.0003387933 | 3.844484e-06 | 140.0008 | 3.163809 | 23.87325 | IRM_MPMS-XL (Big Red) |  | titanomagnetite_TM41 Purdue-01 | 8.212951e-06 | 2.690473e-07 | 179.99 | 99.9 | 99.94934 | IRM_MPMS-5S (Old Blue) |  | titanomagnetite_TM55 Purdue-01 | 0.0001159539 | 2.91292e-07 | 170 | 99.9 | 79.5775 | IRM_MPMS-XL (Big Red) |  | titanomagnetite_TM78 Purdue-01 | 1.765204e-07 | 1.613197e-09 | 179.99 | 99.9 | 99.94934 | IRM_MPMS-5S (Old Blue)
[56 empty] | titanomagnetite_TM05 Purdue-01 | 0.0005503505 | 9.994105e-08 | 169.9961 | 99.94669 | 159.155 | IRM_MPMS-XL (Big Red) |  | titanomagnetite_TM16BJW-01 | 0.0008593525 | 2.118191e-05 | 139.9996 | 3.163809 | 79.5775 | IRM_MPMS-XL (Big Red) | [9 empty] | titanomagnetite_TM28 Purdue-01 | 3.698249e-06 | 1.741467e-07 | 179.99 | 99.9 | 199.89868 | IRM_MPMS-5S (Old Blue) |  | titanomagnetite_TM35BJW-01 | 0.000357522 | 1.24584e-05 | 140.0008 | 3.163809 | 79.5775 | IRM_MPMS-XL (Big Red) |  | titanomagnetite_TM41 Purdue-01 | 8.890954e-06 | 5.343257e-07 | 179.99 | 99.9 | 199.89868 | IRM_MPMS-5S (Old Blue) |  | titanomagnetite_TM55 Purdue-01 | 0.0001167983 | 4.791543e-07 | 170 | 99.9 | 159.155 | IRM_MPMS-XL (Big Red) |  | titanomagnetite_TM78 Purdue-01 | 1.793829e-07 | 1.683738e-09 | 179.99 | 99.9 | 199.89868 | IRM_MPMS-5S (Old Blue)
[56 empty] | titanomagnetite_TM05 Purdue-01 | 0.0005506338 | 1.389979e-07 | 169.9961 | 99.94669 | 238.7325 | IRM_MPMS-XL (Big Red) |  | titanomagnetite_TM16BJW-01 | 0.0008919151 | 2.730463e-05 | 139.9996 | 3.163809 | 159.155 | IRM_MPMS-XL (Big Red) | [9 empty] | titanomagnetite_TM28 Purdue-01 | 3.287977e-06 | 2.329018e-08 | 190 | 1 | 19.9739525 | IRM_MPMS-5S (Old Blue) |  | titanomagnetite_TM35BJW-01 | 0.0003890244 | 2.795169e-05 | 140.0008 | 3.163809 | 159.155 | IRM_MPMS-XL (Big Red) |  | titanomagnetite_TM41 Purdue-01 | 7.758755e-06 | 8.554241e-08 | 190 | 1 | 19.9739525 | IRM_MPMS-5S (Old Blue) |  | titanomagnetite_TM55 Purdue-01 | 0.0001177364 | 7.223667e-07 | 170 | 99.9 | 238.7325 | IRM_MPMS-XL (Big Red) |  | titanomagnetite_TM78 Purdue-01 | 2.686334e-07 | 6.888622e-09 | 189.99 | 1 | 19.9739525 | IRM_MPMS-5S (Old Blue)
[56 empty] | titanomagnetite_TM05 Purdue-01 | 0.0005454683 | 4.959858e-07 | 179.9989 | 1.000576 | 19.894375 | IRM_MPMS-XL (Big Red) |  | titanomagnetite_TM16BJW-01 | 0.0009059454 | 2.72902e-05 | 139.9996 | 3.163809 | 238.7325 | IRM_MPMS-XL (Big Red) | [9 empty] | titanomagnetite_TM28 Purdue-01 | 3.293715e-06 | 2.961189e-08 | 190 | 1 | 30.0007175 | IRM_MPMS-5S (Old Blue) |  | titanomagnetite_TM35BJW-01 | 0.0004200577 | 4.030571e-05 | 140.0008 | 3.163809 | 238.7325 | IRM_MPMS-XL (Big Red) |  | titanomagnetite_TM41 Purdue-01 | 7.799347e-06 | 1.056051e-07 | 190 | 1 | 30.0007175 | IRM_MPMS-5S (Old Blue) |  | titanomagnetite_TM55 Purdue-01 | 0.000135092 | 6.416868e-07 | 180 | 1 | 19.894375 | IRM_MPMS-XL (Big Red) |  | titanomagnetite_TM78 Purdue-01 | 2.635647e-07 | 3.999371e-09 | 189.99 | 1 | 30.0007175 | IRM_MPMS-5S (Old Blue)
[56 empty] | titanomagnetite_TM05 Purdue-01 | 0.0005463067 | 5.753168e-07 | 179.9989 | 1.000576 | 39.78875 | IRM_MPMS-XL (Big Red) |  | titanomagnetite_TM16BJW-01 | 0.0008127906 | 5.360754e-06 | 139.9996 | 10.00747 | 15.9155 | IRM_MPMS-XL (Big Red) | [9 empty] | titanomagnetite_TM28 Purdue-01 | 3.345575e-06 | 4.762813e-08 | 190 | 1 | 49.97467 | IRM_MPMS-5S (Old Blue) |  | titanomagnetite_TM35BJW-01 | 0.0003361438 | 2.771756e-06 | 140.0008 | 10.00747 | 15.9155 | IRM_MPMS-XL (Big Red) |  | titanomagnetite_TM41 Purdue-01 | 7.968277e-06 | 1.683111e-07 | 190 | 1 | 49.97467 | IRM_MPMS-5S (Old Blue) |  | titanomagnetite_TM55 Purdue-01 | 0.0001342476 | 5.656976e-07 | 180 | 1 | 39.78875 | IRM_MPMS-XL (Big Red) |  | titanomagnetite_TM78 Purdue-01 | 2.623149e-07 | 3.55318e-09 | 189.99 | 1 | 49.97467 | IRM_MPMS-5S (Old Blue)
[56 empty] | titanomagnetite_TM05 Purdue-01 | 0.0005480531 | 6.700765e-07 | 179.9989 | 1.000576 | 79.5775 | IRM_MPMS-XL (Big Red) |  | titanomagnetite_TM16BJW-01 | 0.0008194805 | 7.758221e-06 | 139.9996 | 10.00747 | 23.87325 | IRM_MPMS-XL (Big Red) | [9 empty] | titanomagnetite_TM28 Purdue-01 | 3.502905e-06 | 1.003799e-07 | 190 | 1 | 99.94934 | IRM_MPMS-5S (Old Blue) |  | titanomagnetite_TM35BJW-01 | 0.0003381915 | 3.679501e-06 | 140.0008 | 10.00747 | 23.87325 | IRM_MPMS-XL (Big Red) |  | titanomagnetite_TM41 Purdue-01 | 8.383237e-06 | 3.210106e-07 | 190 | 1 | 99.94934 | IRM_MPMS-5S (Old Blue) |  | titanomagnetite_TM55 Purdue-01 | 0.0001341069 | 6.754598e-07 | 180 | 1 | 79.5775 | IRM_MPMS-XL (Big Red) |  | titanomagnetite_TM78 Purdue-01 | 2.62597e-07 | 3.940416e-09 | 189.99 | 1 | 99.94934 | IRM_MPMS-5S (Old Blue)
[56 empty] | titanomagnetite_TM05 Purdue-01 | 0.0005493886 | 6.819236e-07 | 179.9989 | 1.000576 | 159.155 | IRM_MPMS-XL (Big Red) |  | titanomagnetite_TM16BJW-01 | 0.0008591251 | 2.072384e-05 | 139.9996 | 10.00747 | 79.5775 | IRM_MPMS-XL (Big Red) | [9 empty] | titanomagnetite_TM28 Purdue-01 | 3.765723e-06 | 1.735509e-07 | 190 | 1 | 199.89868 | IRM_MPMS-5S (Old Blue) |  | titanomagnetite_TM35BJW-01 | 0.0003571058 | 1.239778e-05 | 140.0008 | 10.00747 | 79.5775 | IRM_MPMS-XL (Big Red) |  | titanomagnetite_TM41 Purdue-01 | 9.156038e-06 | 6.007143e-07 | 190 | 1 | 199.89868 | IRM_MPMS-5S (Old Blue) |  | titanomagnetite_TM55 Purdue-01 | 0.000135092 | 1.15391e-06 | 180 | 1 | 159.155 | IRM_MPMS-XL (Big Red) |  | titanomagnetite_TM78 Purdue-01 | 2.667907e-07 | 6.101141e-09 | 189.99 | 1 | 199.89868 | IRM_MPMS-5S (Old Blue)
[56 empty] | titanomagnetite_TM05 Purdue-01 | 0.0005500229 | 6.935982e-07 | 179.9989 | 1.000576 | 238.7325 | IRM_MPMS-XL (Big Red) |  | titanomagnetite_TM16BJW-01 | 0.0008897758 | 2.695921e-05 | 139.9996 | 10.00747 | 159.155 | IRM_MPMS-XL (Big Red) | [9 empty] | titanomagnetite_TM28 Purdue-01 | 3.272802e-06 | 2.095604e-08 | 190 | 3 | 19.9739525 | IRM_MPMS-5S (Old Blue) |  | titanomagnetite_TM35BJW-01 | 0.0003885726 | 2.811229e-05 | 140.0008 | 10.00747 | 159.155 | IRM_MPMS-XL (Big Red) |  | titanomagnetite_TM41 Purdue-01 | 7.717801e-06 | 6.456509e-08 | 190 | 3 | 19.9739525 | IRM_MPMS-5S (Old Blue) |  | titanomagnetite_TM55 Purdue-01 | 0.0001364992 | 1.716794e-06 | 180 | 1 | 238.7325 | IRM_MPMS-XL (Big Red) |  | titanomagnetite_TM78 Purdue-01 | 2.647568e-07 | 2.576586e-09 | 189.99 | 3 | 19.9739525 | IRM_MPMS-5S (Old Blue)
[56 empty] | titanomagnetite_TM05 Purdue-01 | 0.0005454568 | 4.706114e-07 | 179.9989 | 3.162956 | 19.894375 | IRM_MPMS-XL (Big Red) |  | titanomagnetite_TM16BJW-01 | 0.0009058093 | 2.705697e-05 | 139.9996 | 10.00747 | 238.7325 | IRM_MPMS-XL (Big Red) | [9 empty] | titanomagnetite_TM28 Purdue-01 | 3.285595e-06 | 2.815413e-08 | 190 | 3 | 30.0007175 | IRM_MPMS-5S (Old Blue) |  | titanomagnetite_TM35BJW-01 | 0.0004189746 | 4.024831e-05 | 140.0008 | 10.00747 | 238.7325 | IRM_MPMS-XL (Big Red) |  | titanomagnetite_TM41 Purdue-01 | 7.779281e-06 | 9.128015e-08 | 190 | 3 | 30.0007175 | IRM_MPMS-5S (Old Blue) |  | titanomagnetite_TM55 Purdue-01 | 0.0001322775 | 1.874401e-07 | 180 | 3.16 | 19.894375 | IRM_MPMS-XL (Big Red) |  | titanomagnetite_TM78 Purdue-01 | 2.606548e-07 | 2.318391e-09 | 189.99 | 3 | 30.0007175 | IRM_MPMS-5S (Old Blue)
[56 empty] | titanomagnetite_TM05 Purdue-01 | 0.0005461773 | 5.273765e-07 | 179.9989 | 3.162956 | 39.78875 | IRM_MPMS-XL (Big Red) |  | titanomagnetite_TM16BJW-01 | 0.0008112783 | 5.162577e-06 | 139.9996 | 31.62955 | 15.9155 | IRM_MPMS-XL (Big Red) | [9 empty] | titanomagnetite_TM28 Purdue-01 | 3.338411e-06 | 4.564993e-08 | 190 | 3 | 49.97467 | IRM_MPMS-5S (Old Blue) |  | titanomagnetite_TM35BJW-01 | 0.0003352788 | 2.798823e-06 | 140.0008 | 31.62955 | 15.9155 | IRM_MPMS-XL (Big Red) |  | titanomagnetite_TM41 Purdue-01 | 7.942564e-06 | 1.461316e-07 | 190 | 3 | 49.97467 | IRM_MPMS-5S (Old Blue) |  | titanomagnetite_TM55 Purdue-01 | 0.0001319961 | 2.84256e-07 | 180 | 3.16 | 39.78875 | IRM_MPMS-XL (Big Red) |  | titanomagnetite_TM78 Purdue-01 | 2.592633e-07 | 2.279595e-09 | 189.99 | 3 | 49.97467 | IRM_MPMS-5S (Old Blue)
[56 empty] | titanomagnetite_TM05 Purdue-01 | 0.0005473754 | 5.938818e-07 | 179.9989 | 3.162956 | 79.5775 | IRM_MPMS-XL (Big Red) |  | titanomagnetite_TM16BJW-01 | 0.0008175652 | 7.422195e-06 | 139.9996 | 31.62955 | 23.87325 | IRM_MPMS-XL (Big Red) | [9 empty] | titanomagnetite_TM28 Purdue-01 | 3.4932e-06 | 9.769679e-08 | 190 | 3 | 99.94934 | IRM_MPMS-5S (Old Blue) |  | titanomagnetite_TM35BJW-01 | 0.0003367181 | 3.512631e-06 | 140.0008 | 31.62955 | 23.87325 | IRM_MPMS-XL (Big Red) |  | titanomagnetite_TM41 Purdue-01 | 8.339815e-06 | 2.999119e-07 | 190 | 3 | 99.94934 | IRM_MPMS-5S (Old Blue) |  | titanomagnetite_TM55 Purdue-01 | 0.0001321368 | 4.488993e-07 | 180 | 3.16 | 79.5775 | IRM_MPMS-XL (Big Red) |  | titanomagnetite_TM78 Purdue-01 | 2.594694e-07 | 2.629172e-09 | 189.99 | 3 | 99.94934 | IRM_MPMS-5S (Old Blue)
[56 empty] | titanomagnetite_TM05 Purdue-01 | 0.0005487763 | 6.303099e-07 | 179.9989 | 3.162956 | 159.155 | IRM_MPMS-XL (Big Red) |  | titanomagnetite_TM16BJW-01 | 0.0008572931 | 2.074546e-05 | 139.9996 | 31.62955 | 79.5775 | IRM_MPMS-XL (Big Red) | [9 empty] | titanomagnetite_TM28 Purdue-01 | 3.756333e-06 | 1.714298e-07 | 190 | 3 | 199.89868 | IRM_MPMS-5S (Old Blue) |  | titanomagnetite_TM35BJW-01 | 0.0003551369 | 1.241924e-05 | 140.0008 | 31.62955 | 79.5775 | IRM_MPMS-XL (Big Red) |  | titanomagnetite_TM41 Purdue-01 | 9.118169e-06 | 5.879278e-07 | 190 | 3 | 199.89868 | IRM_MPMS-5S (Old Blue) |  | titanomagnetite_TM55 Purdue-01 | 0.0001329811 | 7.950725e-07 | 180 | 3.16 | 159.155 | IRM_MPMS-XL (Big Red) |  | titanomagnetite_TM78 Purdue-01 | 2.620893e-07 | 3.945674e-09 | 189.99 | 3 | 199.89868 | IRM_MPMS-5S (Old Blue)
[56 empty] | titanomagnetite_TM05 Purdue-01 | 0.000549393 | 6.25187e-07 | 179.9989 | 3.162956 | 238.7325 | IRM_MPMS-XL (Big Red) |  | titanomagnetite_TM16BJW-01 | 0.0008874302 | 2.726593e-05 | 139.9996 | 31.62955 | 159.155 | IRM_MPMS-XL (Big Red) | [9 empty] | titanomagnetite_TM28 Purdue-01 | 3.265157e-06 | 1.719539e-08 | 190 | 10 | 19.9739525 | IRM_MPMS-5S (Old Blue) |  | titanomagnetite_TM35BJW-01 | 0.0003861267 | 2.835865e-05 | 140.0008 | 31.62955 | 159.155 | IRM_MPMS-XL (Big Red) |  | titanomagnetite_TM41 Purdue-01 | 7.706937e-06 | 5.387717e-08 | 190 | 10 | 19.9739525 | IRM_MPMS-5S (Old Blue) |  | titanomagnetite_TM55 Purdue-01 | 0.0001341538 | 1.224271e-06 | 180 | 3.16 | 238.7325 | IRM_MPMS-XL (Big Red) |  | titanomagnetite_TM78 Purdue-01 | 2.623797e-07 | 1.825673e-09 | 189.99 | 10 | 19.9739525 | IRM_MPMS-5S (Old Blue)
[56 empty] | titanomagnetite_TM05 Purdue-01 | 0.000544424 | -8.561835e-08 | 179.9989 | 9.998934 | 19.894375 | IRM_MPMS-XL (Big Red) |  | titanomagnetite_TM16BJW-01 | 0.0009038469 | 2.751954e-05 | 139.9996 | 31.62955 | 238.7325 | IRM_MPMS-XL (Big Red) | [9 empty] | titanomagnetite_TM28 Purdue-01 | 3.281115e-06 | 2.452558e-08 | 190 | 10 | 30.0007175 | IRM_MPMS-5S (Old Blue) |  | titanomagnetite_TM35BJW-01 | 0.0004161405 | 4.087511e-05 | 140.0008 | 31.62955 | 238.7325 | IRM_MPMS-XL (Big Red) |  | titanomagnetite_TM41 Purdue-01 | 7.766148e-06 | 7.907578e-08 | 190 | 10 | 30.0007175 | IRM_MPMS-5S (Old Blue) |  | titanomagnetite_TM55 Purdue-01 | 0.0001305889 | 5.797697e-08 | 180 | 10 | 19.894375 | IRM_MPMS-XL (Big Red) |  | titanomagnetite_TM78 Purdue-01 | 2.584095e-07 | 1.373474e-09 | 189.99 | 10 | 30.0007175 | IRM_MPMS-5S (Old Blue)
[56 empty] | titanomagnetite_TM05 Purdue-01 | 0.0005453558 | 1.070218e-08 | 179.9989 | 9.998934 | 39.78875 | IRM_MPMS-XL (Big Red) |  | titanomagnetite_TM16BJW-01 | 0.0008113399 | 5.180112e-06 | 139.9996 | 100.0534 | 15.9155 | IRM_MPMS-XL (Big Red) | [9 empty] | titanomagnetite_TM28 Purdue-01 | 3.334469e-06 | 4.266081e-08 | 190 | 10 | 49.97467 | IRM_MPMS-5S (Old Blue) |  | titanomagnetite_TM35BJW-01 | 0.0003347191 | 3.175631e-06 | 140.0008 | 100.0534 | 15.9155 | IRM_MPMS-XL (Big Red) |  | titanomagnetite_TM41 Purdue-01 | 7.925115e-06 | 1.356075e-07 | 190 | 10 | 49.97467 | IRM_MPMS-5S (Old Blue) |  | titanomagnetite_TM55 Purdue-01 | 0.0001308703 | 1.384693e-07 | 180 | 10 | 39.78875 | IRM_MPMS-XL (Big Red) |  | titanomagnetite_TM78 Purdue-01 | 2.578666e-07 | 1.717828e-09 | 189.99 | 10 | 49.97467 | IRM_MPMS-5S (Old Blue)
[56 empty] | titanomagnetite_TM05 Purdue-01 | 0.0005469296 | 1.102684e-07 | 179.9989 | 9.998934 | 79.5775 | IRM_MPMS-XL (Big Red) |  | titanomagnetite_TM16BJW-01 | 0.0008176907 | 7.88945e-06 | 139.9996 | 100.0534 | 23.87325 | IRM_MPMS-XL (Big Red) | [9 empty] | titanomagnetite_TM28 Purdue-01 | 3.489118e-06 | 9.420282e-08 | 190 | 10 | 99.94934 | IRM_MPMS-5S (Old Blue) |  | titanomagnetite_TM35BJW-01 | 0.0003361745 | 4.158204e-06 | 140.0008 | 100.0534 | 23.87325 | IRM_MPMS-XL (Big Red) |  | titanomagnetite_TM41 Purdue-01 | 8.321866e-06 | 2.889034e-07 | 190 | 10 | 99.94934 | IRM_MPMS-5S (Old Blue) |  | titanomagnetite_TM55 Purdue-01 | 0.0001312925 | 2.941065e-07 | 180 | 10 | 79.5775 | IRM_MPMS-XL (Big Red) |  | titanomagnetite_TM78 Purdue-01 | 2.574554e-07 | 1.995111e-09 | 189.99 | 10 | 99.94934 | IRM_MPMS-5S (Old Blue)
[56 empty] | titanomagnetite_TM05 Purdue-01 | 0.0005486716 | 1.870996e-07 | 179.9989 | 9.998934 | 159.155 | IRM_MPMS-XL (Big Red) |  | titanomagnetite_TM16BJW-01 | 0.0008574473 | 2.129844e-05 | 139.9996 | 100.0534 | 79.5775 | IRM_MPMS-XL (Big Red) | [9 empty] | titanomagnetite_TM28 Purdue-01 | 3.751816e-06 | 1.679366e-07 | 190 | 10 | 199.89868 | IRM_MPMS-5S (Old Blue) |  | titanomagnetite_TM35BJW-01 | 0.0003544306 | 1.292606e-05 | 140.0008 | 100.0534 | 79.5775 | IRM_MPMS-XL (Big Red) |  | titanomagnetite_TM41 Purdue-01 | 9.102111e-06 | 5.785181e-07 | 190 | 10 | 199.89868 | IRM_MPMS-5S (Old Blue) |  | titanomagnetite_TM55 Purdue-01 | 0.0001322775 | 6.191715e-07 | 180 | 10 | 159.155 | IRM_MPMS-XL (Big Red) |  | titanomagnetite_TM78 Purdue-01 | 2.598091e-07 | 3.137529e-09 | 189.99 | 10 | 199.89868 | IRM_MPMS-5S (Old Blue)
[56 empty] | titanomagnetite_TM05 Purdue-01 | 0.0005495717 | 1.733734e-07 | 179.9989 | 9.998934 | 238.7325 | IRM_MPMS-XL (Big Red) |  | titanomagnetite_TM16BJW-01 | 0.0008901572 | 2.79961e-05 | 139.9996 | 100.0534 | 159.155 | IRM_MPMS-XL (Big Red) | [9 empty] | titanomagnetite_TM28 Purdue-01 | 3.258674e-06 | 1.408364e-08 | 190 | 30 | 19.9739525 | IRM_MPMS-5S (Old Blue) |  | titanomagnetite_TM35BJW-01 | 0.0003847454 | 2.958271e-05 | 140.0008 | 100.0534 | 159.155 | IRM_MPMS-XL (Big Red) |  | titanomagnetite_TM41 Purdue-01 | 7.695372e-06 | 4.566232e-08 | 190 | 30 | 19.9739525 | IRM_MPMS-5S (Old Blue) |  | titanomagnetite_TM55 Purdue-01 | 0.0001332157 | 9.944269e-07 | 180 | 10 | 238.7325 | IRM_MPMS-XL (Big Red) |  | titanomagnetite_TM78 Purdue-01 | 2.630701e-07 | 5.624926e-10 | 189.99 | 30 | 19.9739525 | IRM_MPMS-5S (Old Blue)
[56 empty] | titanomagnetite_TM05 Purdue-01 | 0.0005430341 | 1.049483e-07 | 179.9989 | 31.61889 | 19.894375 | IRM_MPMS-XL (Big Red) |  | titanomagnetite_TM16BJW-01 | 0.0009049718 | 2.845026e-05 | 139.9996 | 100.0534 | 238.7325 | IRM_MPMS-XL (Big Red) | [9 empty] | titanomagnetite_TM28 Purdue-01 | 3.278858e-06 | 2.203421e-08 | 190 | 30 | 30.0007175 | IRM_MPMS-5S (Old Blue) |  | titanomagnetite_TM35BJW-01 | 0.0004136552 | 4.280677e-05 | 140.0008 | 100.0534 | 238.7325 | IRM_MPMS-XL (Big Red) |  | titanomagnetite_TM41 Purdue-01 | 7.744648e-06 | 7.190628e-08 | 190 | 30 | 30.0007175 | IRM_MPMS-5S (Old Blue) |  | titanomagnetite_TM55 Purdue-01 | 0.000130026 | 3.56305e-08 | 180 | 31.6 | 19.894375 | IRM_MPMS-XL (Big Red) |  | titanomagnetite_TM78 Purdue-01 | 2.595628e-07 | -5.42427e-10 | 189.99 | 30 | 30.0007175 | IRM_MPMS-5S (Old Blue)
[56 empty] | titanomagnetite_TM05 Purdue-01 | 0.0005437881 | 2.077551e-07 | 179.9989 | 31.61889 | 39.78875 | IRM_MPMS-XL (Big Red) |  | titanomagnetite_TM16BJW-01 | 0.0008098465 | 5.784804e-06 | 139.9996 | 316.723 | 15.9155 | IRM_MPMS-XL (Big Red) | [9 empty] | titanomagnetite_TM28 Purdue-01 | 3.327666e-06 | 3.904618e-08 | 190 | 30 | 49.97467 | IRM_MPMS-5S (Old Blue) |  | titanomagnetite_TM35BJW-01 | 0.0003341783 | 2.854776e-06 | 140.0008 | 316.723 | 15.9155 | IRM_MPMS-XL (Big Red) |  | titanomagnetite_TM41 Purdue-01 | 7.907306e-06 | 1.274676e-07 | 190 | 30 | 49.97467 | IRM_MPMS-5S (Old Blue) |  | titanomagnetite_TM55 Purdue-01 | 0.0001297446 | 1.145467e-07 | 180 | 31.6 | 39.78875 | IRM_MPMS-XL (Big Red) |  | titanomagnetite_TM78 Purdue-01 | 2.559757e-07 | 9.134488e-10 | 189.99 | 30 | 49.97467 | IRM_MPMS-5S (Old Blue)
[56 empty] | titanomagnetite_TM05 Purdue-01 | 0.0005453988 | 3.032949e-07 | 179.9989 | 31.61889 | 79.5775 | IRM_MPMS-XL (Big Red) |  | titanomagnetite_TM16BJW-01 | 0.0008167771 | 8.704929e-06 | 139.9996 | 316.723 | 23.87325 | IRM_MPMS-XL (Big Red) | [9 empty] | titanomagnetite_TM28 Purdue-01 | 3.480833e-06 | 9.126704e-08 | 190 | 30 | 99.94934 | IRM_MPMS-5S (Old Blue) |  | titanomagnetite_TM35BJW-01 | 0.0003354204 | 4.79917e-06 | 140.0008 | 316.723 | 23.87325 | IRM_MPMS-XL (Big Red) |  | titanomagnetite_TM41 Purdue-01 | 8.295783e-06 | 2.815696e-07 | 190 | 30 | 99.94934 | IRM_MPMS-5S (Old Blue) |  | titanomagnetite_TM55 Purdue-01 | 0.0001304482 | 3.025497e-07 | 180 | 31.6 | 79.5775 | IRM_MPMS-XL (Big Red) |  | titanomagnetite_TM78 Purdue-01 | 2.554014e-07 | 1.813549e-09 | 189.99 | 30 | 99.94934 | IRM_MPMS-5S (Old Blue)
[56 empty] | titanomagnetite_TM05 Purdue-01 | 0.0005476453 | 4.155058e-07 | 179.9989 | 31.61889 | 159.155 | IRM_MPMS-XL (Big Red) |  | titanomagnetite_TM16BJW-01 | 0.0008558333 | 2.274059e-05 | 139.9996 | 316.723 | 79.5775 | IRM_MPMS-XL (Big Red) | [9 empty] | titanomagnetite_TM28 Purdue-01 | 3.742156e-06 | 1.652702e-07 | 190 | 30 | 199.89868 | IRM_MPMS-5S (Old Blue) |  | titanomagnetite_TM35BJW-01 | 0.0003529257 | 1.443602e-05 | 140.0008 | 316.723 | 79.5775 | IRM_MPMS-XL (Big Red) |  | titanomagnetite_TM41 Purdue-01 | 9.08065e-06 | 5.733254e-07 | 190 | 30 | 199.89868 | IRM_MPMS-5S (Old Blue) |  | titanomagnetite_TM55 Purdue-01 | 0.0001315739 | 6.198751e-07 | 180 | 31.6 | 159.155 | IRM_MPMS-XL (Big Red) |  | titanomagnetite_TM78 Purdue-01 | 2.577281e-07 | 2.806102e-09 | 189.99 | 30 | 199.89868 | IRM_MPMS-5S (Old Blue)
[56 empty] | titanomagnetite_TM05 Purdue-01 | 0.0005487362 | 4.185366e-07 | 179.9989 | 31.61889 | 238.7325 | IRM_MPMS-XL (Big Red) |  | titanomagnetite_TM16BJW-01 | 0.0008862059 | 3.0157e-05 | 139.9996 | 316.723 | 159.155 | IRM_MPMS-XL (Big Red) | [9 empty] | titanomagnetite_TM28 Purdue-01 | 3.25577e-06 | 1.57411e-08 | 190 | 99.9 | 19.9739525 | IRM_MPMS-5S (Old Blue) |  | titanomagnetite_TM35BJW-01 | 0.0003806686 | 3.171949e-05 | 140.0008 | 316.723 | 159.155 | IRM_MPMS-XL (Big Red) |  | titanomagnetite_TM41 Purdue-01 | 7.689665e-06 | 5.331193e-08 | 190 | 99.9 | 19.9739525 | IRM_MPMS-5S (Old Blue) |  | titanomagnetite_TM55 Purdue-01 | 0.0001322775 | 9.522107e-07 | 180 | 31.6 | 238.7325 | IRM_MPMS-XL (Big Red) |  | titanomagnetite_TM78 Purdue-01 | 2.52626e-07 | 2.826767e-09 | 189.99 | 99.9 | 19.9739525 | IRM_MPMS-5S (Old Blue)
[56 empty] | titanomagnetite_TM05 Purdue-01 | 0.0005425193 | -3.015194e-07 | 179.9989 | 99.94669 | 19.894375 | IRM_MPMS-XL (Big Red) |  | titanomagnetite_TM16BJW-01 | 0.0009026455 | 3.064953e-05 | 139.9996 | 316.723 | 238.7325 | IRM_MPMS-XL (Big Red) | [9 empty] | titanomagnetite_TM28 Purdue-01 | 3.279148e-06 | 2.155675e-08 | 190 | 99.9 | 30.0007175 | IRM_MPMS-5S (Old Blue) |  | titanomagnetite_TM35BJW-01 | 0.0004077457 | 4.632464e-05 | 140.0008 | 316.723 | 238.7325 | IRM_MPMS-XL (Big Red) |  | titanomagnetite_TM41 Purdue-01 | 7.742481e-06 | 7.93001e-08 | 190 | 99.9 | 30.0007175 | IRM_MPMS-5S (Old Blue) |  | titanomagnetite_TM55 Purdue-01 | 0.0001294631 | 6.079138e-09 | 180 | 99.9 | 19.894375 | IRM_MPMS-XL (Big Red) |  | titanomagnetite_TM78 Purdue-01 | 2.606524e-07 | 1.430359e-09 | 189.99 | 99.9 | 30.0007175 | IRM_MPMS-5S (Old Blue)
[56 empty] | titanomagnetite_TM05 Purdue-01 | 0.0005439849 | -1.638701e-07 | 179.9989 | 99.94669 | 39.78875 | IRM_MPMS-XL (Big Red) |  | titanomagnetite_TM16BJW-01 | 0.000809085 | 4.426968e-06 | 139.9996 | 997.3405 | 15.9155 | IRM_MPMS-XL (Big Red) | [9 empty] | titanomagnetite_TM28 Purdue-01 | 3.326325e-06 | 4.278588e-08 | 190 | 99.9 | 49.97467 | IRM_MPMS-5S (Old Blue) |  | titanomagnetite_TM35BJW-01 | 0.0003326214 | 5.238907e-06 | 140.0008 | 997.3405 | 15.9155 | IRM_MPMS-XL (Big Red) |  | titanomagnetite_TM41 Purdue-01 | 7.89658e-06 | 1.315488e-07 | 190 | 99.9 | 49.97467 | IRM_MPMS-5S (Old Blue) |  | titanomagnetite_TM55 Purdue-01 | 0.0001294631 | 7.795932e-08 | 180 | 99.9 | 39.78875 | IRM_MPMS-XL (Big Red) |  | titanomagnetite_TM78 Purdue-01 | 2.548471e-07 | 7.898822e-10 | 189.99 | 99.9 | 49.97467 | IRM_MPMS-5S (Old Blue)
[56 empty] | titanomagnetite_TM05 Purdue-01 | 0.0005458554 | -5.972441e-08 | 179.9989 | 99.94669 | 79.5775 | IRM_MPMS-XL (Big Red) |  | titanomagnetite_TM16BJW-01 | 0.0008144425 | 7.975326e-06 | 139.9996 | 997.3405 | 23.87325 | IRM_MPMS-XL (Big Red) | [9 empty] | titanomagnetite_TM28 Purdue-01 | 3.479333e-06 | 9.271547e-08 | 190 | 99.9 | 99.94934 | IRM_MPMS-5S (Old Blue) |  | titanomagnetite_TM35BJW-01 | 0.0003326073 | 6.237782e-06 | 140.0008 | 997.3405 | 23.87325 | IRM_MPMS-XL (Big Red) |  | titanomagnetite_TM41 Purdue-01 | 8.283987e-06 | 2.874986e-07 | 190 | 99.9 | 99.94934 | IRM_MPMS-5S (Old Blue) |  | titanomagnetite_TM55 Purdue-01 | 0.000130026 | 2.026379e-07 | 180 | 99.9 | 79.5775 | IRM_MPMS-XL (Big Red) |  | titanomagnetite_TM78 Purdue-01 | 2.54555e-07 | 2.451832e-09 | 189.99 | 99.9 | 99.94934 | IRM_MPMS-5S (Old Blue)
[56 empty] | titanomagnetite_TM05 Purdue-01 | 0.0005479516 | 8.019343e-08 | 179.9989 | 99.94669 | 159.155 | IRM_MPMS-XL (Big Red) |  | titanomagnetite_TM16BJW-01 | 0.0008524863 | 2.30617e-05 | 139.9996 | 997.3405 | 79.5775 | IRM_MPMS-XL (Big Red) | [9 empty] | titanomagnetite_TM28 Purdue-01 | 3.739149e-06 | 1.689491e-07 | 190 | 99.9 | 199.89868 | IRM_MPMS-5S (Old Blue) |  | titanomagnetite_TM35BJW-01 | 0.0003482419 | 1.548087e-05 | 140.0008 | 997.3405 | 79.5775 | IRM_MPMS-XL (Big Red) |  | titanomagnetite_TM41 Purdue-01 | 9.06124e-06 | 5.821199e-07 | 190 | 99.9 | 199.89868 | IRM_MPMS-5S (Old Blue) |  | titanomagnetite_TM55 Purdue-01 | 0.0001308703 | 4.770435e-07 | 180 | 99.9 | 159.155 | IRM_MPMS-XL (Big Red) |  | titanomagnetite_TM78 Purdue-01 | 2.564274e-07 | 2.967268e-09 | 189.99 | 99.9 | 199.89868 | IRM_MPMS-5S (Old Blue)
[56 empty] | titanomagnetite_TM05 Purdue-01 | 0.000548577 | 1.427092e-07 | 179.9989 | 99.94669 | 238.7325 | IRM_MPMS-XL (Big Red) |  | titanomagnetite_TM16BJW-01 | 0.0008874075 | 3.199617e-05 | 139.9996 | 997.3405 | 159.155 | IRM_MPMS-XL (Big Red) | [9 empty] | titanomagnetite_TM28 Purdue-01 | 3.312935e-06 | 2.241629e-08 | 199.99 | 1 | 19.9739525 | IRM_MPMS-5S (Old Blue) |  | titanomagnetite_TM35BJW-01 | 0.0003724614 | 3.352691e-05 | 140.0008 | 997.3405 | 159.155 | IRM_MPMS-XL (Big Red) |  | titanomagnetite_TM41 Purdue-01 | 7.842063e-06 | 9.189568e-08 | 199.99 | 1 | 19.9739525 | IRM_MPMS-5S (Old Blue) |  | titanomagnetite_TM55 Purdue-01 | 0.0001318085 | 8.208713e-07 | 180 | 99.9 | 238.7325 | IRM_MPMS-XL (Big Red) |  | titanomagnetite_TM78 Purdue-01 | 3.912866e-07 | 1.191231e-08 | 199.99 | 1 | 19.9739525 | IRM_MPMS-5S (Old Blue)
[56 empty] | titanomagnetite_TM05 Purdue-01 | 0.0005417733 | 3.617004e-07 | 189.9981 | 1.000576 | 19.894375 | IRM_MPMS-XL (Big Red) |  | titanomagnetite_TM16BJW-01 | 0.0009064364 | 3.29847e-05 | 139.9996 | 997.3405 | 238.7325 | IRM_MPMS-XL (Big Red) | [9 empty] | titanomagnetite_TM28 Purdue-01 | 3.317657e-06 | 2.852198e-08 | 199.99 | 1 | 30.0007175 | IRM_MPMS-5S (Old Blue) |  | titanomagnetite_TM35BJW-01 | 0.0003954578 | 4.921917e-05 | 140.0008 | 997.3405 | 238.7325 | IRM_MPMS-XL (Big Red) |  | titanomagnetite_TM41 Purdue-01 | 7.880812e-06 | 1.055711e-07 | 199.99 | 1 | 30.0007175 | IRM_MPMS-5S (Old Blue) |  | titanomagnetite_TM55 Purdue-01 | 0.0001519785 | 8.612112e-07 | 190 | 1 | 19.894375 | IRM_MPMS-XL (Big Red) |  | titanomagnetite_TM78 Purdue-01 | 3.859208e-07 | 7.844179e-09 | 199.99 | 1 | 30.0007175 | IRM_MPMS-5S (Old Blue)
[56 empty] | titanomagnetite_TM05 Purdue-01 | 0.0005420455 | 4.152267e-07 | 189.9981 | 1.000576 | 39.78875 | IRM_MPMS-XL (Big Red) |  | titanomagnetite_TM16BJW-01 | 0.0008070191 | 5.417043e-06 | 150.0008 | 1.000576 | 15.9155 | IRM_MPMS-XL (Big Red) | [9 empty] | titanomagnetite_TM28 Purdue-01 | 3.369847e-06 | 4.517228e-08 | 199.99 | 1 | 49.97467 | IRM_MPMS-5S (Old Blue) |  | titanomagnetite_TM35BJW-01 | 0.0003412722 | 2.718408e-06 | 149.9989 | 1.000576 | 15.9155 | IRM_MPMS-XL (Big Red) |  | titanomagnetite_TM41 Purdue-01 | 8.048017e-06 | 1.62987e-07 | 199.99 | 1 | 49.97467 | IRM_MPMS-5S (Old Blue) |  | titanomagnetite_TM55 Purdue-01 | 0.0001511341 | 7.795932e-07 | 190 | 1 | 39.78875 | IRM_MPMS-XL (Big Red) |  | titanomagnetite_TM78 Purdue-01 | 3.835723e-07 | 7.054594e-09 | 199.99 | 1 | 49.97467 | IRM_MPMS-5S (Old Blue)
[56 empty] | titanomagnetite_TM05 Purdue-01 | 0.0005448674 | 5.953449e-07 | 189.9981 | 1.000576 | 79.5775 | IRM_MPMS-XL (Big Red) |  | titanomagnetite_TM16BJW-01 | 0.0008125864 | 7.318673e-06 | 150.0008 | 1.000576 | 23.87325 | IRM_MPMS-XL (Big Red) | [9 empty] | titanomagnetite_TM28 Purdue-01 | 3.530028e-06 | 9.801776e-08 | 199.99 | 1 | 99.94934 | IRM_MPMS-5S (Old Blue) |  | titanomagnetite_TM35BJW-01 | 0.0003427248 | 3.718312e-06 | 149.9989 | 1.000576 | 23.87325 | IRM_MPMS-XL (Big Red) |  | titanomagnetite_TM41 Purdue-01 | 8.523018e-06 | 3.422314e-07 | 199.99 | 1 | 99.94934 | IRM_MPMS-5S (Old Blue) |  | titanomagnetite_TM55 Purdue-01 | 0.0001519785 | 9.146852e-07 | 190 | 1 | 79.5775 | IRM_MPMS-XL (Big Red) |  | titanomagnetite_TM78 Purdue-01 | 3.895333e-07 | 9.650049e-09 | 199.99 | 1 | 99.94934 | IRM_MPMS-5S (Old Blue)
[56 empty] | titanomagnetite_TM05 Purdue-01 | 0.0005475009 | 7.016254e-07 | 189.9981 | 1.000576 | 159.155 | IRM_MPMS-XL (Big Red) |  | titanomagnetite_TM16BJW-01 | 0.0008496393 | 1.836387e-05 | 150.0008 | 1.000576 | 79.5775 | IRM_MPMS-XL (Big Red) | [9 empty] | titanomagnetite_TM28 Purdue-01 | 3.803872e-06 | 1.681227e-07 | 199.99 | 1 | 199.89868 | IRM_MPMS-5S (Old Blue) |  | titanomagnetite_TM35BJW-01 | 0.0003605971 | 1.142009e-05 | 149.9989 | 1.000576 | 79.5775 | IRM_MPMS-XL (Big Red) |  | titanomagnetite_TM41 Purdue-01 | 9.353288e-06 | 6.295339e-07 | 199.99 | 1 | 199.89868 | IRM_MPMS-5S (Old Blue) |  | titanomagnetite_TM55 Purdue-01 | 0.0001526821 | 1.470532e-06 | 190 | 1 | 159.155 | IRM_MPMS-XL (Big Red) |  | titanomagnetite_TM78 Purdue-01 | 3.985999e-07 | 1.707685e-08 | 199.99 | 1 | 199.89868 | IRM_MPMS-5S (Old Blue)
[56 empty] | titanomagnetite_TM05 Purdue-01 | 0.0005485867 | 6.55281e-07 | 189.9981 | 1.000576 | 238.7325 | IRM_MPMS-XL (Big Red) |  | titanomagnetite_TM16BJW-01 | 0.0008805691 | 2.438261e-05 | 150.0008 | 1.000576 | 159.155 | IRM_MPMS-XL (Big Red) | [9 empty] | titanomagnetite_TM28 Purdue-01 | 3.295071e-06 | 1.860258e-08 | 199.99 | 3 | 19.9739525 | IRM_MPMS-5S (Old Blue) |  | titanomagnetite_TM35BJW-01 | 0.0003942796 | 2.647497e-05 | 149.9989 | 1.000576 | 159.155 | IRM_MPMS-XL (Big Red) |  | titanomagnetite_TM41 Purdue-01 | 7.795302e-06 | 6.671138e-08 | 199.99 | 3 | 19.9739525 | IRM_MPMS-5S (Old Blue) |  | titanomagnetite_TM55 Purdue-01 | 0.0001547929 | 2.293749e-06 | 190 | 1 | 238.7325 | IRM_MPMS-XL (Big Red) |  | titanomagnetite_TM78 Purdue-01 | 3.833718e-07 | 4.532668e-09 | 199.99 | 3 | 19.9739525 | IRM_MPMS-5S (Old Blue)
[56 empty] | titanomagnetite_TM05 Purdue-01 | 0.0005421645 | 4.078227e-07 | 189.9981 | 3.162956 | 19.894375 | IRM_MPMS-XL (Big Red) |  | titanomagnetite_TM16BJW-01 | 0.0009022356 | 2.658908e-05 | 150.0008 | 1.000576 | 238.7325 | IRM_MPMS-XL (Big Red) | [9 empty] | titanomagnetite_TM28 Purdue-01 | 3.308651e-06 | 2.554779e-08 | 199.99 | 3 | 30.0007175 | IRM_MPMS-5S (Old Blue) |  | titanomagnetite_TM35BJW-01 | 0.0004314466 | 4.164759e-05 | 149.9989 | 1.000576 | 238.7325 | IRM_MPMS-XL (Big Red) |  | titanomagnetite_TM41 Purdue-01 | 7.853812e-06 | 9.028351e-08 | 199.99 | 3 | 30.0007175 | IRM_MPMS-5S (Old Blue) |  | titanomagnetite_TM55 Purdue-01 | 0.0001486012 | 2.516088e-07 | 190 | 3.16 | 19.894375 | IRM_MPMS-XL (Big Red) |  | titanomagnetite_TM78 Purdue-01 | 3.807842e-07 | 4.306997e-09 | 199.99 | 3 | 30.0007175 | IRM_MPMS-5S (Old Blue)
[56 empty] | titanomagnetite_TM05 Purdue-01 | 0.0005423807 | 4.315974e-07 | 189.9981 | 3.162956 | 39.78875 | IRM_MPMS-XL (Big Red) |  | titanomagnetite_TM16BJW-01 | 0.000809647 | 5.850886e-06 | 150.0008 | 3.163809 | 15.9155 | IRM_MPMS-XL (Big Red) | [9 empty] | titanomagnetite_TM28 Purdue-01 | 3.361203e-06 | 4.230963e-08 | 199.99 | 3 | 49.97467 | IRM_MPMS-5S (Old Blue) |  | titanomagnetite_TM35BJW-01 | 0.0003410127 | 2.808665e-06 | 149.9989 | 3.163809 | 15.9155 | IRM_MPMS-XL (Big Red) |  | titanomagnetite_TM41 Purdue-01 | 8.013159e-06 | 1.472232e-07 | 199.99 | 3 | 49.97467 | IRM_MPMS-5S (Old Blue) |  | titanomagnetite_TM55 Purdue-01 | 0.0001483197 | 3.292867e-07 | 190 | 3.16 | 39.78875 | IRM_MPMS-XL (Big Red) |  | titanomagnetite_TM78 Purdue-01 | 3.79032e-07 | 4.334776e-09 | 199.99 | 3 | 49.97467 | IRM_MPMS-5S (Old Blue)
[56 empty] | titanomagnetite_TM05 Purdue-01 | 0.0005442298 | 5.653102e-07 | 189.9981 | 3.162956 | 79.5775 | IRM_MPMS-XL (Big Red) |  | titanomagnetite_TM16BJW-01 | 0.0008161954 | 8.325159e-06 | 150.0008 | 3.163809 | 23.87325 | IRM_MPMS-XL (Big Red) | [9 empty] | titanomagnetite_TM28 Purdue-01 | 3.518783e-06 | 9.354169e-08 | 199.99 | 3 | 99.94934 | IRM_MPMS-5S (Old Blue) |  | titanomagnetite_TM35BJW-01 | 0.0003433545 | 4.062751e-06 | 149.9989 | 3.163809 | 23.87325 | IRM_MPMS-XL (Big Red) |  | titanomagnetite_TM41 Purdue-01 | 8.466039e-06 | 3.19816e-07 | 199.99 | 3 | 99.94934 | IRM_MPMS-5S (Old Blue) |  | titanomagnetite_TM55 Purdue-01 | 0.000149164 | 5.248886e-07 | 190 | 3.16 | 79.5775 | IRM_MPMS-XL (Big Red) |  | titanomagnetite_TM78 Purdue-01 | 3.82927e-07 | 5.595995e-09 | 199.99 | 3 | 99.94934 | IRM_MPMS-5S (Old Blue)
[56 empty] | titanomagnetite_TM05 Purdue-01 | 0.0005466393 | 6.465442e-07 | 189.9981 | 3.162956 | 159.155 | IRM_MPMS-XL (Big Red) |  | titanomagnetite_TM16BJW-01 | 0.0008553794 | 2.080892e-05 | 150.0008 | 3.163809 | 79.5775 | IRM_MPMS-XL (Big Red) | [9 empty] | titanomagnetite_TM28 Purdue-01 | 3.791286e-06 | 1.644388e-07 | 199.99 | 3 | 199.89868 | IRM_MPMS-5S (Old Blue) |  | titanomagnetite_TM35BJW-01 | 0.000363781 | 1.338869e-05 | 149.9989 | 3.163809 | 79.5775 | IRM_MPMS-XL (Big Red) |  | titanomagnetite_TM41 Purdue-01 | 9.310717e-06 | 6.15902e-07 | 199.99 | 3 | 199.89868 | IRM_MPMS-5S (Old Blue) |  | titanomagnetite_TM55 Purdue-01 | 0.0001505712 | 9.920816e-07 | 190 | 3.16 | 159.155 | IRM_MPMS-XL (Big Red) |  | titanomagnetite_TM78 Purdue-01 | 3.921662e-07 | 9.856693e-09 | 199.99 | 3 | 199.89868 | IRM_MPMS-5S (Old Blue)
[56 empty] | titanomagnetite_TM05 Purdue-01 | 0.000547773 | 6.228979e-07 | 189.9981 | 3.162956 | 238.7325 | IRM_MPMS-XL (Big Red) |  | titanomagnetite_TM16BJW-01 | 0.0008855114 | 2.64773e-05 | 150.0008 | 3.163809 | 159.155 | IRM_MPMS-XL (Big Red) | [9 empty] | titanomagnetite_TM28 Purdue-01 | 3.288082e-06 | 1.452477e-08 | 199.99 | 10 | 19.9739525 | IRM_MPMS-5S (Old Blue) |  | titanomagnetite_TM35BJW-01 | 0.0003980558 | 2.984061e-05 | 149.9989 | 3.163809 | 159.155 | IRM_MPMS-XL (Big Red) |  | titanomagnetite_TM41 Purdue-01 | 7.780533e-06 | 5.35162e-08 | 199.99 | 10 | 19.9739525 | IRM_MPMS-5S (Old Blue) |  | titanomagnetite_TM55 Purdue-01 | 0.0001519785 | 1.62298e-06 | 190 | 3.16 | 238.7325 | IRM_MPMS-XL (Big Red) |  | titanomagnetite_TM78 Purdue-01 | 3.800119e-07 | 1.702988e-09 | 199.99 | 10 | 19.9739525 | IRM_MPMS-5S (Old Blue)
[56 empty] | titanomagnetite_TM05 Purdue-01 | 0.0005403504 | -1.136176e-07 | 189.9981 | 9.998934 | 19.894375 | IRM_MPMS-XL (Big Red) |  | titanomagnetite_TM16BJW-01 | 0.0009009163 | 2.632367e-05 | 150.0008 | 3.163809 | 238.7325 | IRM_MPMS-XL (Big Red) | [9 empty] | titanomagnetite_TM28 Purdue-01 | 3.305044e-06 | 2.132659e-08 | 199.99 | 10 | 30.0007175 | IRM_MPMS-5S (Old Blue) |  | titanomagnetite_TM35BJW-01 | 0.0004293229 | 4.0926e-05 | 149.9989 | 3.163809 | 238.7325 | IRM_MPMS-XL (Big Red) |  | titanomagnetite_TM41 Purdue-01 | 7.839713e-06 | 7.880278e-08 | 199.99 | 10 | 30.0007175 | IRM_MPMS-5S (Old Blue) |  | titanomagnetite_TM55 Purdue-01 | 0.0001474754 | 6.585733e-08 | 190 | 10 | 19.894375 | IRM_MPMS-XL (Big Red) |  | titanomagnetite_TM78 Purdue-01 | 3.767477e-07 | 2.392546e-09 | 199.99 | 10 | 30.0007175 | IRM_MPMS-5S (Old Blue)
[56 empty] | titanomagnetite_TM05 Purdue-01 | 0.0005413358 | -2.732584e-10 | 189.9981 | 9.998934 | 39.78875 | IRM_MPMS-XL (Big Red) |  | titanomagnetite_TM16BJW-01 | 0.0008087963 | 5.315843e-06 | 150.0008 | 10.00747 | 15.9155 | IRM_MPMS-XL (Big Red) | [9 empty] | titanomagnetite_TM28 Purdue-01 | 3.357701e-06 | 3.840806e-08 | 199.99 | 10 | 49.97467 | IRM_MPMS-5S (Old Blue) |  | titanomagnetite_TM35BJW-01 | 0.0003404526 | 2.78378e-06 | 149.9989 | 10.00747 | 15.9155 | IRM_MPMS-XL (Big Red) |  | titanomagnetite_TM41 Purdue-01 | 7.999953e-06 | 1.3628e-07 | 199.99 | 10 | 49.97467 | IRM_MPMS-5S (Old Blue) |  | titanomagnetite_TM55 Purdue-01 | 0.0001474754 | 1.269302e-07 | 190 | 10 | 39.78875 | IRM_MPMS-XL (Big Red) |  | titanomagnetite_TM78 Purdue-01 | 3.754582e-07 | 2.634315e-09 | 199.99 | 10 | 49.97467 | IRM_MPMS-5S (Old Blue)
[56 empty] | titanomagnetite_TM05 Purdue-01 | 0.000543699 | 1.480993e-07 | 189.9981 | 9.998934 | 79.5775 | IRM_MPMS-XL (Big Red) |  | titanomagnetite_TM16BJW-01 | 0.0008154923 | 7.70697e-06 | 150.0008 | 10.00747 | 23.87325 | IRM_MPMS-XL (Big Red) | [9 empty] | titanomagnetite_TM28 Purdue-01 | 3.514721e-06 | 8.9419e-08 | 199.99 | 10 | 99.94934 | IRM_MPMS-5S (Old Blue) |  | titanomagnetite_TM35BJW-01 | 0.0003429154 | 3.765366e-06 | 149.9989 | 10.00747 | 23.87325 | IRM_MPMS-XL (Big Red) |  | titanomagnetite_TM41 Purdue-01 | 8.443157e-06 | 3.069915e-07 | 199.99 | 10 | 99.94934 | IRM_MPMS-5S (Old Blue) |  | titanomagnetite_TM55 Purdue-01 | 0.0001477568 | 3.25065e-07 | 190 | 10 | 79.5775 | IRM_MPMS-XL (Big Red) |  | titanomagnetite_TM78 Purdue-01 | 3.792351e-07 | 3.918475e-09 | 199.99 | 10 | 99.94934 | IRM_MPMS-5S (Old Blue)
[56 empty] | titanomagnetite_TM05 Purdue-01 | 0.0005465023 | 2.499634e-07 | 189.9981 | 9.998934 | 159.155 | IRM_MPMS-XL (Big Red) |  | titanomagnetite_TM16BJW-01 | 0.0008553509 | 2.037546e-05 | 150.0008 | 10.00747 | 79.5775 | IRM_MPMS-XL (Big Red) | [9 empty] | titanomagnetite_TM28 Purdue-01 | 3.786683e-06 | 1.609115e-07 | 199.99 | 10 | 199.89868 | IRM_MPMS-5S (Old Blue) |  | titanomagnetite_TM35BJW-01 | 0.0003631545 | 1.32416e-05 | 149.9989 | 10.00747 | 79.5775 | IRM_MPMS-XL (Big Red) |  | titanomagnetite_TM41 Purdue-01 | 9.294609e-06 | 6.047063e-07 | 199.99 | 10 | 199.89868 | IRM_MPMS-5S (Old Blue) |  | titanomagnetite_TM55 Purdue-01 | 0.0001498676 | 7.669283e-07 | 190 | 10 | 159.155 | IRM_MPMS-XL (Big Red) |  | titanomagnetite_TM78 Purdue-01 | 3.876574e-07 | 7.420609e-09 | 199.99 | 10 | 199.89868 | IRM_MPMS-5S (Old Blue)
[56 empty] | titanomagnetite_TM05 Purdue-01 | 0.0005478507 | 2.665026e-07 | 189.9981 | 9.998934 | 238.7325 | IRM_MPMS-XL (Big Red) |  | titanomagnetite_TM16BJW-01 | 0.0008846296 | 2.618392e-05 | 150.0008 | 10.00747 | 159.155 | IRM_MPMS-XL (Big Red) | [9 empty] | titanomagnetite_TM28 Purdue-01 | 3.277383e-06 | 1.282435e-08 | 199.99 | 30 | 19.9739525 | IRM_MPMS-5S (Old Blue) |  | titanomagnetite_TM35BJW-01 | 0.0003973641 | 2.974824e-05 | 149.9989 | 10.00747 | 159.155 | IRM_MPMS-XL (Big Red) |  | titanomagnetite_TM41 Purdue-01 | 7.756001e-06 | 4.754232e-08 | 199.99 | 30 | 19.9739525 | IRM_MPMS-5S (Old Blue) |  | titanomagnetite_TM55 Purdue-01 | 0.0001510403 | 1.322775e-06 | 190 | 10 | 238.7325 | IRM_MPMS-XL (Big Red) |  | titanomagnetite_TM78 Purdue-01 | 3.811684e-07 | 4.47245e-09 | 199.99 | 30 | 19.9739525 | IRM_MPMS-5S (Old Blue)
[56 empty] | titanomagnetite_TM05 Purdue-01 | 0.0005392736 | 7.108308e-08 | 189.9981 | 31.61889 | 19.894375 | IRM_MPMS-XL (Big Red) |  | titanomagnetite_TM16BJW-01 | 0.0009009336 | 2.602364e-05 | 150.0008 | 10.00747 | 238.7325 | IRM_MPMS-XL (Big Red) | [9 empty] | titanomagnetite_TM28 Purdue-01 | 3.295301e-06 | 2.039995e-08 | 199.99 | 30 | 30.0007175 | IRM_MPMS-5S (Old Blue) |  | titanomagnetite_TM35BJW-01 | 0.0004280955 | 4.06815e-05 | 149.9989 | 10.00747 | 238.7325 | IRM_MPMS-XL (Big Red) |  | titanomagnetite_TM41 Purdue-01 | 7.81768e-06 | 7.022599e-08 | 199.99 | 30 | 30.0007175 | IRM_MPMS-5S (Old Blue) |  | titanomagnetite_TM55 Purdue-01 | 0.0001463496 | -1.311518e-08 | 190 | 31.6 | 19.894375 | IRM_MPMS-XL (Big Red) |  | titanomagnetite_TM78 Purdue-01 | 3.76221e-07 | 2.088057e-09 | 199.99 | 30 | 30.0007175 | IRM_MPMS-5S (Old Blue)
[56 empty] | titanomagnetite_TM05 Purdue-01 | 0.0005403285 | 1.938147e-07 | 189.9981 | 31.61889 | 39.78875 | IRM_MPMS-XL (Big Red) |  | titanomagnetite_TM16BJW-01 | 0.0008070778 | 5.021477e-06 | 150.0008 | 31.62955 | 15.9155 | IRM_MPMS-XL (Big Red) | [9 empty] | titanomagnetite_TM28 Purdue-01 | 3.348897e-06 | 3.411948e-08 | 199.99 | 30 | 49.97467 | IRM_MPMS-5S (Old Blue) |  | titanomagnetite_TM35BJW-01 | 0.0003392574 | 2.359954e-06 | 149.9989 | 31.62955 | 15.9155 | IRM_MPMS-XL (Big Red) |  | titanomagnetite_TM41 Purdue-01 | 7.982144e-06 | 1.281697e-07 | 199.99 | 30 | 49.97467 | IRM_MPMS-5S (Old Blue) |  | titanomagnetite_TM55 Purdue-01 | 0.0001463496 | 1.435352e-07 | 190 | 31.6 | 39.78875 | IRM_MPMS-XL (Big Red) |  | titanomagnetite_TM78 Purdue-01 | 3.735352e-07 | 1.072295e-09 | 199.99 | 30 | 49.97467 | IRM_MPMS-5S (Old Blue)
[56 empty] | titanomagnetite_TM05 Purdue-01 | 0.000542577 | 3.51897e-07 | 189.9981 | 31.61889 | 79.5775 | IRM_MPMS-XL (Big Red) |  | titanomagnetite_TM16BJW-01 | 0.000813219 | 7.38847e-06 | 150.0008 | 31.62955 | 23.87325 | IRM_MPMS-XL (Big Red) | [9 empty] | titanomagnetite_TM28 Purdue-01 | 3.508117e-06 | 8.617276e-08 | 199.99 | 30 | 99.94934 | IRM_MPMS-5S (Old Blue) |  | titanomagnetite_TM35BJW-01 | 0.0003412308 | 3.870853e-06 | 149.9989 | 31.62955 | 23.87325 | IRM_MPMS-XL (Big Red) |  | titanomagnetite_TM41 Purdue-01 | 8.416894e-06 | 2.972556e-07 | 199.99 | 30 | 99.94934 | IRM_MPMS-5S (Old Blue) |  | titanomagnetite_TM55 Purdue-01 | 0.0001477568 | 3.194362e-07 | 190 | 31.6 | 79.5775 | IRM_MPMS-XL (Big Red) |  | titanomagnetite_TM78 Purdue-01 | 3.778464e-07 | 3.55322e-09 | 199.99 | 30 | 99.94934 | IRM_MPMS-5S (Old Blue)
[56 empty] | titanomagnetite_TM05 Purdue-01 | 0.000545484 | 4.720372e-07 | 189.9981 | 31.61889 | 159.155 | IRM_MPMS-XL (Big Red) |  | titanomagnetite_TM16BJW-01 | 0.0008530656 | 2.018575e-05 | 150.0008 | 31.62955 | 79.5775 | IRM_MPMS-XL (Big Red) | [9 empty] | titanomagnetite_TM28 Purdue-01 | 3.776838e-06 | 1.572632e-07 | 199.99 | 30 | 199.89868 | IRM_MPMS-5S (Old Blue) |  | titanomagnetite_TM35BJW-01 | 0.0003614558 | 1.324522e-05 | 149.9989 | 31.62955 | 79.5775 | IRM_MPMS-XL (Big Red) |  | titanomagnetite_TM41 Purdue-01 | 9.269396e-06 | 5.975577e-07 | 199.99 | 30 | 199.89868 | IRM_MPMS-5S (Old Blue) |  | titanomagnetite_TM55 Purdue-01 | 0.0001484604 | 7.247121e-07 | 190 | 31.6 | 159.155 | IRM_MPMS-XL (Big Red) |  | titanomagnetite_TM78 Purdue-01 | 3.835633e-07 | 6.062321e-09 | 199.99 | 30 | 199.89868 | IRM_MPMS-5S (Old Blue)
[56 empty] | titanomagnetite_TM05 Purdue-01 | 0.000546672 | 5.404864e-07 | 189.9981 | 31.61889 | 238.7325 | IRM_MPMS-XL (Big Red) |  | titanomagnetite_TM16BJW-01 | 0.00088244 | 2.632061e-05 | 150.0008 | 31.62955 | 159.155 | IRM_MPMS-XL (Big Red) | [9 empty] | titanomagnetite_TM28 Purdue-01 | 3.290761e-06 | 1.587913e-08 | 199.99 | 99.9 | 19.9739525 | IRM_MPMS-5S (Old Blue) |  | titanomagnetite_TM35BJW-01 | 0.0003950645 | 2.971871e-05 | 149.9989 | 31.62955 | 159.155 | IRM_MPMS-XL (Big Red) |  | titanomagnetite_TM41 Purdue-01 | 7.759906e-06 | 5.004963e-08 | 199.99 | 99.9 | 19.9739525 | IRM_MPMS-5S (Old Blue) |  | titanomagnetite_TM55 Purdue-01 | 0.0001501022 | 1.228962e-06 | 190 | 31.6 | 238.7325 | IRM_MPMS-XL (Big Red) |  | titanomagnetite_TM78 Purdue-01 | 3.813982e-07 | 4.634306e-09 | 199.99 | 99.9 | 19.9739525 | IRM_MPMS-5S (Old Blue)
[56 empty] | titanomagnetite_TM05 Purdue-01 | 0.0005391509 | -2.938262e-07 | 189.9981 | 99.94669 | 19.894375 | IRM_MPMS-XL (Big Red) |  | titanomagnetite_TM16BJW-01 | 0.0008986211 | 2.625744e-05 | 150.0008 | 31.62955 | 238.7325 | IRM_MPMS-XL (Big Red) | [9 empty] | titanomagnetite_TM28 Purdue-01 | 3.296918e-06 | 2.026965e-08 | 199.99 | 99.9 | 30.0007175 | IRM_MPMS-5S (Old Blue) |  | titanomagnetite_TM35BJW-01 | 0.0004258133 | 4.093883e-05 | 149.9989 | 31.62955 | 238.7325 | IRM_MPMS-XL (Big Red) |  | titanomagnetite_TM41 Purdue-01 | 7.821846e-06 | 7.543753e-08 | 199.99 | 99.9 | 30.0007175 | IRM_MPMS-5S (Old Blue) |  | titanomagnetite_TM55 Purdue-01 | 0.0001463496 | 2.69621e-08 | 190 | 99.9 | 19.894375 | IRM_MPMS-XL (Big Red) |  | titanomagnetite_TM78 Purdue-01 | 3.744977e-07 | 3.544115e-09 | 199.99 | 99.9 | 30.0007175 | IRM_MPMS-5S (Old Blue)
[56 empty] | titanomagnetite_TM05 Purdue-01 | 0.0005403041 | -1.388117e-07 | 189.9981 | 99.94669 | 39.78875 | IRM_MPMS-XL (Big Red) |  | titanomagnetite_TM16BJW-01 | 0.0008074796 | 5.000401e-06 | 150.0008 | 100.0534 | 15.9155 | IRM_MPMS-XL (Big Red) | [9 empty] | titanomagnetite_TM28 Purdue-01 | 3.349777e-06 | 3.764827e-08 | 199.99 | 99.9 | 49.97467 | IRM_MPMS-5S (Old Blue) |  | titanomagnetite_TM35BJW-01 | 0.0003380737 | 2.668428e-06 | 149.9989 | 100.0534 | 15.9155 | IRM_MPMS-XL (Big Red) |  | titanomagnetite_TM41 Purdue-01 | 7.97544e-06 | 1.332421e-07 | 199.99 | 99.9 | 49.97467 | IRM_MPMS-5S (Old Blue) |  | titanomagnetite_TM55 Purdue-01 | 0.0001463496 | 5.572543e-08 | 190 | 99.9 | 39.78875 | IRM_MPMS-XL (Big Red) |  | titanomagnetite_TM78 Purdue-01 | 3.754462e-07 | 1.703357e-09 | 199.99 | 99.9 | 49.97467 | IRM_MPMS-5S (Old Blue)
[56 empty] | titanomagnetite_TM05 Purdue-01 | 0.0005427711 | -1.846183e-08 | 189.9981 | 99.94669 | 79.5775 | IRM_MPMS-XL (Big Red) |  | titanomagnetite_TM16BJW-01 | 0.0008141026 | 7.762638e-06 | 150.0008 | 100.0534 | 23.87325 | IRM_MPMS-XL (Big Red) | [9 empty] | titanomagnetite_TM28 Purdue-01 | 3.510198e-06 | 8.832945e-08 | 199.99 | 99.9 | 99.94934 | IRM_MPMS-5S (Old Blue) |  | titanomagnetite_TM35BJW-01 | 0.0003406695 | 4.283387e-06 | 149.9989 | 100.0534 | 23.87325 | IRM_MPMS-XL (Big Red) |  | titanomagnetite_TM41 Purdue-01 | 8.403807e-06 | 3.028194e-07 | 199.99 | 99.9 | 99.94934 | IRM_MPMS-5S (Old Blue) |  | titanomagnetite_TM55 Purdue-01 | 0.0001463496 | 1.970091e-07 | 190 | 99.9 | 79.5775 | IRM_MPMS-XL (Big Red) |  | titanomagnetite_TM78 Purdue-01 | 3.733351e-07 | 3.902977e-09 | 199.99 | 99.9 | 99.94934 | IRM_MPMS-5S (Old Blue)
[56 empty] | titanomagnetite_TM05 Purdue-01 | 0.000545939 | 1.463367e-07 | 189.9981 | 99.94669 | 159.155 | IRM_MPMS-XL (Big Red) |  | titanomagnetite_TM16BJW-01 | 0.0008534472 | 2.040719e-05 | 150.0008 | 100.0534 | 79.5775 | IRM_MPMS-XL (Big Red) | [9 empty] | titanomagnetite_TM28 Purdue-01 | 3.775588e-06 | 1.610601e-07 | 199.99 | 99.9 | 199.89868 | IRM_MPMS-5S (Old Blue) |  | titanomagnetite_TM35BJW-01 | 0.0003607289 | 1.336444e-05 | 149.9989 | 100.0534 | 79.5775 | IRM_MPMS-XL (Big Red) |  | titanomagnetite_TM41 Purdue-01 | 9.25729e-06 | 6.074277e-07 | 199.99 | 99.9 | 199.89868 | IRM_MPMS-5S (Old Blue) |  | titanomagnetite_TM55 Purdue-01 | 0.0001484604 | 5.586615e-07 | 190 | 99.9 | 159.155 | IRM_MPMS-XL (Big Red) |  | titanomagnetite_TM78 Purdue-01 | 3.812131e-07 | 6.250366e-09 | 199.99 | 99.9 | 199.89868 | IRM_MPMS-5S (Old Blue)
[56 empty] | titanomagnetite_TM05 Purdue-01 | 0.0005472943 | 1.958018e-07 | 189.9981 | 99.94669 | 238.7325 | IRM_MPMS-XL (Big Red) |  | titanomagnetite_TM16BJW-01 | 0.0008858554 | 2.657481e-05 | 150.0008 | 100.0534 | 159.155 | IRM_MPMS-XL (Big Red) | [9 empty] | titanomagnetite_TM28 Purdue-01 | 3.342498e-06 | 2.214444e-08 | 209.99 | 1 | 19.9739525 | IRM_MPMS-5S (Old Blue) |  | titanomagnetite_TM35BJW-01 | 0.0003940293 | 3.031506e-05 | 149.9989 | 100.0534 | 159.155 | IRM_MPMS-XL (Big Red) |  | titanomagnetite_TM41 Purdue-01 | 7.940642e-06 | 8.682958e-08 | 210 | 1 | 19.9739525 | IRM_MPMS-5S (Old Blue) |  | titanomagnetite_TM55 Purdue-01 | 0.0001496331 | 1.031952e-06 | 190 | 99.9 | 238.7325 | IRM_MPMS-XL (Big Red) |  | titanomagnetite_TM78 Purdue-01 | 5.894777e-07 | 2.0732e-08 | 210 | 1 | 19.9739525 | IRM_MPMS-5S (Old Blue)
[56 empty] | titanomagnetite_TM05 Purdue-01 | 0.0005379995 | 3.130505e-07 | 199.9947 | 1.000576 | 19.894375 | IRM_MPMS-XL (Big Red) |  | titanomagnetite_TM16BJW-01 | 0.0008992652 | 2.688942e-05 | 150.0008 | 100.0534 | 238.7325 | IRM_MPMS-XL (Big Red) | [9 empty] | titanomagnetite_TM28 Purdue-01 | 3.353686e-06 | 2.861595e-08 | 209.99 | 1 | 30.0007175 | IRM_MPMS-5S (Old Blue) |  | titanomagnetite_TM35BJW-01 | 0.0004243867 | 4.209881e-05 | 149.9989 | 100.0534 | 238.7325 | IRM_MPMS-XL (Big Red) |  | titanomagnetite_TM41 Purdue-01 | 7.989576e-06 | 1.089974e-07 | 210 | 1 | 30.0007175 | IRM_MPMS-5S (Old Blue) |  | titanomagnetite_TM55 Purdue-01 | 0.0001711165 | 1.322775e-06 | 200 | 1 | 19.894375 | IRM_MPMS-XL (Big Red) |  | titanomagnetite_TM78 Purdue-01 | 5.834227e-07 | 1.574956e-08 | 210 | 1 | 30.0007175 | IRM_MPMS-5S (Old Blue)
[56 empty] | titanomagnetite_TM05 Purdue-01 | 0.0005396523 | 4.414073e-07 | 199.9947 | 1.000576 | 39.78875 | IRM_MPMS-XL (Big Red) |  | titanomagnetite_TM16BJW-01 | 0.0008065173 | 5.986606e-06 | 150.0008 | 316.723 | 15.9155 | IRM_MPMS-XL (Big Red) | [9 empty] | titanomagnetite_TM28 Purdue-01 | 3.409387e-06 | 4.555928e-08 | 209.99 | 1 | 49.97467 | IRM_MPMS-5S (Old Blue) |  | titanomagnetite_TM35BJW-01 | 0.0003377927 | 3.456179e-06 | 149.9989 | 316.723 | 15.9155 | IRM_MPMS-XL (Big Red) |  | titanomagnetite_TM41 Purdue-01 | 8.173241e-06 | 1.748286e-07 | 210 | 1 | 49.97467 | IRM_MPMS-5S (Old Blue) |  | titanomagnetite_TM55 Purdue-01 | 0.0001705536 | 1.159539e-06 | 200 | 1 | 39.78875 | IRM_MPMS-XL (Big Red) |  | titanomagnetite_TM78 Purdue-01 | 5.871434e-07 | 1.607332e-08 | 210 | 1 | 49.97467 | IRM_MPMS-5S (Old Blue)
[56 empty] | titanomagnetite_TM05 Purdue-01 | 0.0005430445 | 5.908791e-07 | 199.9947 | 1.000576 | 79.5775 | IRM_MPMS-XL (Big Red) |  | titanomagnetite_TM16BJW-01 | 0.0008126382 | 8.613161e-06 | 150.0008 | 316.723 | 23.87325 | IRM_MPMS-XL (Big Red) | [9 empty] | titanomagnetite_TM28 Purdue-01 | 3.574611e-06 | 9.841996e-08 | 209.99 | 1 | 99.94934 | IRM_MPMS-5S (Old Blue) |  | titanomagnetite_TM35BJW-01 | 0.0003391609 | 4.03404e-06 | 149.9989 | 316.723 | 23.87325 | IRM_MPMS-XL (Big Red) |  | titanomagnetite_TM41 Purdue-01 | 8.676526e-06 | 3.698454e-07 | 210 | 1 | 99.94934 | IRM_MPMS-5S (Old Blue) |  | titanomagnetite_TM55 Purdue-01 | 0.0001716794 | 1.305889e-06 | 200 | 1 | 79.5775 | IRM_MPMS-XL (Big Red) |  | titanomagnetite_TM78 Purdue-01 | 6.027584e-07 | 2.439656e-08 | 210 | 1 | 99.94934 | IRM_MPMS-5S (Old Blue)
[56 empty] | titanomagnetite_TM05 Purdue-01 | 0.0005462007 | 6.820477e-07 | 199.9947 | 1.000576 | 159.155 | IRM_MPMS-XL (Big Red) |  | titanomagnetite_TM16BJW-01 | 0.0008525507 | 2.12467e-05 | 150.0008 | 316.723 | 79.5775 | IRM_MPMS-XL (Big Red) | [9 empty] | titanomagnetite_TM28 Purdue-01 | 3.848129e-06 | 1.641372e-07 | 209.99 | 1 | 199.89868 | IRM_MPMS-5S (Old Blue) |  | titanomagnetite_TM35BJW-01 | 0.000358995 | 1.408256e-05 | 149.9989 | 316.723 | 79.5775 | IRM_MPMS-XL (Big Red) |  | titanomagnetite_TM41 Purdue-01 | 9.563845e-06 | 6.431158e-07 | 210 | 1 | 199.89868 | IRM_MPMS-5S (Old Blue) |  | titanomagnetite_TM55 Purdue-01 | 0.0001730866 | 2.054524e-06 | 200 | 1 | 159.155 | IRM_MPMS-XL (Big Red) |  | titanomagnetite_TM78 Purdue-01 | 6.348266e-07 | 4.741517e-08 | 210 | 1 | 199.89868 | IRM_MPMS-5S (Old Blue)
[56 empty] | titanomagnetite_TM05 Purdue-01 | 0.0005474718 | 6.951427e-07 | 199.9947 | 1.000576 | 238.7325 | IRM_MPMS-XL (Big Red) |  | titanomagnetite_TM16BJW-01 | 0.000883123 | 2.777719e-05 | 150.0008 | 316.723 | 159.155 | IRM_MPMS-XL (Big Red) | [9 empty] | titanomagnetite_TM28 Purdue-01 | 3.325681e-06 | 1.728731e-08 | 209.99 | 3 | 19.9739525 | IRM_MPMS-5S (Old Blue) |  | titanomagnetite_TM35BJW-01 | 0.0003911596 | 3.175751e-05 | 149.9989 | 316.723 | 159.155 | IRM_MPMS-XL (Big Red) |  | titanomagnetite_TM41 Purdue-01 | 7.897786e-06 | 6.636493e-08 | 210 | 3 | 19.9739525 | IRM_MPMS-5S (Old Blue) |  | titanomagnetite_TM55 Purdue-01 | 0.0001763701 | 3.199053e-06 | 200 | 1 | 238.7325 | IRM_MPMS-XL (Big Red) |  | titanomagnetite_TM78 Purdue-01 | 5.732065e-07 | 8.075668e-09 | 210 | 3 | 19.9739525 | IRM_MPMS-5S (Old Blue)
[56 empty] | titanomagnetite_TM05 Purdue-01 | 0.0005377891 | 3.020434e-07 | 199.9947 | 3.162956 | 19.894375 | IRM_MPMS-XL (Big Red) |  | titanomagnetite_TM16BJW-01 | 0.0008981166 | 2.789898e-05 | 150.0008 | 316.723 | 238.7325 | IRM_MPMS-XL (Big Red) | [9 empty] | titanomagnetite_TM28 Purdue-01 | 3.344353e-06 | 2.451781e-08 | 209.99 | 3 | 30.0007175 | IRM_MPMS-5S (Old Blue) |  | titanomagnetite_TM35BJW-01 | 0.000420786 | 4.459101e-05 | 149.9989 | 316.723 | 238.7325 | IRM_MPMS-XL (Big Red) |  | titanomagnetite_TM41 Purdue-01 | 7.961243e-06 | 9.35161e-08 | 210 | 3 | 30.0007175 | IRM_MPMS-5S (Old Blue) |  | titanomagnetite_TM55 Purdue-01 | 0.0001683021 | 4.215995e-07 | 200 | 3.16 | 19.894375 | IRM_MPMS-XL (Big Red) |  | titanomagnetite_TM78 Purdue-01 | 5.747829e-07 | 8.259702e-09 | 210 | 3 | 30.0007175 | IRM_MPMS-5S (Old Blue)
[56 empty] | titanomagnetite_TM05 Purdue-01 | 0.000538284 | 3.41556e-07 | 199.9947 | 3.162956 | 39.78875 | IRM_MPMS-XL (Big Red) |  | titanomagnetite_TM16BJW-01 | 0.0008052829 | 4.587199e-06 | 150.0008 | 997.3405 | 15.9155 | IRM_MPMS-XL (Big Red) | [9 empty] | titanomagnetite_TM28 Purdue-01 | 3.399262e-06 | 4.106881e-08 | 209.99 | 3 | 49.97467 | IRM_MPMS-5S (Old Blue) |  | titanomagnetite_TM35BJW-01 | 0.0003366924 | 3.951362e-06 | 149.9989 | 997.3405 | 15.9155 | IRM_MPMS-XL (Big Red) |  | titanomagnetite_TM41 Purdue-01 | 8.138403e-06 | 1.557151e-07 | 210 | 3 | 49.97467 | IRM_MPMS-5S (Old Blue) |  | titanomagnetite_TM55 Purdue-01 | 0.0001680206 | 4.784507e-07 | 200 | 3.16 | 39.78875 | IRM_MPMS-XL (Big Red) |  | titanomagnetite_TM78 Purdue-01 | 5.774645e-07 | 9.444024e-09 | 210 | 3 | 49.97467 | IRM_MPMS-5S (Old Blue)
[56 empty] | titanomagnetite_TM05 Purdue-01 | 0.0005415001 | 5.746264e-07 | 199.9947 | 3.162956 | 79.5775 | IRM_MPMS-XL (Big Red) |  | titanomagnetite_TM16BJW-01 | 0.0008109758 | 6.928281e-06 | 150.0008 | 997.3405 | 23.87325 | IRM_MPMS-XL (Big Red) | [9 empty] | titanomagnetite_TM28 Purdue-01 | 3.563925e-06 | 9.263123e-08 | 209.99 | 3 | 99.94934 | IRM_MPMS-5S (Old Blue) |  | titanomagnetite_TM35BJW-01 | 0.0003381542 | 4.70999e-06 | 149.9989 | 997.3405 | 23.87325 | IRM_MPMS-XL (Big Red) |  | titanomagnetite_TM41 Purdue-01 | 8.62691e-06 | 3.460293e-07 | 210 | 3 | 99.94934 | IRM_MPMS-5S (Old Blue) |  | titanomagnetite_TM55 Purdue-01 | 0.000168865 | 7.1064e-07 | 200 | 3.16 | 79.5775 | IRM_MPMS-XL (Big Red) |  | titanomagnetite_TM78 Purdue-01 | 5.884261e-07 | 1.397408e-08 | 210 | 3 | 99.94934 | IRM_MPMS-5S (Old Blue)
[56 empty] | titanomagnetite_TM05 Purdue-01 | 0.0005451171 | 6.939797e-07 | 199.9947 | 3.162956 | 159.155 | IRM_MPMS-XL (Big Red) |  | titanomagnetite_TM16BJW-01 | 0.0008497404 | 2.018057e-05 | 150.0008 | 997.3405 | 79.5775 | IRM_MPMS-XL (Big Red) | [9 empty] | titanomagnetite_TM28 Purdue-01 | 3.838565e-06 | 1.602737e-07 | 209.99 | 3 | 199.89868 | IRM_MPMS-5S (Old Blue) |  | titanomagnetite_TM35BJW-01 | 0.0003562425 | 1.437028e-05 | 149.9989 | 997.3405 | 79.5775 | IRM_MPMS-XL (Big Red) |  | titanomagnetite_TM41 Purdue-01 | 9.524775e-06 | 6.300842e-07 | 210 | 3 | 199.89868 | IRM_MPMS-5S (Old Blue) |  | titanomagnetite_TM55 Purdue-01 | 0.0001709758 | 1.343884e-06 | 200 | 3.16 | 159.155 | IRM_MPMS-XL (Big Red) |  | titanomagnetite_TM78 Purdue-01 | 6.153367e-07 | 2.679532e-08 | 210 | 3 | 199.89868 | IRM_MPMS-5S (Old Blue)
[56 empty] | titanomagnetite_TM05 Purdue-01 | 0.0005467453 | 6.949596e-07 | 199.9947 | 3.162956 | 238.7325 | IRM_MPMS-XL (Big Red) |  | titanomagnetite_TM16BJW-01 | 0.000882622 | 2.743748e-05 | 150.0008 | 997.3405 | 159.155 | IRM_MPMS-XL (Big Red) | [9 empty] | titanomagnetite_TM28 Purdue-01 | 3.319318e-06 | 1.322633e-08 | 209.99 | 10 | 19.9739525 | IRM_MPMS-5S (Old Blue) |  | titanomagnetite_TM35BJW-01 | 0.0003858979 | 3.275698e-05 | 149.9989 | 997.3405 | 159.155 | IRM_MPMS-XL (Big Red) |  | titanomagnetite_TM41 Purdue-01 | 7.884268e-06 | 5.36749e-08 | 210 | 10 | 19.9739525 | IRM_MPMS-5S (Old Blue) |  | titanomagnetite_TM55 Purdue-01 | 0.0001735556 | 2.326584e-06 | 200 | 3.16 | 238.7325 | IRM_MPMS-XL (Big Red) |  | titanomagnetite_TM78 Purdue-01 | 5.708234e-07 | 4.008826e-09 | 210 | 10 | 19.9739525 | IRM_MPMS-5S (Old Blue)
[56 empty] | titanomagnetite_TM05 Purdue-01 | 0.000537182 | -1.072436e-07 | 199.9947 | 9.998934 | 19.894375 | IRM_MPMS-XL (Big Red) |  | titanomagnetite_TM16BJW-01 | 0.0009030265 | 2.774348e-05 | 150.0008 | 997.3405 | 238.7325 | IRM_MPMS-XL (Big Red) | [9 empty] | titanomagnetite_TM28 Purdue-01 | 3.34022e-06 | 1.990969e-08 | 209.99 | 10 | 30.0007175 | IRM_MPMS-5S (Old Blue) |  | titanomagnetite_TM35BJW-01 | 0.0004132102 | 4.716907e-05 | 149.9989 | 997.3405 | 238.7325 | IRM_MPMS-XL (Big Red) |  | titanomagnetite_TM41 Purdue-01 | 7.951643e-06 | 8.093306e-08 | 210 | 10 | 30.0007175 | IRM_MPMS-5S (Old Blue) |  | titanomagnetite_TM55 Purdue-01 | 0.0001671763 | 1.564815e-07 | 200 | 10 | 19.894375 | IRM_MPMS-XL (Big Red) |  | titanomagnetite_TM78 Purdue-01 | 5.677531e-07 | 4.196366e-09 | 210 | 10 | 30.0007175 | IRM_MPMS-5S (Old Blue)
[56 empty] | titanomagnetite_TM05 Purdue-01 | 0.0005380518 | -4.136976e-08 | 199.9947 | 9.998934 | 39.78875 | IRM_MPMS-XL (Big Red) |  | titanomagnetite_TM16BJW-01 | 0.0008040172 | 5.331028e-06 | 159.9993 | 1.000576 | 15.9155 | IRM_MPMS-XL (Big Red) | [9 empty] | titanomagnetite_TM28 Purdue-01 | 3.394099e-06 | 3.675262e-08 | 209.99 | 10 | 49.97467 | IRM_MPMS-5S (Old Blue) |  | titanomagnetite_TM35BJW-01 | 0.0003442524 | 2.733579e-06 | 159.9985 | 1.000576 | 15.9155 | IRM_MPMS-XL (Big Red) |  | titanomagnetite_TM41 Purdue-01 | 8.125777e-06 | 1.433838e-07 | 210 | 10 | 49.97467 | IRM_MPMS-5S (Old Blue) |  | titanomagnetite_TM55 Purdue-01 | 0.0001671763 | 1.739309e-07 | 200 | 10 | 39.78875 | IRM_MPMS-XL (Big Red) |  | titanomagnetite_TM78 Purdue-01 | 5.717176e-07 | 5.947433e-09 | 210 | 10 | 49.97467 | IRM_MPMS-5S (Old Blue)
[56 empty] | titanomagnetite_TM05 Purdue-01 | 0.0005414189 | 1.999148e-07 | 199.9947 | 9.998934 | 79.5775 | IRM_MPMS-XL (Big Red) |  | titanomagnetite_TM16BJW-01 | 0.0008094255 | 7.304107e-06 | 159.9993 | 1.000576 | 23.87325 | IRM_MPMS-XL (Big Red) | [9 empty] | titanomagnetite_TM28 Purdue-01 | 3.559323e-06 | 8.772274e-08 | 209.99 | 10 | 99.94934 | IRM_MPMS-5S (Old Blue) |  | titanomagnetite_TM35BJW-01 | 0.0003454304 | 3.669397e-06 | 159.9985 | 1.000576 | 23.87325 | IRM_MPMS-XL (Big Red) |  | titanomagnetite_TM41 Purdue-01 | 8.609902e-06 | 3.320522e-07 | 210 | 10 | 99.94934 | IRM_MPMS-5S (Old Blue) |  | titanomagnetite_TM55 Purdue-01 | 0.0001674577 | 4.19348e-07 | 200 | 10 | 79.5775 | IRM_MPMS-XL (Big Red) |  | titanomagnetite_TM78 Purdue-01 | 5.811104e-07 | 9.754472e-09 | 210 | 10 | 99.94934 | IRM_MPMS-5S (Old Blue)
[56 empty] | titanomagnetite_TM05 Purdue-01 | 0.000545164 | 3.317318e-07 | 199.9947 | 9.998934 | 159.155 | IRM_MPMS-XL (Big Red) |  | titanomagnetite_TM16BJW-01 | 0.0008469571 | 1.80148e-05 | 159.9993 | 1.000576 | 79.5775 | IRM_MPMS-XL (Big Red) | [9 empty] | titanomagnetite_TM28 Purdue-01 | 3.832376e-06 | 1.554793e-07 | 209.99 | 10 | 199.89868 | IRM_MPMS-5S (Old Blue) |  | titanomagnetite_TM35BJW-01 | 0.000364992 | 1.183305e-05 | 159.9985 | 1.000576 | 79.5775 | IRM_MPMS-XL (Big Red) |  | titanomagnetite_TM41 Purdue-01 | 9.512919e-06 | 6.193237e-07 | 210 | 10 | 199.89868 | IRM_MPMS-5S (Old Blue) |  | titanomagnetite_TM55 Purdue-01 | 0.0001702722 | 1.01319e-06 | 200 | 10 | 159.155 | IRM_MPMS-XL (Big Red) |  | titanomagnetite_TM78 Purdue-01 | 6.046563e-07 | 2.084691e-08 | 210 | 10 | 199.89868 | IRM_MPMS-5S (Old Blue)
[56 empty] | titanomagnetite_TM05 Purdue-01 | 0.0005468235 | 3.382111e-07 | 199.9947 | 9.998934 | 238.7325 | IRM_MPMS-XL (Big Red) |  | titanomagnetite_TM16BJW-01 | 0.0008802022 | 2.373178e-05 | 159.9993 | 1.000576 | 159.155 | IRM_MPMS-XL (Big Red) | [9 empty] | titanomagnetite_TM28 Purdue-01 | 3.30913e-06 | 8.087483e-09 | 209.99 | 30 | 19.9739525 | IRM_MPMS-5S (Old Blue) |  | titanomagnetite_TM35BJW-01 | 0.0004016066 | 2.792734e-05 | 159.9985 | 1.000576 | 159.155 | IRM_MPMS-XL (Big Red) |  | titanomagnetite_TM41 Purdue-01 | 7.861639e-06 | 4.493497e-08 | 210 | 30 | 19.9739525 | IRM_MPMS-5S (Old Blue) |  | titanomagnetite_TM55 Purdue-01 | 0.0001726175 | 1.885659e-06 | 200 | 10 | 238.7325 | IRM_MPMS-XL (Big Red) |  | titanomagnetite_TM78 Purdue-01 | 5.591783e-07 | 4.924108e-09 | 210 | 30 | 19.9739525 | IRM_MPMS-5S (Old Blue)
[56 empty] | titanomagnetite_TM05 Purdue-01 | 0.0005357482 | 8.654459e-08 | 199.9947 | 31.61889 | 19.894375 | IRM_MPMS-XL (Big Red) |  | titanomagnetite_TM16BJW-01 | 0.0008986768 | 2.552476e-05 | 159.9993 | 1.000576 | 238.7325 | IRM_MPMS-XL (Big Red) | [9 empty] | titanomagnetite_TM28 Purdue-01 | 3.33332e-06 | 1.466425e-08 | 209.99 | 30 | 30.0007175 | IRM_MPMS-5S (Old Blue) |  | titanomagnetite_TM35BJW-01 | 0.0004394741 | 4.23863e-05 | 159.9985 | 1.000576 | 238.7325 | IRM_MPMS-XL (Big Red) |  | titanomagnetite_TM41 Purdue-01 | 7.93181e-06 | 7.210228e-08 | 210 | 30 | 30.0007175 | IRM_MPMS-5S (Old Blue) |  | titanomagnetite_TM55 Purdue-01 | 0.0001660505 | 1.215828e-07 | 200 | 31.6 | 19.894375 | IRM_MPMS-XL (Big Red) |  | titanomagnetite_TM78 Purdue-01 | 5.599999e-07 | 2.51881e-09 | 210 | 30 | 30.0007175 | IRM_MPMS-5S (Old Blue)
[56 empty] | titanomagnetite_TM05 Purdue-01 | 0.000536578 | 1.398192e-07 | 199.9947 | 31.61889 | 39.78875 | IRM_MPMS-XL (Big Red) |  | titanomagnetite_TM16BJW-01 | 0.0008068384 | 5.750242e-06 | 159.9993 | 3.163809 | 15.9155 | IRM_MPMS-XL (Big Red) | [9 empty] | titanomagnetite_TM28 Purdue-01 | 3.384935e-06 | 3.314099e-08 | 209.99 | 30 | 49.97467 | IRM_MPMS-5S (Old Blue) |  | titanomagnetite_TM35BJW-01 | 0.0003439272 | 2.845181e-06 | 159.9985 | 3.163809 | 15.9155 | IRM_MPMS-XL (Big Red) |  | titanomagnetite_TM41 Purdue-01 | 8.102845e-06 | 1.331016e-07 | 210 | 30 | 49.97467 | IRM_MPMS-5S (Old Blue) |  | titanomagnetite_TM55 Purdue-01 | 0.0001660505 | 2.19243e-07 | 200 | 31.6 | 39.78875 | IRM_MPMS-XL (Big Red) |  | titanomagnetite_TM78 Purdue-01 | 5.675815e-07 | 3.215129e-09 | 210 | 30 | 49.97467 | IRM_MPMS-5S (Old Blue)
[56 empty] | titanomagnetite_TM05 Purdue-01 | 0.0005400532 | 3.91258e-07 | 199.9947 | 31.61889 | 79.5775 | IRM_MPMS-XL (Big Red) |  | titanomagnetite_TM16BJW-01 | 0.0008130963 | 8.018807e-06 | 159.9993 | 3.163809 | 23.87325 | IRM_MPMS-XL (Big Red) | [9 empty] | titanomagnetite_TM28 Purdue-01 | 3.551989e-06 | 8.411951e-08 | 209.99 | 30 | 99.94934 | IRM_MPMS-5S (Old Blue) |  | titanomagnetite_TM35BJW-01 | 0.0003457756 | 3.91851e-06 | 159.9985 | 3.163809 | 23.87325 | IRM_MPMS-XL (Big Red) |  | titanomagnetite_TM41 Purdue-01 | 8.579166e-06 | 3.215339e-07 | 210 | 30 | 99.94934 | IRM_MPMS-5S (Old Blue) |  | titanomagnetite_TM55 Purdue-01 | 0.0001674577 | 3.574308e-07 | 200 | 31.6 | 79.5775 | IRM_MPMS-XL (Big Red) |  | titanomagnetite_TM78 Purdue-01 | 5.769453e-07 | 7.354706e-09 | 210 | 30 | 99.94934 | IRM_MPMS-5S (Old Blue)
[56 empty] | titanomagnetite_TM05 Purdue-01 | 0.0005439826 | 5.444228e-07 | 199.9947 | 31.61889 | 159.155 | IRM_MPMS-XL (Big Red) |  | titanomagnetite_TM16BJW-01 | 0.0008523812 | 2.02722e-05 | 159.9993 | 3.163809 | 79.5775 | IRM_MPMS-XL (Big Red) | [9 empty] | titanomagnetite_TM28 Purdue-01 | 3.821191e-06 | 1.517204e-07 | 209.99 | 30 | 199.89868 | IRM_MPMS-5S (Old Blue) |  | titanomagnetite_TM35BJW-01 | 0.0003677945 | 1.394663e-05 | 159.9985 | 3.163809 | 79.5775 | IRM_MPMS-XL (Big Red) |  | titanomagnetite_TM41 Purdue-01 | 9.484105e-06 | 6.105343e-07 | 210 | 30 | 199.89868 | IRM_MPMS-5S (Old Blue) |  | titanomagnetite_TM55 Purdue-01 | 0.000168865 | 9.357933e-07 | 200 | 31.6 | 159.155 | IRM_MPMS-XL (Big Red) |  | titanomagnetite_TM78 Purdue-01 | 5.950615e-07 | 1.714639e-08 | 210 | 30 | 199.89868 | IRM_MPMS-5S (Old Blue)
[56 empty] | titanomagnetite_TM05 Purdue-01 | 0.0005458664 | 5.864644e-07 | 199.9947 | 31.61889 | 238.7325 | IRM_MPMS-XL (Big Red) |  | titanomagnetite_TM16BJW-01 | 0.0008830588 | 2.542461e-05 | 159.9993 | 3.163809 | 159.155 | IRM_MPMS-XL (Big Red) | [9 empty] | titanomagnetite_TM28 Purdue-01 | 3.301054e-06 | 1.406322e-08 | 209.99 | 99.9 | 19.9739525 | IRM_MPMS-5S (Old Blue) |  | titanomagnetite_TM35BJW-01 | 0.0004039917 | 3.084335e-05 | 159.9985 | 3.163809 | 159.155 | IRM_MPMS-XL (Big Red) |  | titanomagnetite_TM41 Purdue-01 | 7.864142e-06 | 4.726826e-08 | 210 | 99.9 | 19.9739525 | IRM_MPMS-5S (Old Blue) |  | titanomagnetite_TM55 Purdue-01 | 0.0001716794 | 1.735556e-06 | 200 | 31.6 | 238.7325 | IRM_MPMS-XL (Big Red) |  | titanomagnetite_TM78 Purdue-01 | 5.671937e-07 | 4.013878e-09 | 210 | 99.9 | 19.9739525 | IRM_MPMS-5S (Old Blue)
[56 empty] | titanomagnetite_TM05 Purdue-01 | 0.0005362198 | -3.05153e-07 | 199.9947 | 99.94669 | 19.894375 | IRM_MPMS-XL (Big Red) |  | titanomagnetite_TM16BJW-01 | 0.0008959494 | 2.510594e-05 | 159.9993 | 3.163809 | 238.7325 | IRM_MPMS-XL (Big Red) | [9 empty] | titanomagnetite_TM28 Purdue-01 | 3.337654e-06 | 2.058754e-08 | 209.99 | 99.9 | 30.0007175 | IRM_MPMS-5S (Old Blue) |  | titanomagnetite_TM35BJW-01 | 0.0004357207 | 4.099243e-05 | 159.9985 | 3.163809 | 238.7325 | IRM_MPMS-XL (Big Red) |  | titanomagnetite_TM41 Purdue-01 | 7.93931e-06 | 7.727115e-08 | 210 | 99.9 | 30.0007175 | IRM_MPMS-5S (Old Blue) |  | titanomagnetite_TM55 Purdue-01 | 0.0001660505 | -1.401579e-07 | 200 | 99.9 | 19.894375 | IRM_MPMS-XL (Big Red) |  | titanomagnetite_TM78 Purdue-01 | 5.5937e-07 | 4.596123e-09 | 210 | 99.9 | 30.0007175 | IRM_MPMS-5S (Old Blue)
[56 empty] | titanomagnetite_TM05 Purdue-01 | 0.000537244 | -1.864901e-07 | 199.9947 | 99.94669 | 39.78875 | IRM_MPMS-XL (Big Red) |  | titanomagnetite_TM16BJW-01 | 0.0008056504 | 5.134435e-06 | 159.9993 | 10.00747 | 15.9155 | IRM_MPMS-XL (Big Red) | [9 empty] | titanomagnetite_TM28 Purdue-01 | 3.389417e-06 | 3.431558e-08 | 209.99 | 99.9 | 49.97467 | IRM_MPMS-5S (Old Blue) |  | titanomagnetite_TM35BJW-01 | 0.0003426854 | 2.751126e-06 | 159.9985 | 10.00747 | 15.9155 | IRM_MPMS-XL (Big Red) |  | titanomagnetite_TM41 Purdue-01 | 8.105346e-06 | 1.370794e-07 | 210 | 99.9 | 49.97467 | IRM_MPMS-5S (Old Blue) |  | titanomagnetite_TM55 Purdue-01 | 0.0001660505 | 4.587498e-08 | 200 | 99.9 | 39.78875 | IRM_MPMS-XL (Big Red) |  | titanomagnetite_TM78 Purdue-01 | 5.655405e-07 | 5.266108e-09 | 210 | 99.9 | 49.97467 | IRM_MPMS-5S (Old Blue)
[56 empty] | titanomagnetite_TM05 Purdue-01 | 0.000540813 | 1.185828e-08 | 199.9947 | 99.94669 | 79.5775 | IRM_MPMS-XL (Big Red) |  | titanomagnetite_TM16BJW-01 | 0.0008122841 | 7.45409e-06 | 159.9993 | 10.00747 | 23.87325 | IRM_MPMS-XL (Big Red) | [9 empty] | titanomagnetite_TM28 Purdue-01 | 3.554971e-06 | 8.580397e-08 | 209.99 | 99.9 | 99.94934 | IRM_MPMS-5S (Old Blue) |  | titanomagnetite_TM35BJW-01 | 0.0003448648 | 3.784333e-06 | 159.9985 | 10.00747 | 23.87325 | IRM_MPMS-XL (Big Red) |  | titanomagnetite_TM41 Purdue-01 | 8.580027e-06 | 3.279571e-07 | 210 | 99.9 | 99.94934 | IRM_MPMS-5S (Old Blue) |  | titanomagnetite_TM55 Purdue-01 | 0.0001674577 | 2.110812e-07 | 200 | 99.9 | 79.5775 | IRM_MPMS-XL (Big Red) |  | titanomagnetite_TM78 Purdue-01 | 5.722699e-07 | 8.057092e-09 | 210 | 99.9 | 99.94934 | IRM_MPMS-5S (Old Blue)
[56 empty] | titanomagnetite_TM05 Purdue-01 | 0.0005448445 | 1.82809e-07 | 199.9947 | 99.94669 | 159.155 | IRM_MPMS-XL (Big Red) |  | titanomagnetite_TM16BJW-01 | 0.0008517106 | 1.968757e-05 | 159.9993 | 10.00747 | 79.5775 | IRM_MPMS-XL (Big Red) | [9 empty] | titanomagnetite_TM28 Purdue-01 | 3.824332e-06 | 1.554943e-07 | 209.99 | 99.9 | 199.89868 | IRM_MPMS-5S (Old Blue) |  | titanomagnetite_TM35BJW-01 | 0.0003664618 | 1.345843e-05 | 159.9985 | 10.00747 | 79.5775 | IRM_MPMS-XL (Big Red) |  | titanomagnetite_TM41 Purdue-01 | 9.488657e-06 | 6.204843e-07 | 210 | 99.9 | 199.89868 | IRM_MPMS-5S (Old Blue) |  | titanomagnetite_TM55 Purdue-01 | 0.000168865 | 7.458202e-07 | 200 | 99.9 | 159.155 | IRM_MPMS-XL (Big Red) |  | titanomagnetite_TM78 Purdue-01 | 5.892785e-07 | 1.583817e-08 | 210 | 99.9 | 199.89868 | IRM_MPMS-5S (Old Blue)
[56 empty] | titanomagnetite_TM05 Purdue-01 | 0.0005462011 | 2.39417e-07 | 199.9947 | 99.94669 | 238.7325 | IRM_MPMS-XL (Big Red) |  | titanomagnetite_TM16BJW-01 | 0.0008806735 | 2.49114e-05 | 159.9993 | 10.00747 | 159.155 | IRM_MPMS-XL (Big Red) | [9 empty] | titanomagnetite_TM28 Purdue-01 | 3.388043e-06 | 2.526085e-08 | 219.99 | 1 | 19.9739525 | IRM_MPMS-5S (Old Blue) |  | titanomagnetite_TM35BJW-01 | 0.0004027014 | 3.042635e-05 | 159.9985 | 10.00747 | 159.155 | IRM_MPMS-XL (Big Red) |  | titanomagnetite_TM41 Purdue-01 | 8.076569e-06 | 9.594546e-08 | 220 | 1 | 19.9739525 | IRM_MPMS-5S (Old Blue) |  | titanomagnetite_TM55 Purdue-01 | 0.0001712103 | 1.48695e-06 | 200 | 99.9 | 238.7325 | IRM_MPMS-XL (Big Red) |  | titanomagnetite_TM78 Purdue-01 | 9.109264e-07 | 2.899246e-08 | 220 | 1 | 19.9739525 | IRM_MPMS-5S (Old Blue)
[56 empty] | titanomagnetite_TM05 Purdue-01 | 0.0005355666 | 3.01021e-07 | 209.9974 | 1.000576 | 19.894375 | IRM_MPMS-XL (Big Red) |  | titanomagnetite_TM16BJW-01 | 0.0008957816 | 2.473452e-05 | 159.9993 | 10.00747 | 238.7325 | IRM_MPMS-XL (Big Red) | [9 empty] | titanomagnetite_TM28 Purdue-01 | 3.401885e-06 | 3.127982e-08 | 219.99 | 1 | 30.0007175 | IRM_MPMS-5S (Old Blue) |  | titanomagnetite_TM35BJW-01 | 0.0004341193 | 4.04375e-05 | 159.9985 | 10.00747 | 238.7325 | IRM_MPMS-XL (Big Red) |  | titanomagnetite_TM41 Purdue-01 | 8.137505e-06 | 1.209074e-07 | 220 | 1 | 30.0007175 | IRM_MPMS-5S (Old Blue) |  | titanomagnetite_TM55 Purdue-01 | 0.0001941947 | 2.138956e-06 | 210 | 1 | 19.894375 | IRM_MPMS-XL (Big Red) |  | titanomagnetite_TM78 Purdue-01 | 9.06425e-07 | 2.614781e-08 | 220 | 1 | 30.0007175 | IRM_MPMS-5S (Old Blue)
[56 empty] | titanomagnetite_TM05 Purdue-01 | 0.0005374979 | 4.073708e-07 | 209.9974 | 1.000576 | 39.78875 | IRM_MPMS-XL (Big Red) |  | titanomagnetite_TM16BJW-01 | 0.0008036415 | 5.173861e-06 | 159.9993 | 31.62955 | 15.9155 | IRM_MPMS-XL (Big Red) | [9 empty] | titanomagnetite_TM28 Purdue-01 | 3.461634e-06 | 4.879872e-08 | 219.99 | 1 | 49.97467 | IRM_MPMS-5S (Old Blue) |  | titanomagnetite_TM35BJW-01 | 0.0003412166 | 2.511933e-06 | 159.9985 | 31.62955 | 15.9155 | IRM_MPMS-XL (Big Red) |  | titanomagnetite_TM41 Purdue-01 | 8.33048e-06 | 1.91044e-07 | 220 | 1 | 49.97467 | IRM_MPMS-5S (Old Blue) |  | titanomagnetite_TM55 Purdue-01 | 0.0001939133 | 1.823741e-06 | 210 | 1 | 39.78875 | IRM_MPMS-XL (Big Red) |  | titanomagnetite_TM78 Purdue-01 | 9.232417e-07 | 3.105033e-08 | 220 | 1 | 49.97467 | IRM_MPMS-5S (Old Blue)
[56 empty] | titanomagnetite_TM05 Purdue-01 | 0.0005415377 | 6.121172e-07 | 209.9974 | 1.000576 | 79.5775 | IRM_MPMS-XL (Big Red) |  | titanomagnetite_TM16BJW-01 | 0.0008100103 | 7.277219e-06 | 159.9993 | 31.62955 | 23.87325 | IRM_MPMS-XL (Big Red) | [9 empty] | titanomagnetite_TM28 Purdue-01 | 3.639544e-06 | 1.057106e-07 | 219.99 | 1 | 99.94934 | IRM_MPMS-5S (Old Blue) |  | titanomagnetite_TM35BJW-01 | 0.0003437879 | 3.726406e-06 | 159.9985 | 31.62955 | 23.87325 | IRM_MPMS-XL (Big Red) |  | titanomagnetite_TM41 Purdue-01 | 8.872205e-06 | 4.029211e-07 | 220 | 1 | 99.94934 | IRM_MPMS-5S (Old Blue) |  | titanomagnetite_TM55 Purdue-01 | 0.0001956019 | 2.082668e-06 | 210 | 1 | 79.5775 | IRM_MPMS-XL (Big Red) |  | titanomagnetite_TM78 Purdue-01 | 9.650279e-07 | 5.209379e-08 | 220 | 1 | 99.94934 | IRM_MPMS-5S (Old Blue)
[56 empty] | titanomagnetite_TM05 Purdue-01 | 0.0005452344 | 6.815361e-07 | 209.9974 | 1.000576 | 159.155 | IRM_MPMS-XL (Big Red) |  | titanomagnetite_TM16BJW-01 | 0.0008495614 | 1.93609e-05 | 159.9993 | 31.62955 | 79.5775 | IRM_MPMS-XL (Big Red) | [9 empty] | titanomagnetite_TM28 Purdue-01 | 3.899475e-06 | 1.60855e-07 | 219.99 | 1 | 199.89868 | IRM_MPMS-5S (Old Blue) |  | titanomagnetite_TM35BJW-01 | 0.0003646082 | 1.332138e-05 | 159.9985 | 31.62955 | 79.5775 | IRM_MPMS-XL (Big Red) |  | titanomagnetite_TM41 Purdue-01 | 9.777653e-06 | 6.481183e-07 | 220 | 1 | 199.89868 | IRM_MPMS-5S (Old Blue) |  | titanomagnetite_TM55 Purdue-01 | 0.0001984163 | 3.116966e-06 | 210 | 1 | 159.155 | IRM_MPMS-XL (Big Red) |  | titanomagnetite_TM78 Purdue-01 | 1.068756e-06 | 1.348733e-07 | 220 | 1 | 199.89868 | IRM_MPMS-5S (Old Blue)
[56 empty] | titanomagnetite_TM05 Purdue-01 | 0.0005467973 | 6.949837e-07 | 209.9974 | 1.000576 | 238.7325 | IRM_MPMS-XL (Big Red) |  | titanomagnetite_TM16BJW-01 | 0.0008803772 | 2.480064e-05 | 159.9993 | 31.62955 | 159.155 | IRM_MPMS-XL (Big Red) | [9 empty] | titanomagnetite_TM28 Purdue-01 | 3.37046e-06 | 1.901982e-08 | 219.99 | 3 | 19.9739525 | IRM_MPMS-5S (Old Blue) |  | titanomagnetite_TM35BJW-01 | 0.0004003482 | 3.021621e-05 | 159.9985 | 31.62955 | 159.155 | IRM_MPMS-XL (Big Red) |  | titanomagnetite_TM41 Purdue-01 | 8.032011e-06 | 7.325591e-08 | 220 | 3 | 19.9739525 | IRM_MPMS-5S (Old Blue) |  | titanomagnetite_TM55 Purdue-01 | 0.000203107 | 4.972135e-06 | 210 | 1 | 238.7325 | IRM_MPMS-XL (Big Red) |  | titanomagnetite_TM78 Purdue-01 | 8.849726e-07 | 1.557463e-08 | 220 | 3 | 19.9739525 | IRM_MPMS-5S (Old Blue)
[56 empty] | titanomagnetite_TM05 Purdue-01 | 0.0005351332 | 2.81651e-07 | 209.9974 | 3.162956 | 19.894375 | IRM_MPMS-XL (Big Red) |  | titanomagnetite_TM16BJW-01 | 0.0008933464 | 2.485796e-05 | 159.9993 | 31.62955 | 238.7325 | IRM_MPMS-XL (Big Red) | [9 empty] | titanomagnetite_TM28 Purdue-01 | 3.390286e-06 | 2.548416e-08 | 219.99 | 3 | 30.0007175 | IRM_MPMS-5S (Old Blue) |  | titanomagnetite_TM35BJW-01 | 0.0004317769 | 4.037874e-05 | 159.9985 | 31.62955 | 238.7325 | IRM_MPMS-XL (Big Red) |  | titanomagnetite_TM41 Purdue-01 | 8.105973e-06 | 1.021922e-07 | 220 | 3 | 30.0007175 | IRM_MPMS-5S (Old Blue) |  | titanomagnetite_TM55 Purdue-01 | 0.0001913803 | 7.598923e-07 | 210 | 3.16 | 19.894375 | IRM_MPMS-XL (Big Red) |  | titanomagnetite_TM78 Purdue-01 | 8.893154e-07 | 1.628461e-08 | 220 | 3 | 30.0007175 | IRM_MPMS-5S (Old Blue)
[56 empty] | titanomagnetite_TM05 Purdue-01 | 0.0005366668 | 3.839931e-07 | 209.9974 | 3.162956 | 39.78875 | IRM_MPMS-XL (Big Red) |  | titanomagnetite_TM16BJW-01 | 0.0008042744 | 5.097874e-06 | 159.9993 | 100.0534 | 15.9155 | IRM_MPMS-XL (Big Red) | [9 empty] | titanomagnetite_TM28 Purdue-01 | 3.449948e-06 | 4.228122e-08 | 219.99 | 3 | 49.97467 | IRM_MPMS-5S (Old Blue) |  | titanomagnetite_TM35BJW-01 | 0.0003407703 | 2.687576e-06 | 159.9985 | 100.0534 | 15.9155 | IRM_MPMS-XL (Big Red) |  | titanomagnetite_TM41 Purdue-01 | 8.296383e-06 | 1.714619e-07 | 220 | 3 | 49.97467 | IRM_MPMS-5S (Old Blue) |  | titanomagnetite_TM55 Purdue-01 | 0.0001916617 | 8.218094e-07 | 210 | 3.16 | 39.78875 | IRM_MPMS-XL (Big Red) |  | titanomagnetite_TM78 Purdue-01 | 8.983551e-07 | 1.987045e-08 | 220 | 3 | 49.97467 | IRM_MPMS-5S (Old Blue)
[56 empty] | titanomagnetite_TM05 Purdue-01 | 0.0005405793 | 5.784705e-07 | 209.9974 | 3.162956 | 79.5775 | IRM_MPMS-XL (Big Red) |  | titanomagnetite_TM16BJW-01 | 0.0008109786 | 7.278739e-06 | 159.9993 | 100.0534 | 23.87325 | IRM_MPMS-XL (Big Red) | [9 empty] | titanomagnetite_TM28 Purdue-01 | 3.624346e-06 | 9.757573e-08 | 219.99 | 3 | 99.94934 | IRM_MPMS-5S (Old Blue) |  | titanomagnetite_TM35BJW-01 | 0.0003427358 | 3.638207e-06 | 159.9985 | 100.0534 | 23.87325 | IRM_MPMS-XL (Big Red) |  | titanomagnetite_TM41 Purdue-01 | 8.830233e-06 | 3.806138e-07 | 220 | 3 | 99.94934 | IRM_MPMS-5S (Old Blue) |  | titanomagnetite_TM55 Purdue-01 | 0.0001927875 | 1.113101e-06 | 210 | 3.16 | 79.5775 | IRM_MPMS-XL (Big Red) |  | titanomagnetite_TM78 Purdue-01 | 9.399152e-07 | 3.462414e-08 | 220 | 3 | 99.94934 | IRM_MPMS-5S (Old Blue)
[56 empty] | titanomagnetite_TM05 Purdue-01 | 0.00054456 | 7.265882e-07 | 209.9974 | 3.162956 | 159.155 | IRM_MPMS-XL (Big Red) |  | titanomagnetite_TM16BJW-01 | 0.0008495654 | 1.949384e-05 | 159.9993 | 100.0534 | 79.5775 | IRM_MPMS-XL (Big Red) | [9 empty] | titanomagnetite_TM28 Purdue-01 | 3.887079e-06 | 1.546704e-07 | 219.99 | 3 | 199.89868 | IRM_MPMS-5S (Old Blue) |  | titanomagnetite_TM35BJW-01 | 0.0003636648 | 1.333215e-05 | 159.9985 | 100.0534 | 79.5775 | IRM_MPMS-XL (Big Red) |  | titanomagnetite_TM41 Purdue-01 | 9.741285e-06 | 6.331958e-07 | 220 | 3 | 199.89868 | IRM_MPMS-5S (Old Blue) |  | titanomagnetite_TM55 Purdue-01 | 0.0001956019 | 2.054524e-06 | 210 | 3.16 | 159.155 | IRM_MPMS-XL (Big Red) |  | titanomagnetite_TM78 Purdue-01 | 1.0273e-06 | 9.63208e-08 | 220 | 3 | 199.89868 | IRM_MPMS-5S (Old Blue)
[56 empty] | titanomagnetite_TM05 Purdue-01 | 0.0005461669 | 7.349165e-07 | 209.9974 | 3.162956 | 238.7325 | IRM_MPMS-XL (Big Red) |  | titanomagnetite_TM16BJW-01 | 0.0008805339 | 2.49439e-05 | 159.9993 | 100.0534 | 159.155 | IRM_MPMS-XL (Big Red) | [9 empty] | titanomagnetite_TM28 Purdue-01 | 3.362865e-06 | 1.321536e-08 | 219.99 | 10 | 19.9739525 | IRM_MPMS-5S (Old Blue) |  | titanomagnetite_TM35BJW-01 | 0.0003992335 | 3.053751e-05 | 159.9985 | 100.0534 | 159.155 | IRM_MPMS-XL (Big Red) |  | titanomagnetite_TM41 Purdue-01 | 8.017992e-06 | 5.694867e-08 | 220 | 10 | 19.9739525 | IRM_MPMS-5S (Old Blue) |  | titanomagnetite_TM55 Purdue-01 | 0.0001998235 | 3.639978e-06 | 210 | 3.16 | 238.7325 | IRM_MPMS-XL (Big Red) |  | titanomagnetite_TM78 Purdue-01 | 8.733574e-07 | 8.378061e-09 | 220 | 10 | 19.9739525 | IRM_MPMS-5S (Old Blue)
[56 empty] | titanomagnetite_TM05 Purdue-01 | 0.0005349861 | -1.137406e-07 | 209.9974 | 9.998934 | 19.894375 | IRM_MPMS-XL (Big Red) |  | titanomagnetite_TM16BJW-01 | 0.0008936504 | 2.521943e-05 | 159.9993 | 100.0534 | 238.7325 | IRM_MPMS-XL (Big Red) | [9 empty] | titanomagnetite_TM28 Purdue-01 | 3.386919e-06 | 1.897668e-08 | 219.99 | 10 | 30.0007175 | IRM_MPMS-5S (Old Blue) |  | titanomagnetite_TM35BJW-01 | 0.0004303512 | 4.091694e-05 | 159.9985 | 100.0534 | 238.7325 | IRM_MPMS-XL (Big Red) |  | titanomagnetite_TM41 Purdue-01 | 8.09384e-06 | 8.613661e-08 | 220 | 10 | 30.0007175 | IRM_MPMS-5S (Old Blue) |  | titanomagnetite_TM55 Purdue-01 | 0.0001902545 | 2.904477e-07 | 210 | 10 | 19.894375 | IRM_MPMS-XL (Big Red) |  | titanomagnetite_TM78 Purdue-01 | 8.764257e-07 | 9.973861e-09 | 220 | 10 | 30.0007175 | IRM_MPMS-5S (Old Blue)
[56 empty] | titanomagnetite_TM05 Purdue-01 | 0.0005364754 | -1.599162e-08 | 209.9974 | 9.998934 | 39.78875 | IRM_MPMS-XL (Big Red) |  | titanomagnetite_TM16BJW-01 | 0.00080257 | 5.537657e-06 | 159.9993 | 316.723 | 15.9155 | IRM_MPMS-XL (Big Red) | [9 empty] | titanomagnetite_TM28 Purdue-01 | 3.445886e-06 | 3.608408e-08 | 219.99 | 10 | 49.97467 | IRM_MPMS-5S (Old Blue) |  | titanomagnetite_TM35BJW-01 | 0.0003388071 | 3.101383e-06 | 159.9985 | 316.723 | 15.9155 | IRM_MPMS-XL (Big Red) |  | titanomagnetite_TM41 Purdue-01 | 8.281575e-06 | 1.553265e-07 | 220 | 10 | 49.97467 | IRM_MPMS-5S (Old Blue) |  | titanomagnetite_TM55 Purdue-01 | 0.000190536 | 3.686885e-07 | 210 | 10 | 39.78875 | IRM_MPMS-XL (Big Red) |  | titanomagnetite_TM78 Purdue-01 | 8.869333e-07 | 1.363271e-08 | 220 | 10 | 49.97467 | IRM_MPMS-5S (Old Blue)
[56 empty] | titanomagnetite_TM05 Purdue-01 | 0.000540535 | 2.267177e-07 | 209.9974 | 9.998934 | 79.5775 | IRM_MPMS-XL (Big Red) |  | titanomagnetite_TM16BJW-01 | 0.0008094159 | 7.687839e-06 | 159.9993 | 316.723 | 23.87325 | IRM_MPMS-XL (Big Red) | [9 empty] | titanomagnetite_TM28 Purdue-01 | 3.619173e-06 | 9.027373e-08 | 219.99 | 10 | 99.94934 | IRM_MPMS-5S (Old Blue) |  | titanomagnetite_TM35BJW-01 | 0.0003421241 | 4.351663e-06 | 159.9985 | 316.723 | 23.87325 | IRM_MPMS-XL (Big Red) |  | titanomagnetite_TM41 Purdue-01 | 8.811674e-06 | 3.634741e-07 | 220 | 10 | 99.94934 | IRM_MPMS-5S (Old Blue) |  | titanomagnetite_TM55 Purdue-01 | 0.0001913803 | 6.585733e-07 | 210 | 10 | 79.5775 | IRM_MPMS-XL (Big Red) |  | titanomagnetite_TM78 Purdue-01 | 9.233778e-07 | 2.628392e-08 | 220 | 10 | 99.94934 | IRM_MPMS-5S (Old Blue)
[56 empty] | titanomagnetite_TM05 Purdue-01 | 0.0005446012 | 3.624139e-07 | 209.9974 | 9.998934 | 159.155 | IRM_MPMS-XL (Big Red) |  | titanomagnetite_TM16BJW-01 | 0.000848641 | 1.990105e-05 | 159.9993 | 316.723 | 79.5775 | IRM_MPMS-XL (Big Red) | [9 empty] | titanomagnetite_TM28 Purdue-01 | 3.883262e-06 | 1.494317e-07 | 219.99 | 10 | 199.89868 | IRM_MPMS-5S (Old Blue) |  | titanomagnetite_TM35BJW-01 | 0.0003620789 | 1.351135e-05 | 159.9985 | 316.723 | 79.5775 | IRM_MPMS-XL (Big Red) |  | titanomagnetite_TM41 Purdue-01 | 9.729729e-06 | 6.208895e-07 | 220 | 10 | 199.89868 | IRM_MPMS-5S (Old Blue) |  | titanomagnetite_TM55 Purdue-01 | 0.0001948983 | 1.498676e-06 | 210 | 10 | 159.155 | IRM_MPMS-XL (Big Red) |  | titanomagnetite_TM78 Purdue-01 | 1.001082e-06 | 7.830017e-08 | 220 | 10 | 199.89868 | IRM_MPMS-5S (Old Blue)
[56 empty] | titanomagnetite_TM05 Purdue-01 | 0.0005462379 | 3.834546e-07 | 209.9974 | 9.998934 | 238.7325 | IRM_MPMS-XL (Big Red) |  | titanomagnetite_TM16BJW-01 | 0.0008796513 | 2.559643e-05 | 159.9993 | 316.723 | 159.155 | IRM_MPMS-XL (Big Red) | [9 empty] | titanomagnetite_TM28 Purdue-01 | 3.352962e-06 | 8.410253e-09 | 219.99 | 30 | 19.9739525 | IRM_MPMS-5S (Old Blue) |  | titanomagnetite_TM35BJW-01 | 0.0003970172 | 3.109382e-05 | 159.9985 | 316.723 | 159.155 | IRM_MPMS-XL (Big Red) |  | titanomagnetite_TM41 Purdue-01 | 7.995613e-06 | 4.807026e-08 | 220 | 30 | 19.9739525 | IRM_MPMS-5S (Old Blue) |  | titanomagnetite_TM55 Purdue-01 | 0.0001984163 | 2.90823e-06 | 210 | 10 | 238.7325 | IRM_MPMS-XL (Big Red) |  | titanomagnetite_TM78 Purdue-01 | 8.771924e-07 | 8.943548e-09 | 220 | 30 | 19.9739525 | IRM_MPMS-5S (Old Blue)
[56 empty] | titanomagnetite_TM05 Purdue-01 | 0.0005337672 | 7.508432e-08 | 209.9974 | 31.61889 | 19.894375 | IRM_MPMS-XL (Big Red) |  | titanomagnetite_TM16BJW-01 | 0.0008933479 | 2.553692e-05 | 159.9993 | 316.723 | 238.7325 | IRM_MPMS-XL (Big Red) | [9 empty] | titanomagnetite_TM28 Purdue-01 | 3.377119e-06 | 1.630594e-08 | 219.99 | 30 | 30.0007175 | IRM_MPMS-5S (Old Blue) |  | titanomagnetite_TM35BJW-01 | 0.000427659 | 4.241048e-05 | 159.9985 | 316.723 | 238.7325 | IRM_MPMS-XL (Big Red) |  | titanomagnetite_TM41 Purdue-01 | 8.06834e-06 | 7.472321e-08 | 220 | 30 | 30.0007175 | IRM_MPMS-5S (Old Blue) |  | titanomagnetite_TM55 Purdue-01 | 0.0001896916 | 9.512726e-08 | 210 | 31.6 | 19.894375 | IRM_MPMS-XL (Big Red) |  | titanomagnetite_TM78 Purdue-01 | 8.689359e-07 | 5.106678e-09 | 220 | 30 | 30.0007175 | IRM_MPMS-5S (Old Blue)
[56 empty] | titanomagnetite_TM05 Purdue-01 | 0.0005352733 | 1.416798e-07 | 209.9974 | 31.61889 | 39.78875 | IRM_MPMS-XL (Big Red) |  | titanomagnetite_TM16BJW-01 | 0.0008014323 | 3.043505e-06 | 159.9993 | 997.3405 | 15.9155 | IRM_MPMS-XL (Big Red) | [9 empty] | titanomagnetite_TM28 Purdue-01 | 3.437201e-06 | 3.051666e-08 | 219.99 | 30 | 49.97467 | IRM_MPMS-5S (Old Blue) |  | titanomagnetite_TM35BJW-01 | 0.0003389277 | 2.380502e-06 | 159.9985 | 997.3405 | 15.9155 | IRM_MPMS-XL (Big Red) |  | titanomagnetite_TM41 Purdue-01 | 8.255182e-06 | 1.428312e-07 | 220 | 30 | 49.97467 | IRM_MPMS-5S (Old Blue) |  | titanomagnetite_TM55 Purdue-01 | 0.0001896916 | 2.195244e-07 | 210 | 31.6 | 39.78875 | IRM_MPMS-XL (Big Red) |  | titanomagnetite_TM78 Purdue-01 | 8.779468e-07 | 1.002046e-08 | 220 | 30 | 49.97467 | IRM_MPMS-5S (Old Blue)
[56 empty] | titanomagnetite_TM05 Purdue-01 | 0.0005393094 | 4.100436e-07 | 209.9974 | 31.61889 | 79.5775 | IRM_MPMS-XL (Big Red) |  | titanomagnetite_TM16BJW-01 | 0.0008078673 | 6.006808e-06 | 159.9993 | 997.3405 | 23.87325 | IRM_MPMS-XL (Big Red) | [9 empty] | titanomagnetite_TM28 Purdue-01 | 3.61138e-06 | 8.556555e-08 | 219.99 | 30 | 99.94934 | IRM_MPMS-5S (Old Blue) |  | titanomagnetite_TM35BJW-01 | 0.0003398405 | 4.381539e-06 | 159.9985 | 997.3405 | 23.87325 | IRM_MPMS-XL (Big Red) |  | titanomagnetite_TM41 Purdue-01 | 8.78382e-06 | 3.515741e-07 | 220 | 30 | 99.94934 | IRM_MPMS-5S (Old Blue) |  | titanomagnetite_TM55 Purdue-01 | 0.0001913803 | 4.897084e-07 | 210 | 31.6 | 79.5775 | IRM_MPMS-XL (Big Red) |  | titanomagnetite_TM78 Purdue-01 | 9.093637e-07 | 2.070519e-08 | 220 | 30 | 99.94934 | IRM_MPMS-5S (Old Blue)
[56 empty] | titanomagnetite_TM05 Purdue-01 | 0.0005433926 | 5.611026e-07 | 209.9974 | 31.61889 | 159.155 | IRM_MPMS-XL (Big Red) |  | titanomagnetite_TM16BJW-01 | 0.0008465354 | 1.748447e-05 | 159.9993 | 997.3405 | 79.5775 | IRM_MPMS-XL (Big Red) | [9 empty] | titanomagnetite_TM28 Purdue-01 | 3.873847e-06 | 1.45098e-07 | 219.99 | 30 | 199.89868 | IRM_MPMS-5S (Old Blue) |  | titanomagnetite_TM35BJW-01 | 0.0003598786 | 1.295598e-05 | 159.9985 | 997.3405 | 79.5775 | IRM_MPMS-XL (Big Red) |  | titanomagnetite_TM41 Purdue-01 | 9.699314e-06 | 6.113497e-07 | 220 | 30 | 199.89868 | IRM_MPMS-5S (Old Blue) |  | titanomagnetite_TM55 Purdue-01 | 0.0001934911 | 1.336848e-06 | 210 | 31.6 | 159.155 | IRM_MPMS-XL (Big Red) |  | titanomagnetite_TM78 Purdue-01 | 9.81107e-07 | 6.576582e-08 | 220 | 30 | 199.89868 | IRM_MPMS-5S (Old Blue)
[56 empty] | titanomagnetite_TM05 Purdue-01 | 0.0005453619 | 6.059538e-07 | 209.9974 | 31.61889 | 238.7325 | IRM_MPMS-XL (Big Red) |  | titanomagnetite_TM16BJW-01 | 0.0008789755 | 2.38654e-05 | 159.9993 | 997.3405 | 159.155 | IRM_MPMS-XL (Big Red) | [9 empty] | titanomagnetite_TM28 Purdue-01 | 3.352266e-06 | 1.07077e-08 | 219.99 | 99.9 | 19.9739525 | IRM_MPMS-5S (Old Blue) |  | titanomagnetite_TM35BJW-01 | 0.0003930245 | 3.135023e-05 | 159.9985 | 997.3405 | 159.155 | IRM_MPMS-XL (Big Red) |  | titanomagnetite_TM41 Purdue-01 | 8.007629e-06 | 5.130582e-08 | 220 | 99.9 | 19.9739525 | IRM_MPMS-5S (Old Blue) |  | titanomagnetite_TM55 Purdue-01 | 0.0001974782 | 2.63617e-06 | 210 | 31.6 | 238.7325 | IRM_MPMS-XL (Big Red) |  | titanomagnetite_TM78 Purdue-01 | 8.601753e-07 | 8.708492e-09 | 220 | 99.9 | 19.9739525 | IRM_MPMS-5S (Old Blue)
[56 empty] | titanomagnetite_TM05 Purdue-01 | 0.0005339171 | -3.238078e-07 | 209.9974 | 99.94669 | 19.894375 | IRM_MPMS-XL (Big Red) |  | titanomagnetite_TM16BJW-01 | 0.0008982091 | 2.407121e-05 | 159.9993 | 997.3405 | 238.7325 | IRM_MPMS-XL (Big Red) | [9 empty] | titanomagnetite_TM28 Purdue-01 | 3.382186e-06 | 1.553556e-08 | 219.99 | 99.9 | 30.0007175 | IRM_MPMS-5S (Old Blue) |  | titanomagnetite_TM35BJW-01 | 0.0004225376 | 4.354939e-05 | 159.9985 | 997.3405 | 238.7325 | IRM_MPMS-XL (Big Red) |  | titanomagnetite_TM41 Purdue-01 | 8.086573e-06 | 7.876445e-08 | 220 | 99.9 | 30.0007175 | IRM_MPMS-5S (Old Blue) |  | titanomagnetite_TM55 Purdue-01 | 0.0001891287 | -1.069478e-07 | 210 | 99.9 | 19.894375 | IRM_MPMS-XL (Big Red) |  | titanomagnetite_TM78 Purdue-01 | 8.612861e-07 | 5.905559e-09 | 220 | 99.9 | 30.0007175 | IRM_MPMS-5S (Old Blue)
[56 empty] | titanomagnetite_TM05 Purdue-01 | 0.000535458 | -1.946783e-07 | 209.9974 | 99.94669 | 39.78875 | IRM_MPMS-XL (Big Red) |  | titanomagnetite_TM16BJW-01 | 0.0008019 | 5.10708e-06 | 170.0004 | 1.000576 | 15.9155 | IRM_MPMS-XL (Big Red) | [9 empty] | titanomagnetite_TM28 Purdue-01 | 3.442504e-06 | 3.114318e-08 | 219.99 | 99.9 | 49.97467 | IRM_MPMS-5S (Old Blue) |  | titanomagnetite_TM35BJW-01 | 0.0003484697 | 2.776436e-06 | 170.0037 | 1.000576 | 15.9155 | IRM_MPMS-XL (Big Red) |  | titanomagnetite_TM41 Purdue-01 | 8.268389e-06 | 1.475798e-07 | 220 | 99.9 | 49.97467 | IRM_MPMS-5S (Old Blue) |  | titanomagnetite_TM55 Purdue-01 | 0.0001896916 | -6.979751e-09 | 210 | 99.9 | 39.78875 | IRM_MPMS-XL (Big Red) |  | titanomagnetite_TM78 Purdue-01 | 8.74523e-07 | 8.083475e-09 | 220 | 99.9 | 49.97467 | IRM_MPMS-5S (Old Blue)
[56 empty] | titanomagnetite_TM05 Purdue-01 | 0.0005396549 | 2.689298e-08 | 209.9974 | 99.94669 | 79.5775 | IRM_MPMS-XL (Big Red) |  | titanomagnetite_TM16BJW-01 | 0.0008069386 | 6.915202e-06 | 170.0004 | 1.000576 | 23.87325 | IRM_MPMS-XL (Big Red) | [9 empty] | titanomagnetite_TM28 Purdue-01 | 3.616452e-06 | 8.670162e-08 | 219.99 | 99.9 | 99.94934 | IRM_MPMS-5S (Old Blue) |  | titanomagnetite_TM35BJW-01 | 0.0003491369 | 3.47695e-06 | 170.0037 | 1.000576 | 23.87325 | IRM_MPMS-XL (Big Red) |  | titanomagnetite_TM41 Purdue-01 | 8.786681e-06 | 3.562535e-07 | 220 | 99.9 | 99.94934 | IRM_MPMS-5S (Old Blue) |  | titanomagnetite_TM55 Purdue-01 | 0.0001899731 | 2.476686e-07 | 210 | 99.9 | 79.5775 | IRM_MPMS-XL (Big Red) |  | titanomagnetite_TM78 Purdue-01 | 9.012686e-07 | 1.782583e-08 | 220 | 99.9 | 99.94934 | IRM_MPMS-5S (Old Blue)
[56 empty] | titanomagnetite_TM05 Purdue-01 | 0.0005441803 | 2.096939e-07 | 209.9974 | 99.94669 | 159.155 | IRM_MPMS-XL (Big Red) |  | titanomagnetite_TM16BJW-01 | 0.0008437466 | 1.716614e-05 | 170.0004 | 1.000576 | 79.5775 | IRM_MPMS-XL (Big Red) | [9 empty] | titanomagnetite_TM28 Purdue-01 | 3.875899e-06 | 1.479485e-07 | 219.99 | 99.9 | 199.89868 | IRM_MPMS-5S (Old Blue) |  | titanomagnetite_TM35BJW-01 | 0.0003703518 | 1.216084e-05 | 170.0037 | 1.000576 | 79.5775 | IRM_MPMS-XL (Big Red) |  | titanomagnetite_TM41 Purdue-01 | 9.703966e-06 | 6.189285e-07 | 220 | 99.9 | 199.89868 | IRM_MPMS-5S (Old Blue) |  | titanomagnetite_TM55 Purdue-01 | 0.0001934911 | 1.062442e-06 | 210 | 99.9 | 159.155 | IRM_MPMS-XL (Big Red) |  | titanomagnetite_TM78 Purdue-01 | 9.629078e-07 | 5.720848e-08 | 220 | 99.9 | 199.89868 | IRM_MPMS-5S (Old Blue)
[56 empty] | titanomagnetite_TM05 Purdue-01 | 0.0005457349 | 2.69435e-07 | 209.9974 | 99.94669 | 238.7325 | IRM_MPMS-XL (Big Red) |  | titanomagnetite_TM16BJW-01 | 0.00087595 | 2.238953e-05 | 170.0004 | 1.000576 | 159.155 | IRM_MPMS-XL (Big Red) | [9 empty] | titanomagnetite_TM28 Purdue-01 | 3.446864e-06 | 2.974784e-08 | 229.99 | 1 | 19.9739525 | IRM_MPMS-5S (Old Blue) |  | titanomagnetite_TM35BJW-01 | 0.0004099819 | 2.871742e-05 | 170.0037 | 1.000576 | 159.155 | IRM_MPMS-XL (Big Red) |  | titanomagnetite_TM41 Purdue-01 | 8.240082e-06 | 1.130062e-07 | 230 | 1 | 19.9739525 | IRM_MPMS-5S (Old Blue) |  | titanomagnetite_TM55 Purdue-01 | 0.00019654 | 2.199935e-06 | 210 | 99.9 | 238.7325 | IRM_MPMS-XL (Big Red) |  | titanomagnetite_TM78 Purdue-01 | 1.447931e-06 | 4.650437e-08 | 229.99 | 1 | 19.9739525 | IRM_MPMS-5S (Old Blue)
[56 empty] | titanomagnetite_TM05 Purdue-01 | 0.0005345867 | 4.685532e-07 | 220 | 1.000576 | 19.894375 | IRM_MPMS-XL (Big Red) |  | titanomagnetite_TM16BJW-01 | 0.000893267 | 2.404888e-05 | 170.0004 | 1.000576 | 238.7325 | IRM_MPMS-XL (Big Red) | [9 empty] | titanomagnetite_TM28 Purdue-01 | 3.465684e-06 | 3.64448e-08 | 229.99 | 1 | 30.0007175 | IRM_MPMS-5S (Old Blue) |  | titanomagnetite_TM35BJW-01 | 0.0004486792 | 4.215082e-05 | 170.0037 | 1.000576 | 238.7325 | IRM_MPMS-XL (Big Red) |  | titanomagnetite_TM41 Purdue-01 | 8.314401e-06 | 1.388973e-07 | 230 | 1 | 30.0007175 | IRM_MPMS-5S (Old Blue) |  | titanomagnetite_TM55 Purdue-01 | 0.0002212131 | 3.124002e-06 | 220 | 1 | 19.894375 | IRM_MPMS-XL (Big Red) |  | titanomagnetite_TM78 Purdue-01 | 1.444992e-06 | 4.574724e-08 | 229.99 | 1 | 30.0007175 | IRM_MPMS-5S (Old Blue)
[56 empty] | titanomagnetite_TM05 Purdue-01 | 0.0005365109 | 5.846343e-07 | 220 | 1.000576 | 39.78875 | IRM_MPMS-XL (Big Red) |  | titanomagnetite_TM16BJW-01 | 0.0008042174 | 5.472504e-06 | 170.0004 | 3.163809 | 15.9155 | IRM_MPMS-XL (Big Red) | [9 empty] | titanomagnetite_TM28 Purdue-01 | 3.525586e-06 | 5.529441e-08 | 229.99 | 1 | 49.97467 | IRM_MPMS-5S (Old Blue) |  | titanomagnetite_TM35BJW-01 | 0.0003471659 | 2.655007e-06 | 170.0037 | 3.163809 | 15.9155 | IRM_MPMS-XL (Big Red) |  | titanomagnetite_TM41 Purdue-01 | 8.525499e-06 | 2.156973e-07 | 230 | 1 | 49.97467 | IRM_MPMS-5S (Old Blue) |  | titanomagnetite_TM55 Purdue-01 | 0.0002212131 | 2.84256e-06 | 220 | 1 | 39.78875 | IRM_MPMS-XL (Big Red) |  | titanomagnetite_TM78 Purdue-01 | 1.487279e-06 | 6.255249e-08 | 229.99 | 1 | 49.97467 | IRM_MPMS-5S (Old Blue)
[56 empty] | titanomagnetite_TM05 Purdue-01 | 0.0005407705 | 7.467395e-07 | 220 | 1.000576 | 79.5775 | IRM_MPMS-XL (Big Red) |  | titanomagnetite_TM16BJW-01 | 0.0008098473 | 7.554321e-06 | 170.0004 | 3.163809 | 23.87325 | IRM_MPMS-XL (Big Red) | [9 empty] | titanomagnetite_TM28 Purdue-01 | 3.699574e-06 | 1.101168e-07 | 229.99 | 1 | 99.94934 | IRM_MPMS-5S (Old Blue) |  | titanomagnetite_TM35BJW-01 | 0.0003488169 | 3.554196e-06 | 170.0037 | 3.163809 | 23.87325 | IRM_MPMS-XL (Big Red) |  | titanomagnetite_TM41 Purdue-01 | 9.10009e-06 | 4.38299e-07 | 230 | 1 | 99.94934 | IRM_MPMS-5S (Old Blue) |  | titanomagnetite_TM55 Purdue-01 | 0.0002223389 | 3.095857e-06 | 220 | 1 | 79.5775 | IRM_MPMS-XL (Big Red) |  | titanomagnetite_TM78 Purdue-01 | 1.603672e-06 | 1.230864e-07 | 229.99 | 1 | 99.94934 | IRM_MPMS-5S (Old Blue)
[56 empty] | titanomagnetite_TM05 Purdue-01 | 0.0005444842 | 7.94103e-07 | 220 | 1.000576 | 159.155 | IRM_MPMS-XL (Big Red) |  | titanomagnetite_TM16BJW-01 | 0.0008482037 | 1.904661e-05 | 170.0004 | 3.163809 | 79.5775 | IRM_MPMS-XL (Big Red) | [9 empty] | titanomagnetite_TM28 Purdue-01 | 3.954443e-06 | 1.591371e-07 | 229.99 | 1 | 199.89868 | IRM_MPMS-5S (Old Blue) |  | titanomagnetite_TM35BJW-01 | 0.0003714585 | 1.362541e-05 | 170.0037 | 3.163809 | 79.5775 | IRM_MPMS-XL (Big Red) |  | titanomagnetite_TM41 Purdue-01 | 9.98891e-06 | 6.43456e-07 | 230 | 1 | 199.89868 | IRM_MPMS-5S (Old Blue) |  | titanomagnetite_TM55 Purdue-01 | 0.0002279677 | 4.875975e-06 | 220 | 1 | 159.155 | IRM_MPMS-XL (Big Red) |  | titanomagnetite_TM78 Purdue-01 | 2.202921e-06 | 6.545366e-07 | 229.99 | 1 | 199.89868 | IRM_MPMS-5S (Old Blue)
[56 empty] | titanomagnetite_TM05 Purdue-01 | 0.0005461413 | 7.699722e-07 | 220 | 1.000576 | 238.7325 | IRM_MPMS-XL (Big Red) |  | titanomagnetite_TM16BJW-01 | 0.0008749555 | 2.364754e-05 | 170.0004 | 3.163809 | 159.155 | IRM_MPMS-XL (Big Red) | [9 empty] | titanomagnetite_TM28 Purdue-01 | 3.428846e-06 | 2.236508e-08 | 229.99 | 3 | 19.9739525 | IRM_MPMS-5S (Old Blue) |  | titanomagnetite_TM35BJW-01 | 0.0004097073 | 3.073301e-05 | 170.0037 | 3.163809 | 159.155 | IRM_MPMS-XL (Big Red) |  | titanomagnetite_TM41 Purdue-01 | 8.195724e-06 | 8.597247e-08 | 230 | 3 | 19.9739525 | IRM_MPMS-5S (Old Blue) |  | titanomagnetite_TM55 Purdue-01 | 0.0002345347 | 7.880364e-06 | 220 | 1 | 238.7325 | IRM_MPMS-XL (Big Red) |  | titanomagnetite_TM78 Purdue-01 | 1.410292e-06 | 3.060045e-08 | 229.99 | 3 | 19.9739525 | IRM_MPMS-5S (Old Blue)
[56 empty] | titanomagnetite_TM05 Purdue-01 | 0.0005339931 | 3.493825e-07 | 220 | 3.162956 | 19.894375 | IRM_MPMS-XL (Big Red) |  | titanomagnetite_TM16BJW-01 | 0.0008905453 | 2.342503e-05 | 170.0004 | 3.163809 | 238.7325 | IRM_MPMS-XL (Big Red) | [9 empty] | titanomagnetite_TM28 Purdue-01 | 3.452517e-06 | 2.956446e-08 | 229.99 | 3 | 30.0007175 | IRM_MPMS-5S (Old Blue) |  | titanomagnetite_TM35BJW-01 | 0.0004419077 | 3.970384e-05 | 170.0037 | 3.163809 | 238.7325 | IRM_MPMS-XL (Big Red) |  | titanomagnetite_TM41 Purdue-01 | 8.277202e-06 | 1.167335e-07 | 230 | 3 | 30.0007175 | IRM_MPMS-5S (Old Blue) |  | titanomagnetite_TM55 Purdue-01 | 0.0002178358 | 1.305889e-06 | 220 | 3.16 | 19.894375 | IRM_MPMS-XL (Big Red) |  | titanomagnetite_TM78 Purdue-01 | 1.417849e-06 | 3.295305e-08 | 229.99 | 3 | 30.0007175 | IRM_MPMS-5S (Old Blue)
[56 empty] | titanomagnetite_TM05 Purdue-01 | 0.0005357683 | 4.616835e-07 | 220 | 3.162956 | 39.78875 | IRM_MPMS-XL (Big Red) |  | titanomagnetite_TM16BJW-01 | 0.0008024734 | 4.85963e-06 | 170.0004 | 10.00747 | 15.9155 | IRM_MPMS-XL (Big Red) | [9 empty] | titanomagnetite_TM28 Purdue-01 | 3.512059e-06 | 4.708385e-08 | 229.99 | 3 | 49.97467 | IRM_MPMS-5S (Old Blue) |  | titanomagnetite_TM35BJW-01 | 0.0003457489 | 2.393211e-06 | 170.0037 | 10.00747 | 15.9155 | IRM_MPMS-XL (Big Red) |  | titanomagnetite_TM41 Purdue-01 | 8.481977e-06 | 1.915566e-07 | 230 | 3 | 49.97467 | IRM_MPMS-5S (Old Blue) |  | titanomagnetite_TM55 Purdue-01 | 0.0002183987 | 1.426909e-06 | 220 | 3.16 | 39.78875 | IRM_MPMS-XL (Big Red) |  | titanomagnetite_TM78 Purdue-01 | 1.452306e-06 | 4.44167e-08 | 229.99 | 3 | 49.97467 | IRM_MPMS-5S (Old Blue)
[56 empty] | titanomagnetite_TM05 Purdue-01 | 0.0005398147 | 6.877058e-07 | 220 | 3.162956 | 79.5775 | IRM_MPMS-XL (Big Red) |  | titanomagnetite_TM16BJW-01 | 0.0008083941 | 7.054635e-06 | 170.0004 | 10.00747 | 23.87325 | IRM_MPMS-XL (Big Red) | [9 empty] | titanomagnetite_TM28 Purdue-01 | 3.683066e-06 | 9.975704e-08 | 229.99 | 3 | 99.94934 | IRM_MPMS-5S (Old Blue) |  | titanomagnetite_TM35BJW-01 | 0.0003471673 | 3.277707e-06 | 170.0037 | 10.00747 | 23.87325 | IRM_MPMS-XL (Big Red) |  | titanomagnetite_TM41 Purdue-01 | 9.06126e-06 | 4.18521e-07 | 230 | 3 | 99.94934 | IRM_MPMS-5S (Old Blue) |  | titanomagnetite_TM55 Purdue-01 | 0.0002195244 | 1.843442e-06 | 220 | 3.16 | 79.5775 | IRM_MPMS-XL (Big Red) |  | titanomagnetite_TM78 Purdue-01 | 1.558019e-06 | 9.661394e-08 | 229.99 | 3 | 99.94934 | IRM_MPMS-5S (Old Blue)
[56 empty] | titanomagnetite_TM05 Purdue-01 | 0.0005438757 | 7.824826e-07 | 220 | 3.162956 | 159.155 | IRM_MPMS-XL (Big Red) |  | titanomagnetite_TM16BJW-01 | 0.0008467386 | 1.837157e-05 | 170.0004 | 10.00747 | 79.5775 | IRM_MPMS-XL (Big Red) | [9 empty] | titanomagnetite_TM28 Purdue-01 | 3.937965e-06 | 1.521076e-07 | 229.99 | 3 | 199.89868 | IRM_MPMS-5S (Old Blue) |  | titanomagnetite_TM35BJW-01 | 0.000369596 | 1.318196e-05 | 170.0037 | 10.00747 | 79.5775 | IRM_MPMS-XL (Big Red) |  | titanomagnetite_TM41 Purdue-01 | 9.957945e-06 | 6.291287e-07 | 230 | 3 | 199.89868 | IRM_MPMS-5S (Old Blue) |  | titanomagnetite_TM55 Purdue-01 | 0.0002244497 | 3.222506e-06 | 220 | 3.16 | 159.155 | IRM_MPMS-XL (Big Red) |  | titanomagnetite_TM78 Purdue-01 | 2.10272e-06 | 5.919199e-07 | 229.99 | 3 | 199.89868 | IRM_MPMS-5S (Old Blue)
[56 empty] | titanomagnetite_TM05 Purdue-01 | 0.0005454564 | 7.835539e-07 | 220 | 3.162956 | 238.7325 | IRM_MPMS-XL (Big Red) |  | titanomagnetite_TM16BJW-01 | 0.0008759136 | 2.30909e-05 | 170.0004 | 10.00747 | 159.155 | IRM_MPMS-XL (Big Red) | [9 empty] | titanomagnetite_TM28 Purdue-01 | 3.422562e-06 | 1.35911e-08 | 229.99 | 10 | 19.9739525 | IRM_MPMS-5S (Old Blue) |  | titanomagnetite_TM35BJW-01 | 0.0004078391 | 3.023557e-05 | 170.0037 | 10.00747 | 159.155 | IRM_MPMS-XL (Big Red) |  | titanomagnetite_TM41 Purdue-01 | 8.182156e-06 | 6.548028e-08 | 230 | 10 | 19.9739525 | IRM_MPMS-5S (Old Blue) |  | titanomagnetite_TM55 Purdue-01 | 0.0002307821 | 5.910273e-06 | 220 | 3.16 | 238.7325 | IRM_MPMS-XL (Big Red) |  | titanomagnetite_TM78 Purdue-01 | 1.387482e-06 | 1.853659e-08 | 229.99 | 10 | 19.9739525 | IRM_MPMS-5S (Old Blue)
[56 empty] | titanomagnetite_TM05 Purdue-01 | 0.0005332606 | -9.607447e-08 | 220 | 9.998934 | 19.894375 | IRM_MPMS-XL (Big Red) |  | titanomagnetite_TM16BJW-01 | 0.0008896661 | 2.294194e-05 | 170.0004 | 10.00747 | 238.7325 | IRM_MPMS-XL (Big Red) | [9 empty] | titanomagnetite_TM28 Purdue-01 | 3.442351e-06 | 2.107556e-08 | 229.99 | 10 | 30.0007175 | IRM_MPMS-5S (Old Blue) |  | titanomagnetite_TM35BJW-01 | 0.0004396521 | 3.894077e-05 | 170.0037 | 10.00747 | 238.7325 | IRM_MPMS-XL (Big Red) |  | titanomagnetite_TM41 Purdue-01 | 8.262169e-06 | 9.7627e-08 | 230 | 10 | 30.0007175 | IRM_MPMS-5S (Old Blue) |  | titanomagnetite_TM55 Purdue-01 | 0.00021671 | 6.079138e-07 | 220 | 10 | 19.894375 | IRM_MPMS-XL (Big Red) |  | titanomagnetite_TM78 Purdue-01 | 1.395317e-06 | 2.225917e-08 | 229.99 | 10 | 30.0007175 | IRM_MPMS-5S (Old Blue)
[56 empty] | titanomagnetite_TM05 Purdue-01 | 0.0005351749 | 3.350513e-08 | 220 | 9.998934 | 39.78875 | IRM_MPMS-XL (Big Red) |  | titanomagnetite_TM16BJW-01 | 0.0008003269 | 4.588038e-06 | 170.0004 | 31.62955 | 15.9155 | IRM_MPMS-XL (Big Red) | [9 empty] | titanomagnetite_TM28 Purdue-01 | 3.506296e-06 | 3.889671e-08 | 229.99 | 10 | 49.97467 | IRM_MPMS-5S (Old Blue) |  | titanomagnetite_TM35BJW-01 | 0.0003433417 | 2.427403e-06 | 170.0037 | 31.62955 | 15.9155 | IRM_MPMS-XL (Big Red) |  | titanomagnetite_TM41 Purdue-01 | 8.464748e-06 | 1.715659e-07 | 230 | 10 | 49.97467 | IRM_MPMS-5S (Old Blue) |  | titanomagnetite_TM55 Purdue-01 | 0.0002172729 | 6.839031e-07 | 220 | 10 | 39.78875 | IRM_MPMS-XL (Big Red) |  | titanomagnetite_TM78 Purdue-01 | 1.428936e-06 | 3.309717e-08 | 229.99 | 10 | 49.97467 | IRM_MPMS-5S (Old Blue)
[56 empty] | titanomagnetite_TM05 Purdue-01 | 0.0005394473 | 2.939321e-07 | 220 | 9.998934 | 79.5775 | IRM_MPMS-XL (Big Red) |  | titanomagnetite_TM16BJW-01 | 0.0008056035 | 6.829006e-06 | 170.0004 | 31.62955 | 23.87325 | IRM_MPMS-XL (Big Red) | [9 empty] | titanomagnetite_TM28 Purdue-01 | 3.676883e-06 | 9.083812e-08 | 229.99 | 10 | 99.94934 | IRM_MPMS-5S (Old Blue) |  | titanomagnetite_TM35BJW-01 | 0.0003449649 | 3.176821e-06 | 170.0037 | 31.62955 | 23.87325 | IRM_MPMS-XL (Big Red) |  | titanomagnetite_TM41 Purdue-01 | 9.045022e-06 | 3.998185e-07 | 230 | 10 | 99.94934 | IRM_MPMS-5S (Old Blue) |  | titanomagnetite_TM55 Purdue-01 | 0.0002195244 | 1.100437e-06 | 220 | 10 | 79.5775 | IRM_MPMS-XL (Big Red) |  | titanomagnetite_TM78 Purdue-01 | 1.525463e-06 | 7.874129e-08 | 229.99 | 10 | 99.94934 | IRM_MPMS-5S (Old Blue)
[56 empty] | titanomagnetite_TM05 Purdue-01 | 0.0005437653 | 4.020124e-07 | 220 | 9.998934 | 159.155 | IRM_MPMS-XL (Big Red) |  | titanomagnetite_TM16BJW-01 | 0.0008438002 | 1.804012e-05 | 170.0004 | 31.62955 | 79.5775 | IRM_MPMS-XL (Big Red) | [9 empty] | titanomagnetite_TM28 Purdue-01 | 3.933463e-06 | 1.446093e-07 | 229.99 | 10 | 199.89868 | IRM_MPMS-5S (Old Blue) |  | titanomagnetite_TM35BJW-01 | 0.000366899 | 1.274961e-05 | 170.0037 | 31.62955 | 79.5775 | IRM_MPMS-XL (Big Red) |  | titanomagnetite_TM41 Purdue-01 | 9.94944e-06 | 6.156319e-07 | 230 | 10 | 199.89868 | IRM_MPMS-5S (Old Blue) |  | titanomagnetite_TM55 Purdue-01 | 0.0002230425 | 2.357073e-06 | 220 | 10 | 159.155 | IRM_MPMS-XL (Big Red) |  | titanomagnetite_TM78 Purdue-01 | 2.017317e-06 | 5.335703e-07 | 229.99 | 10 | 199.89868 | IRM_MPMS-5S (Old Blue)
[56 empty] | titanomagnetite_TM05 Purdue-01 | 0.0005456435 | 4.002929e-07 | 220 | 9.998934 | 238.7325 | IRM_MPMS-XL (Big Red) |  | titanomagnetite_TM16BJW-01 | 0.000874083 | 2.285362e-05 | 170.0004 | 31.62955 | 159.155 | IRM_MPMS-XL (Big Red) | [9 empty] | titanomagnetite_TM28 Purdue-01 | 3.410922e-06 | 1.244866e-08 | 229.99 | 30 | 19.9739525 | IRM_MPMS-5S (Old Blue) |  | titanomagnetite_TM35BJW-01 | 0.0004044552 | 2.967271e-05 | 170.0037 | 31.62955 | 159.155 | IRM_MPMS-XL (Big Red) |  | titanomagnetite_TM41 Purdue-01 | 8.158976e-06 | 5.582721e-08 | 230 | 30 | 19.9739525 | IRM_MPMS-5S (Old Blue) |  | titanomagnetite_TM55 Purdue-01 | 0.0002293749 | 4.7376e-06 | 220 | 10 | 238.7325 | IRM_MPMS-XL (Big Red) |  | titanomagnetite_TM78 Purdue-01 | 1.374515e-06 | 1.33591e-08 | 229.99 | 30 | 19.9739525 | IRM_MPMS-5S (Old Blue)
[56 empty] | titanomagnetite_TM05 Purdue-01 | 0.0005319415 | 6.414309e-08 | 220 | 31.61889 | 19.894375 | IRM_MPMS-XL (Big Red) |  | titanomagnetite_TM16BJW-01 | 0.0008870502 | 2.300071e-05 | 170.0004 | 31.62955 | 238.7325 | IRM_MPMS-XL (Big Red) | [9 empty] | titanomagnetite_TM28 Purdue-01 | 3.438018e-06 | 1.513807e-08 | 229.99 | 30 | 30.0007175 | IRM_MPMS-5S (Old Blue) |  | titanomagnetite_TM35BJW-01 | 0.0004362543 | 3.856608e-05 | 170.0037 | 31.62955 | 238.7325 | IRM_MPMS-XL (Big Red) |  | titanomagnetite_TM41 Purdue-01 | 8.237603e-06 | 8.451431e-08 | 230 | 30 | 30.0007175 | IRM_MPMS-5S (Old Blue) |  | titanomagnetite_TM55 Purdue-01 | 0.0002161471 | 2.589263e-07 | 220 | 31.6 | 19.894375 | IRM_MPMS-XL (Big Red) |  | titanomagnetite_TM78 Purdue-01 | 1.385837e-06 | 1.549543e-08 | 229.99 | 30 | 30.0007175 | IRM_MPMS-5S (Old Blue)
[56 empty] | titanomagnetite_TM05 Purdue-01 | 0.0005337007 | 2.339308e-07 | 220 | 31.61889 | 39.78875 | IRM_MPMS-XL (Big Red) |  | titanomagnetite_TM16BJW-01 | 0.0007993931 | 4.225411e-06 | 170.0004 | 100.0534 | 15.9155 | IRM_MPMS-XL (Big Red) | [9 empty] | titanomagnetite_TM28 Purdue-01 | 3.49483e-06 | 3.416351e-08 | 229.99 | 30 | 49.97467 | IRM_MPMS-5S (Old Blue) |  | titanomagnetite_TM35BJW-01 | 0.0003428981 | 2.320341e-06 | 170.0037 | 100.0534 | 15.9155 | IRM_MPMS-XL (Big Red) |  | titanomagnetite_TM41 Purdue-01 | 8.432832e-06 | 1.60315e-07 | 230 | 30 | 49.97467 | IRM_MPMS-5S (Old Blue) |  | titanomagnetite_TM55 Purdue-01 | 0.0002164286 | 3.996471e-07 | 220 | 31.6 | 39.78875 | IRM_MPMS-XL (Big Red) |  | titanomagnetite_TM78 Purdue-01 | 1.414835e-06 | 2.582008e-08 | 229.99 | 30 | 49.97467 | IRM_MPMS-5S (Old Blue)
[56 empty] | titanomagnetite_TM05 Purdue-01 | 0.0005381118 | 4.641022e-07 | 220 | 31.61889 | 79.5775 | IRM_MPMS-XL (Big Red) |  | titanomagnetite_TM16BJW-01 | 0.00080471 | 6.586734e-06 | 170.0004 | 100.0534 | 23.87325 | IRM_MPMS-XL (Big Red) | [9 empty] | titanomagnetite_TM28 Purdue-01 | 3.668058e-06 | 8.612913e-08 | 229.99 | 30 | 99.94934 | IRM_MPMS-5S (Old Blue) |  | titanomagnetite_TM35BJW-01 | 0.000344692 | 3.305353e-06 | 170.0037 | 100.0534 | 23.87325 | IRM_MPMS-XL (Big Red) |  | titanomagnetite_TM41 Purdue-01 | 9.014317e-06 | 3.86884e-07 | 230 | 30 | 99.94934 | IRM_MPMS-5S (Old Blue) |  | titanomagnetite_TM55 Purdue-01 | 0.0002181172 | 8.091446e-07 | 220 | 31.6 | 79.5775 | IRM_MPMS-XL (Big Red) |  | titanomagnetite_TM78 Purdue-01 | 1.499059e-06 | 6.687578e-08 | 229.99 | 30 | 99.94934 | IRM_MPMS-5S (Old Blue)
[56 empty] | titanomagnetite_TM05 Purdue-01 | 0.0005424499 | 5.98347e-07 | 220 | 31.61889 | 159.155 | IRM_MPMS-XL (Big Red) |  | titanomagnetite_TM16BJW-01 | 0.00084357 | 1.782893e-05 | 170.0004 | 100.0534 | 79.5775 | IRM_MPMS-XL (Big Red) | [9 empty] | titanomagnetite_TM28 Purdue-01 | 3.921702e-06 | 1.397263e-07 | 229.99 | 30 | 199.89868 | IRM_MPMS-5S (Old Blue) |  | titanomagnetite_TM35BJW-01 | 0.0003659342 | 1.265845e-05 | 170.0037 | 100.0534 | 79.5775 | IRM_MPMS-XL (Big Red) |  | titanomagnetite_TM41 Purdue-01 | 9.925528e-06 | 6.064973e-07 | 230 | 30 | 199.89868 | IRM_MPMS-5S (Old Blue) |  | titanomagnetite_TM55 Purdue-01 | 0.0002216352 | 1.977127e-06 | 220 | 31.6 | 159.155 | IRM_MPMS-XL (Big Red) |  | titanomagnetite_TM78 Purdue-01 | 1.938622e-06 | 4.778956e-07 | 229.99 | 30 | 199.89868 | IRM_MPMS-5S (Old Blue)
[56 empty] | titanomagnetite_TM05 Purdue-01 | 0.0005445062 | 6.467044e-07 | 220 | 31.61889 | 238.7325 | IRM_MPMS-XL (Big Red) |  | titanomagnetite_TM16BJW-01 | 0.0008744231 | 2.28362e-05 | 170.0004 | 100.0534 | 159.155 | IRM_MPMS-XL (Big Red) | [9 empty] | titanomagnetite_TM28 Purdue-01 | 3.40934e-06 | 1.16344e-08 | 229.99 | 99.9 | 19.9739525 | IRM_MPMS-5S (Old Blue) |  | titanomagnetite_TM35BJW-01 | 0.0004033998 | 2.971001e-05 | 170.0037 | 100.0534 | 159.155 | IRM_MPMS-XL (Big Red) |  | titanomagnetite_TM41 Purdue-01 | 8.167938e-06 | 5.568803e-08 | 230 | 99.9 | 19.9739525 | IRM_MPMS-5S (Old Blue) |  | titanomagnetite_TM55 Purdue-01 | 0.0002279677 | 4.207552e-06 | 220 | 31.6 | 238.7325 | IRM_MPMS-XL (Big Red) |  | titanomagnetite_TM78 Purdue-01 | 1.370981e-06 | 8.610564e-09 | 229.99 | 99.9 | 19.9739525 | IRM_MPMS-5S (Old Blue)
[56 empty] | titanomagnetite_TM05 Purdue-01 | 0.0005318856 | -2.776664e-07 | 220 | 99.94669 | 19.894375 | IRM_MPMS-XL (Big Red) |  | titanomagnetite_TM16BJW-01 | 0.0008868337 | 2.310806e-05 | 170.0004 | 100.0534 | 238.7325 | IRM_MPMS-XL (Big Red) | [9 empty] | titanomagnetite_TM28 Purdue-01 | 3.439351e-06 | 1.720969e-08 | 229.99 | 99.9 | 30.0007175 | IRM_MPMS-5S (Old Blue) |  | titanomagnetite_TM35BJW-01 | 0.0004349709 | 3.871996e-05 | 170.0037 | 100.0534 | 238.7325 | IRM_MPMS-XL (Big Red) |  | titanomagnetite_TM41 Purdue-01 | 8.249636e-06 | 8.711558e-08 | 230 | 99.9 | 30.0007175 | IRM_MPMS-5S (Old Blue) |  | titanomagnetite_TM55 Purdue-01 | 0.0002161471 | -8.049229e-08 | 220 | 99.9 | 19.894375 | IRM_MPMS-XL (Big Red) |  | titanomagnetite_TM78 Purdue-01 | 1.370687e-06 | 1.818996e-08 | 229.99 | 99.9 | 30.0007175 | IRM_MPMS-5S (Old Blue)
[56 empty] | titanomagnetite_TM05 Purdue-01 | 0.0005341727 | -9.336227e-08 | 220 | 99.94669 | 39.78875 | IRM_MPMS-XL (Big Red) |  | titanomagnetite_TM16BJW-01 | 0.0007987077 | 4.266408e-06 | 170.0004 | 316.723 | 15.9155 | IRM_MPMS-XL (Big Red) | [9 empty] | titanomagnetite_TM28 Purdue-01 | 3.498492e-06 | 3.366425e-08 | 229.99 | 99.9 | 49.97467 | IRM_MPMS-5S (Old Blue) |  | titanomagnetite_TM35BJW-01 | 0.0003417111 | 2.749736e-06 | 170.0037 | 316.723 | 15.9155 | IRM_MPMS-XL (Big Red) |  | titanomagnetite_TM41 Purdue-01 | 8.449621e-06 | 1.590094e-07 | 230 | 99.9 | 49.97467 | IRM_MPMS-5S (Old Blue) |  | titanomagnetite_TM55 Purdue-01 | 0.0002161471 | 1.598588e-08 | 220 | 99.9 | 39.78875 | IRM_MPMS-XL (Big Red) |  | titanomagnetite_TM78 Purdue-01 | 1.402831e-06 | 2.174862e-08 | 229.99 | 99.9 | 49.97467 | IRM_MPMS-5S (Old Blue)
[56 empty] | titanomagnetite_TM05 Purdue-01 | 0.0005381854 | 8.834686e-08 | 220 | 99.94669 | 79.5775 | IRM_MPMS-XL (Big Red) |  | titanomagnetite_TM16BJW-01 | 0.0008043954 | 6.476056e-06 | 170.0004 | 316.723 | 23.87325 | IRM_MPMS-XL (Big Red) | [9 empty] | titanomagnetite_TM28 Purdue-01 | 3.673081e-06 | 8.513033e-08 | 229.99 | 99.9 | 99.94934 | IRM_MPMS-5S (Old Blue) |  | titanomagnetite_TM35BJW-01 | 0.0003437151 | 3.731362e-06 | 170.0037 | 316.723 | 23.87325 | IRM_MPMS-XL (Big Red) |  | titanomagnetite_TM41 Purdue-01 | 9.022081e-06 | 3.857664e-07 | 230 | 99.9 | 99.94934 | IRM_MPMS-5S (Old Blue) |  | titanomagnetite_TM55 Purdue-01 | 0.0002181172 | 3.799461e-07 | 220 | 99.9 | 79.5775 | IRM_MPMS-XL (Big Red) |  | titanomagnetite_TM78 Purdue-01 | 1.478679e-06 | 5.856387e-08 | 229.99 | 99.9 | 99.94934 | IRM_MPMS-5S (Old Blue)
[56 empty] | titanomagnetite_TM05 Purdue-01 | 0.0005431294 | 2.528649e-07 | 220 | 99.94669 | 159.155 | IRM_MPMS-XL (Big Red) |  | titanomagnetite_TM16BJW-01 | 0.0008430232 | 1.79182e-05 | 170.0004 | 316.723 | 79.5775 | IRM_MPMS-XL (Big Red) | [9 empty] | titanomagnetite_TM28 Purdue-01 | 3.927895e-06 | 1.407228e-07 | 229.99 | 99.9 | 199.89868 | IRM_MPMS-5S (Old Blue) |  | titanomagnetite_TM35BJW-01 | 0.000364728 | 1.274219e-05 | 170.0037 | 316.723 | 79.5775 | IRM_MPMS-XL (Big Red) |  | titanomagnetite_TM41 Purdue-01 | 9.934883e-06 | 6.105793e-07 | 230 | 99.9 | 199.89868 | IRM_MPMS-5S (Old Blue) |  | titanomagnetite_TM55 Purdue-01 | 0.0002216352 | 1.611253e-06 | 220 | 99.9 | 159.155 | IRM_MPMS-XL (Big Red) |  | titanomagnetite_TM78 Purdue-01 | 1.851363e-06 | 4.159267e-07 | 229.99 | 99.9 | 199.89868 | IRM_MPMS-5S (Old Blue)
[56 empty] | titanomagnetite_TM05 Purdue-01 | 0.0005448874 | 2.794647e-07 | 220 | 99.94669 | 238.7325 | IRM_MPMS-XL (Big Red) |  | titanomagnetite_TM16BJW-01 | 0.0008711172 | 2.298715e-05 | 170.0004 | 316.723 | 159.155 | IRM_MPMS-XL (Big Red) | [9 empty] | titanomagnetite_TM28 Purdue-01 | 3.50879e-06 | 3.593465e-08 | 240 | 1 | 19.9739525 | IRM_MPMS-5S (Old Blue) |  | titanomagnetite_TM35BJW-01 | 0.0004015927 | 2.997408e-05 | 170.0037 | 316.723 | 159.155 | IRM_MPMS-XL (Big Red) |  | titanomagnetite_TM41 Purdue-01 | 8.428577e-06 | 1.271085e-07 | 239.99 | 1 | 19.9739525 | IRM_MPMS-5S (Old Blue) |  | titanomagnetite_TM55 Purdue-01 | 0.0002274986 | 3.696266e-06 | 220 | 99.9 | 238.7325 | IRM_MPMS-XL (Big Red) |  | titanomagnetite_TM78 Purdue-01 | 2.369581e-06 | 8.291098e-08 | 239.99 | 1 | 19.9739525 | IRM_MPMS-5S (Old Blue)
[56 empty] | titanomagnetite_TM05 Purdue-01 | 0.0005331074 | 8.115746e-07 | 229.9974 | 1.000576 | 19.894375 | IRM_MPMS-XL (Big Red) |  | titanomagnetite_TM16BJW-01 | 0.0008867663 | 2.300193e-05 | 170.0004 | 316.723 | 238.7325 | IRM_MPMS-XL (Big Red) | [9 empty] | titanomagnetite_TM28 Purdue-01 | 3.531782e-06 | 4.377862e-08 | 240 | 1 | 30.0007175 | IRM_MPMS-5S (Old Blue) |  | titanomagnetite_TM35BJW-01 | 0.0004331422 | 3.95486e-05 | 170.0037 | 316.723 | 238.7325 | IRM_MPMS-XL (Big Red) |  | titanomagnetite_TM41 Purdue-01 | 8.52023e-06 | 1.612541e-07 | 239.99 | 1 | 30.0007175 | IRM_MPMS-5S (Old Blue) |  | titanomagnetite_TM55 Purdue-01 | 0.0002510459 | 3.883894e-06 | 230 | 1 | 19.894375 | IRM_MPMS-XL (Big Red) |  | titanomagnetite_TM78 Purdue-01 | 2.396376e-06 | 9.468774e-08 | 239.99 | 1 | 30.0007175 | IRM_MPMS-5S (Old Blue)
[56 empty] | titanomagnetite_TM05 Purdue-01 | 0.0005345951 | 9.136913e-07 | 229.9974 | 1.000576 | 39.78875 | IRM_MPMS-XL (Big Red) |  | titanomagnetite_TM16BJW-01 | 0.000796857 | 1.200919e-06 | 170.0004 | 997.3405 | 15.9155 | IRM_MPMS-XL (Big Red) | [9 empty] | titanomagnetite_TM28 Purdue-01 | 3.596142e-06 | 6.403984e-08 | 240 | 1 | 49.97467 | IRM_MPMS-5S (Old Blue) |  | titanomagnetite_TM35BJW-01 | 0.0003402787 | 3.202121e-06 | 170.0037 | 997.3405 | 15.9155 | IRM_MPMS-XL (Big Red) |  | titanomagnetite_TM41 Purdue-01 | 8.751353e-06 | 2.472613e-07 | 239.99 | 1 | 49.97467 | IRM_MPMS-5S (Old Blue) |  | titanomagnetite_TM55 Purdue-01 | 0.0002518902 | 3.968326e-06 | 230 | 1 | 39.78875 | IRM_MPMS-XL (Big Red) |  | titanomagnetite_TM78 Purdue-01 | 2.4871e-06 | 1.377072e-07 | 239.99 | 1 | 49.97467 | IRM_MPMS-5S (Old Blue)
[56 empty] | titanomagnetite_TM05 Purdue-01 | 0.0005389698 | 1.071381e-06 | 229.9974 | 1.000576 | 79.5775 | IRM_MPMS-XL (Big Red) |  | titanomagnetite_TM16BJW-01 | 0.0008021891 | 4.076707e-06 | 170.0004 | 997.3405 | 23.87325 | IRM_MPMS-XL (Big Red) | [9 empty] | titanomagnetite_TM28 Purdue-01 | 3.77058e-06 | 1.177967e-07 | 240 | 1 | 99.94934 | IRM_MPMS-5S (Old Blue) |  | titanomagnetite_TM35BJW-01 | 0.0003421766 | 3.934967e-06 | 170.0037 | 997.3405 | 23.87325 | IRM_MPMS-XL (Big Red) |  | titanomagnetite_TM41 Purdue-01 | 9.35612e-06 | 4.708375e-07 | 239.99 | 1 | 99.94934 | IRM_MPMS-5S (Old Blue) |  | titanomagnetite_TM55 Purdue-01 | 0.0002547046 | 4.545282e-06 | 230 | 1 | 79.5775 | IRM_MPMS-XL (Big Red) |  | titanomagnetite_TM78 Purdue-01 | 2.863541e-06 | 3.752321e-07 | 239.99 | 1 | 99.94934 | IRM_MPMS-5S (Old Blue)
[56 empty] | titanomagnetite_TM05 Purdue-01 | 0.0005434638 | 1.023699e-06 | 229.9974 | 1.000576 | 159.155 | IRM_MPMS-XL (Big Red) |  | titanomagnetite_TM16BJW-01 | 0.0008404137 | 1.530996e-05 | 170.0004 | 997.3405 | 79.5775 | IRM_MPMS-XL (Big Red) | [9 empty] | titanomagnetite_TM28 Purdue-01 | 4.001622e-06 | 1.566844e-07 | 240 | 1 | 199.89868 | IRM_MPMS-5S (Old Blue) |  | titanomagnetite_TM35BJW-01 | 0.0003623647 | 1.160833e-05 | 170.0037 | 997.3405 | 79.5775 | IRM_MPMS-XL (Big Red) |  | titanomagnetite_TM41 Purdue-01 | 1.020497e-05 | 6.294639e-07 | 239.99 | 1 | 199.89868 | IRM_MPMS-5S (Old Blue) |  | titanomagnetite_TM55 Purdue-01 | 0.0002610371 | 7.1064e-06 | 230 | 1 | 159.155 | IRM_MPMS-XL (Big Red) |  | titanomagnetite_TM78 Purdue-01 | 3.814037e-06 | 7.923664e-07 | 239.99 | 1 | 199.89868 | IRM_MPMS-5S (Old Blue)
[56 empty] | titanomagnetite_TM05 Purdue-01 | 0.0005452899 | 9.564982e-07 | 229.9974 | 1.000576 | 238.7325 | IRM_MPMS-XL (Big Red) |  | titanomagnetite_TM16BJW-01 | 0.0008711995 | 2.074716e-05 | 170.0004 | 997.3405 | 159.155 | IRM_MPMS-XL (Big Red) | [9 empty] | titanomagnetite_TM28 Purdue-01 | 3.489475e-06 | 2.730211e-08 | 240 | 3 | 19.9739525 | IRM_MPMS-5S (Old Blue) |  | titanomagnetite_TM35BJW-01 | 0.0003980853 | 2.91914e-05 | 170.0037 | 997.3405 | 159.155 | IRM_MPMS-XL (Big Red) |  | titanomagnetite_TM41 Purdue-01 | 8.37681e-06 | 9.873609e-08 | 239.99 | 3 | 19.9739525 | IRM_MPMS-5S (Old Blue) |  | titanomagnetite_TM55 Purdue-01 | 0.0002715911 | 1.233652e-05 | 230 | 1 | 238.7325 | IRM_MPMS-XL (Big Red) |  | titanomagnetite_TM78 Purdue-01 | 2.314319e-06 | 6.181551e-08 | 239.99 | 3 | 19.9739525 | IRM_MPMS-5S (Old Blue)
[56 empty] | titanomagnetite_TM05 Purdue-01 | 0.0005327345 | 5.135488e-07 | 229.9974 | 3.162956 | 19.894375 | IRM_MPMS-XL (Big Red) |  | titanomagnetite_TM16BJW-01 | 0.0008912236 | 2.086289e-05 | 170.0004 | 997.3405 | 238.7325 | IRM_MPMS-XL (Big Red) | [9 empty] | titanomagnetite_TM28 Purdue-01 | 3.515149e-06 | 3.508683e-08 | 240 | 3 | 30.0007175 | IRM_MPMS-5S (Old Blue) |  | titanomagnetite_TM35BJW-01 | 0.0004292622 | 3.951485e-05 | 170.0037 | 997.3405 | 238.7325 | IRM_MPMS-XL (Big Red) |  | titanomagnetite_TM41 Purdue-01 | 8.473497e-06 | 1.348351e-07 | 239.99 | 3 | 30.0007175 | IRM_MPMS-5S (Old Blue) |  | titanomagnetite_TM55 Purdue-01 | 0.0002482315 | 2.133327e-06 | 230 | 3.16 | 19.894375 | IRM_MPMS-XL (Big Red) |  | titanomagnetite_TM78 Purdue-01 | 2.351497e-06 | 7.487721e-08 | 239.99 | 3 | 30.0007175 | IRM_MPMS-5S (Old Blue)
[56 empty] | titanomagnetite_TM05 Purdue-01 | 0.0005342984 | 6.412718e-07 | 229.9974 | 3.162956 | 39.78875 | IRM_MPMS-XL (Big Red) |  | titanomagnetite_TM16BJW-01 | 0.0007976919 | 4.558788e-06 | 179.9985 | 1.000576 | 15.9155 | IRM_MPMS-XL (Big Red) | [9 empty] | titanomagnetite_TM28 Purdue-01 | 3.580114e-06 | 5.48714e-08 | 240 | 3 | 49.97467 | IRM_MPMS-5S (Old Blue) |  | titanomagnetite_TM35BJW-01 | 0.0003521532 | 2.43361e-06 | 180.0022 | 1.000576 | 15.9155 | IRM_MPMS-XL (Big Red) |  | titanomagnetite_TM41 Purdue-01 | 8.703029e-06 | 2.189469e-07 | 239.99 | 3 | 49.97467 | IRM_MPMS-5S (Old Blue) |  | titanomagnetite_TM55 Purdue-01 | 0.0002490758 | 2.335965e-06 | 230 | 3.16 | 39.78875 | IRM_MPMS-XL (Big Red) |  | titanomagnetite_TM78 Purdue-01 | 2.440276e-06 | 1.143996e-07 | 239.99 | 3 | 49.97467 | IRM_MPMS-5S (Old Blue)
[56 empty] | titanomagnetite_TM05 Purdue-01 | 0.0005383332 | 8.442959e-07 | 229.9974 | 3.162956 | 79.5775 | IRM_MPMS-XL (Big Red) |  | titanomagnetite_TM16BJW-01 | 0.0008017517 | 6.240008e-06 | 179.9985 | 1.000576 | 23.87325 | IRM_MPMS-XL (Big Red) | [9 empty] | titanomagnetite_TM28 Purdue-01 | 3.754342e-06 | 1.072623e-07 | 240 | 3 | 99.94934 | IRM_MPMS-5S (Old Blue) |  | titanomagnetite_TM35BJW-01 | 0.0003524986 | 3.079256e-06 | 180.0022 | 1.000576 | 23.87325 | IRM_MPMS-XL (Big Red) |  | titanomagnetite_TM41 Purdue-01 | 9.311697e-06 | 4.468714e-07 | 239.99 | 3 | 99.94934 | IRM_MPMS-5S (Old Blue) |  | titanomagnetite_TM55 Purdue-01 | 0.0002518902 | 2.997353e-06 | 230 | 3.16 | 79.5775 | IRM_MPMS-XL (Big Red) |  | titanomagnetite_TM78 Purdue-01 | 2.781459e-06 | 3.373349e-07 | 239.99 | 3 | 99.94934 | IRM_MPMS-5S (Old Blue)
[56 empty] | titanomagnetite_TM05 Purdue-01 | 0.0005427701 | 9.345624e-07 | 229.9974 | 3.162956 | 159.155 | IRM_MPMS-XL (Big Red) |  | titanomagnetite_TM16BJW-01 | 0.0008377132 | 1.562198e-05 | 179.9985 | 1.000576 | 79.5775 | IRM_MPMS-XL (Big Red) | [9 empty] | titanomagnetite_TM28 Purdue-01 | 3.990897e-06 | 1.492601e-07 | 240 | 3 | 199.89868 | IRM_MPMS-5S (Old Blue) |  | titanomagnetite_TM35BJW-01 | 0.0003751318 | 1.188676e-05 | 180.0022 | 1.000576 | 79.5775 | IRM_MPMS-XL (Big Red) |  | titanomagnetite_TM41 Purdue-01 | 1.017821e-05 | 6.170526e-07 | 239.99 | 3 | 199.89868 | IRM_MPMS-5S (Old Blue) |  | titanomagnetite_TM55 Purdue-01 | 0.0002575191 | 5.129273e-06 | 230 | 3.16 | 159.155 | IRM_MPMS-XL (Big Red) |  | titanomagnetite_TM78 Purdue-01 | 3.729394e-06 | 7.770937e-07 | 239.99 | 3 | 199.89868 | IRM_MPMS-5S (Old Blue)
[56 empty] | titanomagnetite_TM05 Purdue-01 | 0.0005446066 | 9.000606e-07 | 229.9974 | 3.162956 | 238.7325 | IRM_MPMS-XL (Big Red) |  | titanomagnetite_TM16BJW-01 | 0.0008697625 | 2.060509e-05 | 179.9985 | 1.000576 | 159.155 | IRM_MPMS-XL (Big Red) | [9 empty] | titanomagnetite_TM28 Purdue-01 | 3.48183e-06 | 1.736917e-08 | 240 | 10 | 19.9739525 | IRM_MPMS-5S (Old Blue) |  | titanomagnetite_TM35BJW-01 | 0.0004180537 | 2.875002e-05 | 180.0022 | 1.000576 | 159.155 | IRM_MPMS-XL (Big Red) |  | titanomagnetite_TM41 Purdue-01 | 8.352728e-06 | 7.520394e-08 | 239.99 | 10 | 19.9739525 | IRM_MPMS-5S (Old Blue) |  | titanomagnetite_TM55 Purdue-01 | 0.0002669004 | 9.662828e-06 | 230 | 3.16 | 238.7325 | IRM_MPMS-XL (Big Red) |  | titanomagnetite_TM78 Purdue-01 | 2.275474e-06 | 4.37694e-08 | 239.99 | 10 | 19.9739525 | IRM_MPMS-5S (Old Blue)
[56 empty] | titanomagnetite_TM05 Purdue-01 | 0.0005316801 | -5.889006e-08 | 229.9974 | 9.998934 | 19.894375 | IRM_MPMS-XL (Big Red) |  | titanomagnetite_TM16BJW-01 | 0.0008870821 | 2.225969e-05 | 179.9985 | 1.000576 | 238.7325 | IRM_MPMS-XL (Big Red) | [9 empty] | titanomagnetite_TM28 Purdue-01 | 3.503183e-06 | 2.501337e-08 | 240 | 10 | 30.0007175 | IRM_MPMS-5S (Old Blue) |  | titanomagnetite_TM35BJW-01 | 0.0004574778 | 4.090548e-05 | 180.0022 | 1.000576 | 238.7325 | IRM_MPMS-XL (Big Red) |  | titanomagnetite_TM41 Purdue-01 | 8.453698e-06 | 1.115217e-07 | 239.99 | 10 | 30.0007175 | IRM_MPMS-5S (Old Blue) |  | titanomagnetite_TM55 Purdue-01 | 0.0002465428 | 1.10888e-06 | 230 | 10 | 19.894375 | IRM_MPMS-XL (Big Red) |  | titanomagnetite_TM78 Purdue-01 | 2.311508e-06 | 5.761662e-08 | 239.99 | 10 | 30.0007175 | IRM_MPMS-5S (Old Blue)
[56 empty] | titanomagnetite_TM05 Purdue-01 | 0.000533482 | 8.07661e-08 | 229.9974 | 9.998934 | 39.78875 | IRM_MPMS-XL (Big Red) |  | titanomagnetite_TM16BJW-01 | 0.0007988916 | 4.866782e-06 | 179.9985 | 3.163809 | 15.9155 | IRM_MPMS-XL (Big Red) | [9 empty] | titanomagnetite_TM28 Purdue-01 | 3.570569e-06 | 4.452736e-08 | 240 | 10 | 49.97467 | IRM_MPMS-5S (Old Blue) |  | titanomagnetite_TM35BJW-01 | 0.0003503242 | 2.325897e-06 | 180.0022 | 3.163809 | 15.9155 | IRM_MPMS-XL (Big Red) |  | titanomagnetite_TM41 Purdue-01 | 8.680377e-06 | 1.950516e-07 | 239.99 | 10 | 49.97467 | IRM_MPMS-5S (Old Blue) |  | titanomagnetite_TM55 Purdue-01 | 0.0002473872 | 1.286188e-06 | 230 | 10 | 39.78875 | IRM_MPMS-XL (Big Red) |  | titanomagnetite_TM78 Purdue-01 | 2.395654e-06 | 9.436921e-08 | 239.99 | 10 | 49.97467 | IRM_MPMS-5S (Old Blue)
[56 empty] | titanomagnetite_TM05 Purdue-01 | 0.0005379009 | 3.35917e-07 | 229.9974 | 9.998934 | 79.5775 | IRM_MPMS-XL (Big Red) |  | titanomagnetite_TM16BJW-01 | 0.0008034858 | 6.544101e-06 | 179.9985 | 3.163809 | 23.87325 | IRM_MPMS-XL (Big Red) | [9 empty] | titanomagnetite_TM28 Purdue-01 | 3.747378e-06 | 9.628638e-08 | 240 | 10 | 99.94934 | IRM_MPMS-5S (Old Blue) |  | titanomagnetite_TM35BJW-01 | 0.0003515595 | 3.049489e-06 | 180.0022 | 3.163809 | 23.87325 | IRM_MPMS-XL (Big Red) |  | titanomagnetite_TM41 Purdue-01 | 9.291217e-06 | 4.235826e-07 | 239.99 | 10 | 99.94934 | IRM_MPMS-5S (Old Blue) |  | titanomagnetite_TM55 Purdue-01 | 0.000250483 | 1.871587e-06 | 230 | 10 | 79.5775 | IRM_MPMS-XL (Big Red) |  | titanomagnetite_TM78 Purdue-01 | 2.722259e-06 | 3.042972e-07 | 239.99 | 10 | 99.94934 | IRM_MPMS-5S (Old Blue)
[56 empty] | titanomagnetite_TM05 Purdue-01 | 0.0005426029 | 4.661618e-07 | 229.9974 | 9.998934 | 159.155 | IRM_MPMS-XL (Big Red) |  | titanomagnetite_TM16BJW-01 | 0.0008402819 | 1.712196e-05 | 179.9985 | 3.163809 | 79.5775 | IRM_MPMS-XL (Big Red) | [9 empty] | titanomagnetite_TM28 Purdue-01 | 3.986299e-06 | 1.403666e-07 | 240 | 10 | 199.89868 | IRM_MPMS-5S (Old Blue) |  | titanomagnetite_TM35BJW-01 | 0.0003750872 | 1.282908e-05 | 180.0022 | 3.163809 | 79.5775 | IRM_MPMS-XL (Big Red) |  | titanomagnetite_TM41 Purdue-01 | 1.016745e-05 | 5.993386e-07 | 239.99 | 10 | 199.89868 | IRM_MPMS-5S (Old Blue) |  | titanomagnetite_TM55 Purdue-01 | 0.0002561118 | 3.933146e-06 | 230 | 10 | 159.155 | IRM_MPMS-XL (Big Red) |  | titanomagnetite_TM78 Purdue-01 | 3.653231e-06 | 7.627064e-07 | 239.99 | 10 | 199.89868 | IRM_MPMS-5S (Old Blue)
[56 empty] | titanomagnetite_TM05 Purdue-01 | 0.0005445924 | 4.691265e-07 | 229.9974 | 9.998934 | 238.7325 | IRM_MPMS-XL (Big Red) |  | titanomagnetite_TM16BJW-01 | 0.0008698911 | 2.146294e-05 | 179.9985 | 3.163809 | 159.155 | IRM_MPMS-XL (Big Red) | [9 empty] | titanomagnetite_TM28 Purdue-01 | 3.467346e-06 | 1.146693e-08 | 240 | 30 | 19.9739525 | IRM_MPMS-5S (Old Blue) |  | titanomagnetite_TM35BJW-01 | 0.0004152815 | 2.971437e-05 | 180.0022 | 3.163809 | 159.155 | IRM_MPMS-XL (Big Red) |  | titanomagnetite_TM41 Purdue-01 | 8.327546e-06 | 6.315375e-08 | 239.99 | 30 | 19.9739525 | IRM_MPMS-5S (Old Blue) |  | titanomagnetite_TM55 Purdue-01 | 0.0002645551 | 7.64583e-06 | 230 | 10 | 238.7325 | IRM_MPMS-XL (Big Red) |  | titanomagnetite_TM78 Purdue-01 | 2.243627e-06 | 3.495988e-08 | 239.99 | 30 | 19.9739525 | IRM_MPMS-5S (Old Blue)
[56 empty] | titanomagnetite_TM05 Purdue-01 | 0.0005300608 | 5.424818e-08 | 229.9974 | 31.61889 | 19.894375 | IRM_MPMS-XL (Big Red) |  | titanomagnetite_TM16BJW-01 | 0.0008831723 | 2.145423e-05 | 179.9985 | 3.163809 | 238.7325 | IRM_MPMS-XL (Big Red) | [9 empty] | titanomagnetite_TM28 Purdue-01 | 3.495583e-06 | 1.963603e-08 | 240 | 30 | 30.0007175 | IRM_MPMS-5S (Old Blue) |  | titanomagnetite_TM35BJW-01 | 0.0004481745 | 3.764203e-05 | 180.0022 | 3.163809 | 238.7325 | IRM_MPMS-XL (Big Red) |  | titanomagnetite_TM41 Purdue-01 | 8.426365e-06 | 9.884497e-08 | 239.99 | 30 | 30.0007175 | IRM_MPMS-5S (Old Blue) |  | titanomagnetite_TM55 Purdue-01 | 0.0002454171 | 6.079138e-07 | 230 | 31.6 | 19.894375 | IRM_MPMS-XL (Big Red) |  | titanomagnetite_TM78 Purdue-01 | 2.278669e-06 | 4.574524e-08 | 239.99 | 30 | 30.0007175 | IRM_MPMS-5S (Old Blue)
[56 empty] | titanomagnetite_TM05 Purdue-01 | 0.0005316534 | 1.749607e-07 | 229.9974 | 31.61889 | 39.78875 | IRM_MPMS-XL (Big Red) |  | titanomagnetite_TM16BJW-01 | 0.0007968835 | 4.134198e-06 | 179.9985 | 10.00747 | 15.9155 | IRM_MPMS-XL (Big Red) | [9 empty] | titanomagnetite_TM28 Purdue-01 | 3.559583e-06 | 3.870461e-08 | 240 | 30 | 49.97467 | IRM_MPMS-5S (Old Blue) |  | titanomagnetite_TM35BJW-01 | 0.0003485967 | 2.232169e-06 | 180.0022 | 10.00747 | 15.9155 | IRM_MPMS-XL (Big Red) |  | titanomagnetite_TM41 Purdue-01 | 8.651083e-06 | 1.802737e-07 | 239.99 | 30 | 49.97467 | IRM_MPMS-5S (Old Blue) |  | titanomagnetite_TM55 Purdue-01 | 0.0002459799 | 7.936653e-07 | 230 | 31.6 | 39.78875 | IRM_MPMS-XL (Big Red) |  | titanomagnetite_TM78 Purdue-01 | 2.361977e-06 | 7.999633e-08 | 239.99 | 30 | 49.97467 | IRM_MPMS-5S (Old Blue)
[56 empty] | titanomagnetite_TM05 Purdue-01 | 0.0005362947 | 4.379046e-07 | 229.9974 | 31.61889 | 79.5775 | IRM_MPMS-XL (Big Red) |  | titanomagnetite_TM16BJW-01 | 0.0008016242 | 6.084947e-06 | 179.9985 | 10.00747 | 23.87325 | IRM_MPMS-XL (Big Red) | [9 empty] | titanomagnetite_TM28 Purdue-01 | 3.736773e-06 | 9.029464e-08 | 240 | 30 | 99.94934 | IRM_MPMS-5S (Old Blue) |  | titanomagnetite_TM35BJW-01 | 0.0003500071 | 2.784606e-06 | 180.0022 | 10.00747 | 23.87325 | IRM_MPMS-XL (Big Red) |  | titanomagnetite_TM41 Purdue-01 | 9.264914e-06 | 4.109522e-07 | 239.99 | 30 | 99.94934 | IRM_MPMS-5S (Old Blue) |  | titanomagnetite_TM55 Purdue-01 | 0.0002490758 | 1.312925e-06 | 230 | 31.6 | 79.5775 | IRM_MPMS-XL (Big Red) |  | titanomagnetite_TM78 Purdue-01 | 2.669622e-06 | 2.78409e-07 | 239.99 | 30 | 99.94934 | IRM_MPMS-5S (Old Blue)
[56 empty] | titanomagnetite_TM05 Purdue-01 | 0.0005413151 | 6.370599e-07 | 229.9974 | 31.61889 | 159.155 | IRM_MPMS-XL (Big Red) |  | titanomagnetite_TM16BJW-01 | 0.0008383706 | 1.637994e-05 | 179.9985 | 10.00747 | 79.5775 | IRM_MPMS-XL (Big Red) | [9 empty] | titanomagnetite_TM28 Purdue-01 | 3.975789e-06 | 1.358378e-07 | 240 | 30 | 199.89868 | IRM_MPMS-5S (Old Blue) |  | titanomagnetite_TM35BJW-01 | 0.0003728924 | 1.235984e-05 | 180.0022 | 10.00747 | 79.5775 | IRM_MPMS-XL (Big Red) |  | titanomagnetite_TM41 Purdue-01 | 1.014204e-05 | 5.905392e-07 | 239.99 | 30 | 199.89868 | IRM_MPMS-5S (Old Blue) |  | titanomagnetite_TM55 Purdue-01 | 0.000254001 | 3.152146e-06 | 230 | 31.6 | 159.155 | IRM_MPMS-XL (Big Red) |  | titanomagnetite_TM78 Purdue-01 | 3.581509e-06 | 7.496348e-07 | 239.99 | 30 | 199.89868 | IRM_MPMS-5S (Old Blue)
[56 empty] | titanomagnetite_TM05 Purdue-01 | 0.0005433624 | 6.813614e-07 | 229.9974 | 31.61889 | 238.7325 | IRM_MPMS-XL (Big Red) |  | titanomagnetite_TM16BJW-01 | 0.0008654504 | 2.08328e-05 | 179.9985 | 10.00747 | 159.155 | IRM_MPMS-XL (Big Red) | [9 empty] | titanomagnetite_TM28 Purdue-01 | 3.466745e-06 | 1.106391e-08 | 240 | 99.9 | 19.9739525 | IRM_MPMS-5S (Old Blue) |  | titanomagnetite_TM35BJW-01 | 0.000412804 | 2.894702e-05 | 180.0022 | 10.00747 | 159.155 | IRM_MPMS-XL (Big Red) |  | titanomagnetite_TM41 Purdue-01 | 8.333203e-06 | 6.079468e-08 | 239.99 | 99.9 | 19.9739525 | IRM_MPMS-5S (Old Blue) |  | titanomagnetite_TM55 Purdue-01 | 0.000263617 | 6.942226e-06 | 230 | 31.6 | 238.7325 | IRM_MPMS-XL (Big Red) |  | titanomagnetite_TM78 Purdue-01 | 2.225659e-06 | 2.797493e-08 | 239.99 | 99.9 | 19.9739525 | IRM_MPMS-5S (Old Blue)
[56 empty] | titanomagnetite_TM05 Purdue-01 | 0.0005300368 | -2.609507e-07 | 229.9974 | 99.94669 | 19.894375 | IRM_MPMS-XL (Big Red) |  | titanomagnetite_TM16BJW-01 | 0.0008817768 | 2.094572e-05 | 179.9985 | 10.00747 | 238.7325 | IRM_MPMS-XL (Big Red) | [9 empty] | titanomagnetite_TM28 Purdue-01 | 3.49885e-06 | 1.690306e-08 | 240 | 99.9 | 30.0007175 | IRM_MPMS-5S (Old Blue) |  | titanomagnetite_TM35BJW-01 | 0.000445233 | 3.668942e-05 | 180.0022 | 10.00747 | 238.7325 | IRM_MPMS-XL (Big Red) |  | titanomagnetite_TM41 Purdue-01 | 8.434932e-06 | 9.21018e-08 | 239.99 | 99.9 | 30.0007175 | IRM_MPMS-5S (Old Blue) |  | titanomagnetite_TM55 Purdue-01 | 0.0002454171 | -2.065781e-08 | 230 | 99.9 | 19.894375 | IRM_MPMS-XL (Big Red) |  | titanomagnetite_TM78 Purdue-01 | 2.259046e-06 | 3.929406e-08 | 239.99 | 99.9 | 30.0007175 | IRM_MPMS-5S (Old Blue)
[56 empty] | titanomagnetite_TM05 Purdue-01 | 0.0005319155 | -1.453596e-07 | 229.9974 | 99.94669 | 39.78875 | IRM_MPMS-XL (Big Red) |  | titanomagnetite_TM16BJW-01 | 0.000793365 | 4.070839e-06 | 179.9985 | 31.62955 | 15.9155 | IRM_MPMS-XL (Big Red) | [9 empty] | titanomagnetite_TM28 Purdue-01 | 3.561404e-06 | 3.713781e-08 | 240 | 99.9 | 49.97467 | IRM_MPMS-5S (Old Blue) |  | titanomagnetite_TM35BJW-01 | 0.0003463654 | 2.421982e-06 | 180.0022 | 31.62955 | 15.9155 | IRM_MPMS-XL (Big Red) |  | titanomagnetite_TM41 Purdue-01 | 8.662148e-06 | 1.765542e-07 | 239.99 | 99.9 | 49.97467 | IRM_MPMS-5S (Old Blue) |  | titanomagnetite_TM55 Purdue-01 | 0.0002459799 | 1.747752e-07 | 230 | 99.9 | 39.78875 | IRM_MPMS-XL (Big Red) |  | titanomagnetite_TM78 Purdue-01 | 2.332802e-06 | 6.969771e-08 | 239.99 | 99.9 | 49.97467 | IRM_MPMS-5S (Old Blue)
[56 empty] | titanomagnetite_TM05 Purdue-01 | 0.000536541 | 7.460146e-08 | 229.9974 | 99.94669 | 79.5775 | IRM_MPMS-XL (Big Red) |  | titanomagnetite_TM16BJW-01 | 0.0007984085 | 5.593403e-06 | 179.9985 | 31.62955 | 23.87325 | IRM_MPMS-XL (Big Red) | [9 empty] | titanomagnetite_TM28 Purdue-01 | 3.742286e-06 | 8.811094e-08 | 240 | 99.9 | 99.94934 | IRM_MPMS-5S (Old Blue) |  | titanomagnetite_TM35BJW-01 | 0.0003474028 | 2.61947e-06 | 180.0022 | 31.62955 | 23.87325 | IRM_MPMS-XL (Big Red) |  | titanomagnetite_TM41 Purdue-01 | 9.269426e-06 | 4.074424e-07 | 239.99 | 99.9 | 99.94934 | IRM_MPMS-5S (Old Blue) |  | titanomagnetite_TM55 Purdue-01 | 0.0002476686 | 7.218977e-07 | 230 | 99.9 | 79.5775 | IRM_MPMS-XL (Big Red) |  | titanomagnetite_TM78 Purdue-01 | 2.623459e-06 | 2.553183e-07 | 239.99 | 99.9 | 99.94934 | IRM_MPMS-5S (Old Blue)
[56 empty] | titanomagnetite_TM05 Purdue-01 | 0.0005417252 | 3.147601e-07 | 229.9974 | 99.94669 | 159.155 | IRM_MPMS-XL (Big Red) |  | titanomagnetite_TM16BJW-01 | 0.0008344309 | 1.584511e-05 | 179.9985 | 31.62955 | 79.5775 | IRM_MPMS-XL (Big Red) | [9 empty] | titanomagnetite_TM28 Purdue-01 | 3.980446e-06 | 1.346347e-07 | 240 | 99.9 | 199.89868 | IRM_MPMS-5S (Old Blue) |  | titanomagnetite_TM35BJW-01 | 0.0003698408 | 1.188278e-05 | 180.0022 | 31.62955 | 79.5775 | IRM_MPMS-XL (Big Red) |  | titanomagnetite_TM41 Purdue-01 | 1.014814e-05 | 5.897388e-07 | 239.99 | 99.9 | 199.89868 | IRM_MPMS-5S (Old Blue) |  | titanomagnetite_TM55 Purdue-01 | 0.000254001 | 2.568154e-06 | 230 | 99.9 | 159.155 | IRM_MPMS-XL (Big Red) |  | titanomagnetite_TM78 Purdue-01 | 3.505056e-06 | 7.397197e-07 | 239.99 | 99.9 | 199.89868 | IRM_MPMS-5S (Old Blue)
[56 empty] | titanomagnetite_TM05 Purdue-01 | 0.0005438956 | 3.602328e-07 | 229.9974 | 99.94669 | 238.7325 | IRM_MPMS-XL (Big Red) |  | titanomagnetite_TM16BJW-01 | 0.0008633133 | 2.059827e-05 | 179.9985 | 31.62955 | 159.155 | IRM_MPMS-XL (Big Red) | [9 empty] | titanomagnetite_TM28 Purdue-01 | 3.581119e-06 | 4.10776e-08 | 250 | 1 | 19.9739525 | IRM_MPMS-5S (Old Blue) |  | titanomagnetite_TM35BJW-01 | 0.0004090308 | 2.8055e-05 | 180.0022 | 31.62955 | 159.155 | IRM_MPMS-XL (Big Red) |  | titanomagnetite_TM41 Purdue-01 | 8.644609e-06 | 1.315919e-07 | 250 | 1 | 19.9739525 | IRM_MPMS-5S (Old Blue) |  | titanomagnetite_TM55 Purdue-01 | 0.0002622097 | 5.95718e-06 | 230 | 99.9 | 238.7325 | IRM_MPMS-XL (Big Red) |  | titanomagnetite_TM78 Purdue-01 | 3.690617e-06 | 1.406952e-07 | 249.99 | 1 | 19.9739525 | IRM_MPMS-5S (Old Blue)
[56 empty] | titanomagnetite_TM05 Purdue-01 | 0.0005320343 | 1.472975e-06 | 239.9955 | 1.000576 | 19.894375 | IRM_MPMS-XL (Big Red) |  | titanomagnetite_TM16BJW-01 | 0.0008786782 | 2.088359e-05 | 179.9985 | 31.62955 | 238.7325 | IRM_MPMS-XL (Big Red) | [9 empty] | titanomagnetite_TM28 Purdue-01 | 3.607014e-06 | 5.02488e-08 | 250 | 1 | 30.0007175 | IRM_MPMS-5S (Old Blue) |  | titanomagnetite_TM35BJW-01 | 0.0004414455 | 3.612368e-05 | 180.0022 | 31.62955 | 238.7325 | IRM_MPMS-XL (Big Red) |  | titanomagnetite_TM41 Purdue-01 | 8.749591e-06 | 1.730435e-07 | 250 | 1 | 30.0007175 | IRM_MPMS-5S (Old Blue) |  | titanomagnetite_TM55 Purdue-01 | 0.000284256 | 5.043433e-06 | 240 | 1 | 19.894375 | IRM_MPMS-XL (Big Red) |  | titanomagnetite_TM78 Purdue-01 | 3.772676e-06 | 1.83213e-07 | 249.99 | 1 | 30.0007175 | IRM_MPMS-5S (Old Blue)
[56 empty] | titanomagnetite_TM05 Purdue-01 | 0.000533167 | 1.499164e-06 | 239.9955 | 1.000576 | 39.78875 | IRM_MPMS-XL (Big Red) |  | titanomagnetite_TM16BJW-01 | 0.000792242 | 3.655593e-06 | 179.9985 | 100.0534 | 15.9155 | IRM_MPMS-XL (Big Red) | [9 empty] | titanomagnetite_TM28 Purdue-01 | 3.673401e-06 | 7.203149e-08 | 250 | 1 | 49.97467 | IRM_MPMS-5S (Old Blue) |  | titanomagnetite_TM35BJW-01 | 0.000344689 | 2.049207e-06 | 180.0022 | 100.0534 | 15.9155 | IRM_MPMS-XL (Big Red) |  | titanomagnetite_TM41 Purdue-01 | 9.002321e-06 | 2.722559e-07 | 250 | 1 | 49.97467 | IRM_MPMS-5S (Old Blue) |  | titanomagnetite_TM55 Purdue-01 | 0.000284256 | 5.291102e-06 | 240 | 1 | 39.78875 | IRM_MPMS-XL (Big Red) |  | titanomagnetite_TM78 Purdue-01 | 4.033363e-06 | 2.98111e-07 | 249.99 | 1 | 49.97467 | IRM_MPMS-5S (Old Blue)
[56 empty] | titanomagnetite_TM05 Purdue-01 | 0.0005379402 | 1.643604e-06 | 239.9955 | 1.000576 | 79.5775 | IRM_MPMS-XL (Big Red) |  | titanomagnetite_TM16BJW-01 | 0.0007977449 | 5.127858e-06 | 179.9985 | 100.0534 | 23.87325 | IRM_MPMS-XL (Big Red) | [9 empty] | titanomagnetite_TM28 Purdue-01 | 3.842637e-06 | 1.237087e-07 | 250 | 1 | 99.94934 | IRM_MPMS-5S (Old Blue) |  | titanomagnetite_TM35BJW-01 | 0.0003472676 | 2.610492e-06 | 180.0022 | 100.0534 | 23.87325 | IRM_MPMS-XL (Big Red) |  | titanomagnetite_TM41 Purdue-01 | 9.61363e-06 | 4.843444e-07 | 250 | 1 | 99.94934 | IRM_MPMS-5S (Old Blue) |  | titanomagnetite_TM55 Purdue-01 | 0.0002884776 | 6.374652e-06 | 240 | 1 | 79.5775 | IRM_MPMS-XL (Big Red) |  | titanomagnetite_TM78 Purdue-01 | 4.586013e-06 | 4.87574e-07 | 249.99 | 1 | 99.94934 | IRM_MPMS-5S (Old Blue)
[56 empty] | titanomagnetite_TM05 Purdue-01 | 0.0005426978 | 1.428758e-06 | 239.9955 | 1.000576 | 159.155 | IRM_MPMS-XL (Big Red) |  | titanomagnetite_TM16BJW-01 | 0.000834324 | 1.551221e-05 | 179.9985 | 100.0534 | 79.5775 | IRM_MPMS-XL (Big Red) | [9 empty] | titanomagnetite_TM28 Purdue-01 | 4.054899e-06 | 1.534142e-07 | 250 | 1 | 199.89868 | IRM_MPMS-5S (Old Blue) |  | titanomagnetite_TM35BJW-01 | 0.0003690345 | 1.170593e-05 | 180.0022 | 100.0534 | 79.5775 | IRM_MPMS-XL (Big Red) |  | titanomagnetite_TM41 Purdue-01 | 1.041438e-05 | 6.070475e-07 | 250 | 1 | 199.89868 | IRM_MPMS-5S (Old Blue) |  | titanomagnetite_TM55 Purdue-01 | 0.0002983281 | 1.04837e-05 | 240 | 1 | 159.155 | IRM_MPMS-XL (Big Red) |  | titanomagnetite_TM78 Purdue-01 | 5.142655e-06 | 5.071219e-07 | 249.99 | 1 | 199.89868 | IRM_MPMS-5S (Old Blue)
[56 empty] | titanomagnetite_TM05 Purdue-01 | 0.0005447131 | 1.27655e-06 | 239.9955 | 1.000576 | 238.7325 | IRM_MPMS-XL (Big Red) |  | titanomagnetite_TM16BJW-01 | 0.0008650046 | 2.024445e-05 | 179.9985 | 100.0534 | 159.155 | IRM_MPMS-XL (Big Red) | [9 empty] | titanomagnetite_TM28 Purdue-01 | 3.560577e-06 | 3.36659e-08 | 250 | 3 | 19.9739525 | IRM_MPMS-5S (Old Blue) |  | titanomagnetite_TM35BJW-01 | 0.0004079161 | 2.80599e-05 | 180.0022 | 100.0534 | 159.155 | IRM_MPMS-XL (Big Red) |  | titanomagnetite_TM41 Purdue-01 | 8.594593e-06 | 1.138653e-07 | 250 | 3 | 19.9739525 | IRM_MPMS-5S (Old Blue) |  | titanomagnetite_TM55 Purdue-01 | 0.0003124002 | 1.744938e-05 | 240 | 1 | 238.7325 | IRM_MPMS-XL (Big Red) |  | titanomagnetite_TM78 Purdue-01 | 3.631875e-06 | 1.233752e-07 | 249.99 | 3 | 19.9739525 | IRM_MPMS-5S (Old Blue)
[56 empty] | titanomagnetite_TM05 Purdue-01 | 0.0005311123 | 8.319792e-07 | 239.9955 | 3.162956 | 19.894375 | IRM_MPMS-XL (Big Red) |  | titanomagnetite_TM16BJW-01 | 0.0008786358 | 2.087922e-05 | 179.9985 | 100.0534 | 238.7325 | IRM_MPMS-XL (Big Red) | [9 empty] | titanomagnetite_TM28 Purdue-01 | 3.588348e-06 | 4.264931e-08 | 250 | 3 | 30.0007175 | IRM_MPMS-5S (Old Blue) |  | titanomagnetite_TM35BJW-01 | 0.000440071 | 3.601509e-05 | 180.0022 | 100.0534 | 238.7325 | IRM_MPMS-XL (Big Red) |  | titanomagnetite_TM41 Purdue-01 | 8.706258e-06 | 1.541023e-07 | 250 | 3 | 30.0007175 | IRM_MPMS-5S (Old Blue) |  | titanomagnetite_TM55 Purdue-01 | 0.0002803158 | 3.214063e-06 | 240 | 3.16 | 19.894375 | IRM_MPMS-XL (Big Red) |  | titanomagnetite_TM78 Purdue-01 | 3.719778e-06 | 1.669267e-07 | 249.99 | 3 | 30.0007175 | IRM_MPMS-5S (Old Blue)
[56 empty] | titanomagnetite_TM05 Purdue-01 | 0.0005320255 | 8.71961e-07 | 239.9955 | 3.162956 | 39.78875 | IRM_MPMS-XL (Big Red) |  | titanomagnetite_TM16BJW-01 | 0.000791948 | 3.482295e-06 | 179.9985 | 316.723 | 15.9155 | IRM_MPMS-XL (Big Red) | [9 empty] | titanomagnetite_TM28 Purdue-01 | 3.654351e-06 | 6.29739e-08 | 250 | 3 | 49.97467 | IRM_MPMS-5S (Old Blue) |  | titanomagnetite_TM35BJW-01 | 0.0003439936 | 1.726696e-06 | 180.0022 | 316.723 | 15.9155 | IRM_MPMS-XL (Big Red) |  | titanomagnetite_TM41 Purdue-01 | 8.954096e-06 | 2.48732e-07 | 250 | 3 | 49.97467 | IRM_MPMS-5S (Old Blue) |  | titanomagnetite_TM55 Purdue-01 | 0.0002814416 | 3.602452e-06 | 240 | 3.16 | 39.78875 | IRM_MPMS-XL (Big Red) |  | titanomagnetite_TM78 Purdue-01 | 3.956584e-06 | 2.806842e-07 | 249.99 | 3 | 49.97467 | IRM_MPMS-5S (Old Blue)
[56 empty] | titanomagnetite_TM05 Purdue-01 | 0.0005365161 | 1.069074e-06 | 239.9955 | 3.162956 | 79.5775 | IRM_MPMS-XL (Big Red) |  | titanomagnetite_TM16BJW-01 | 0.0007960489 | 4.846265e-06 | 179.9985 | 316.723 | 23.87325 | IRM_MPMS-XL (Big Red) | [9 empty] | titanomagnetite_TM28 Purdue-01 | 3.827209e-06 | 1.149422e-07 | 250 | 3 | 99.94934 | IRM_MPMS-5S (Old Blue) |  | titanomagnetite_TM35BJW-01 | 0.0003457492 | 3.242997e-06 | 180.0022 | 316.723 | 23.87325 | IRM_MPMS-XL (Big Red) |  | titanomagnetite_TM41 Purdue-01 | 9.57433e-06 | 4.667675e-07 | 250 | 3 | 99.94934 | IRM_MPMS-5S (Old Blue) |  | titanomagnetite_TM55 Purdue-01 | 0.0002856632 | 4.60157e-06 | 240 | 3.16 | 79.5775 | IRM_MPMS-XL (Big Red) |  | titanomagnetite_TM78 Purdue-01 | 4.518739e-06 | 4.827756e-07 | 249.99 | 3 | 99.94934 | IRM_MPMS-5S (Old Blue)
[56 empty] | titanomagnetite_TM05 Purdue-01 | 0.0005416481 | 1.074654e-06 | 239.9955 | 3.162956 | 159.155 | IRM_MPMS-XL (Big Red) |  | titanomagnetite_TM16BJW-01 | 0.000833512 | 1.539462e-05 | 179.9985 | 316.723 | 79.5775 | IRM_MPMS-XL (Big Red) | [9 empty] | titanomagnetite_TM28 Purdue-01 | 4.044779e-06 | 1.469279e-07 | 250 | 3 | 199.89868 | IRM_MPMS-5S (Old Blue) |  | titanomagnetite_TM35BJW-01 | 0.0003677956 | 1.153359e-05 | 180.0022 | 316.723 | 79.5775 | IRM_MPMS-XL (Big Red) |  | titanomagnetite_TM41 Purdue-01 | 1.038846e-05 | 5.960269e-07 | 250 | 3 | 199.89868 | IRM_MPMS-5S (Old Blue) |  | titanomagnetite_TM55 Purdue-01 | 0.0002941065 | 8.161806e-06 | 240 | 3.16 | 159.155 | IRM_MPMS-XL (Big Red) |  | titanomagnetite_TM78 Purdue-01 | 5.094481e-06 | 5.166667e-07 | 249.99 | 3 | 199.89868 | IRM_MPMS-5S (Old Blue)
[56 empty] | titanomagnetite_TM05 Purdue-01 | 0.0005439749 | 1.033288e-06 | 239.9955 | 3.162956 | 238.7325 | IRM_MPMS-XL (Big Red) |  | titanomagnetite_TM16BJW-01 | 0.0008638439 | 2.01767e-05 | 179.9985 | 316.723 | 159.155 | IRM_MPMS-XL (Big Red) | [9 empty] | titanomagnetite_TM28 Purdue-01 | 3.545072e-06 | 2.281311e-08 | 250 | 10 | 19.9739525 | IRM_MPMS-5S (Old Blue) |  | titanomagnetite_TM35BJW-01 | 0.0004058679 | 2.79094e-05 | 180.0022 | 316.723 | 159.155 | IRM_MPMS-XL (Big Red) |  | titanomagnetite_TM41 Purdue-01 | 8.565055e-06 | 8.859438e-08 | 250 | 10 | 19.9739525 | IRM_MPMS-5S (Old Blue) |  | titanomagnetite_TM55 Purdue-01 | 0.0003072404 | 1.449424e-05 | 240 | 3.16 | 238.7325 | IRM_MPMS-XL (Big Red) |  | titanomagnetite_TM78 Purdue-01 | 3.561213e-06 | 1.033065e-07 | 249.99 | 10 | 19.9739525 | IRM_MPMS-5S (Old Blue)
[56 empty] | titanomagnetite_TM05 Purdue-01 | 0.0005301281 | 3.46454e-08 | 239.9955 | 9.998934 | 19.894375 | IRM_MPMS-XL (Big Red) |  | titanomagnetite_TM16BJW-01 | 0.0008781062 | 2.041078e-05 | 179.9985 | 316.723 | 238.7325 | IRM_MPMS-XL (Big Red) | [9 empty] | titanomagnetite_TM28 Purdue-01 | 3.574048e-06 | 3.148335e-08 | 250 | 10 | 30.0007175 | IRM_MPMS-5S (Old Blue) |  | titanomagnetite_TM35BJW-01 | 0.0004381633 | 3.629705e-05 | 180.0022 | 316.723 | 238.7325 | IRM_MPMS-XL (Big Red) |  | titanomagnetite_TM41 Purdue-01 | 8.675259e-06 | 1.295762e-07 | 250 | 10 | 30.0007175 | IRM_MPMS-5S (Old Blue) |  | titanomagnetite_TM55 Purdue-01 | 0.0002780643 | 1.919432e-06 | 240 | 10 | 19.894375 | IRM_MPMS-XL (Big Red) |  | titanomagnetite_TM78 Purdue-01 | 3.654279e-06 | 1.460838e-07 | 249.99 | 10 | 30.0007175 | IRM_MPMS-5S (Old Blue)
[56 empty] | titanomagnetite_TM05 Purdue-01 | 0.0005313934 | 1.042771e-07 | 239.9955 | 9.998934 | 39.78875 | IRM_MPMS-XL (Big Red) |  | titanomagnetite_TM16BJW-01 | 0.0007892426 | 3.916703e-07 | 179.9985 | 997.3405 | 15.9155 | IRM_MPMS-XL (Big Red) | [9 empty] | titanomagnetite_TM28 Purdue-01 | 3.641725e-06 | 5.105006e-08 | 250 | 10 | 49.97467 | IRM_MPMS-5S (Old Blue) |  | titanomagnetite_TM35BJW-01 | 0.000343549 | 1.269066e-06 | 180.0022 | 997.3405 | 15.9155 | IRM_MPMS-XL (Big Red) |  | titanomagnetite_TM41 Purdue-01 | 8.924241e-06 | 2.220385e-07 | 250 | 10 | 49.97467 | IRM_MPMS-5S (Old Blue) |  | titanomagnetite_TM55 Purdue-01 | 0.0002791901 | 2.186801e-06 | 240 | 10 | 39.78875 | IRM_MPMS-XL (Big Red) |  | titanomagnetite_TM78 Purdue-01 | 3.891992e-06 | 2.598496e-07 | 249.99 | 10 | 49.97467 | IRM_MPMS-5S (Old Blue)
[56 empty] | titanomagnetite_TM05 Purdue-01 | 0.0005362337 | 3.810462e-07 | 239.9955 | 9.998934 | 79.5775 | IRM_MPMS-XL (Big Red) |  | titanomagnetite_TM16BJW-01 | 0.0007949016 | 2.045937e-06 | 179.9985 | 997.3405 | 23.87325 | IRM_MPMS-XL (Big Red) | [9 empty] | titanomagnetite_TM28 Purdue-01 | 3.815743e-06 | 1.020857e-07 | 250 | 10 | 99.94934 | IRM_MPMS-5S (Old Blue) |  | titanomagnetite_TM35BJW-01 | 0.0003451601 | 2.590573e-06 | 180.0022 | 997.3405 | 23.87325 | IRM_MPMS-XL (Big Red) |  | titanomagnetite_TM41 Purdue-01 | 9.552539e-06 | 4.432806e-07 | 250 | 10 | 99.94934 | IRM_MPMS-5S (Old Blue) |  | titanomagnetite_TM55 Purdue-01 | 0.0002828488 | 3.095857e-06 | 240 | 10 | 79.5775 | IRM_MPMS-XL (Big Red) |  | titanomagnetite_TM78 Purdue-01 | 4.456828e-06 | 4.741582e-07 | 249.99 | 10 | 99.94934 | IRM_MPMS-5S (Old Blue)
[56 empty] | titanomagnetite_TM05 Purdue-01 | 0.0005416428 | 4.739146e-07 | 239.9955 | 9.998934 | 159.155 | IRM_MPMS-XL (Big Red) |  | titanomagnetite_TM16BJW-01 | 0.0008310837 | 1.219317e-05 | 179.9985 | 997.3405 | 79.5775 | IRM_MPMS-XL (Big Red) | [9 empty] | titanomagnetite_TM28 Purdue-01 | 4.038886e-06 | 1.371825e-07 | 250 | 10 | 199.89868 | IRM_MPMS-5S (Old Blue) |  | titanomagnetite_TM35BJW-01 | 0.0003654887 | 1.025463e-05 | 180.0022 | 997.3405 | 79.5775 | IRM_MPMS-XL (Big Red) |  | titanomagnetite_TM41 Purdue-01 | 1.037741e-05 | 5.776476e-07 | 250 | 10 | 199.89868 | IRM_MPMS-5S (Old Blue) |  | titanomagnetite_TM55 Purdue-01 | 0.0002919956 | 6.374652e-06 | 240 | 10 | 159.155 | IRM_MPMS-XL (Big Red) |  | titanomagnetite_TM78 Purdue-01 | 5.048307e-06 | 5.233451e-07 | 249.99 | 10 | 199.89868 | IRM_MPMS-5S (Old Blue)
[56 empty] | titanomagnetite_TM05 Purdue-01 | 0.0005439528 | 4.945145e-07 | 239.9955 | 9.998934 | 238.7325 | IRM_MPMS-XL (Big Red) |  | titanomagnetite_TM16BJW-01 | 0.0008638206 | 1.733585e-05 | 179.9985 | 997.3405 | 159.155 | IRM_MPMS-XL (Big Red) | [9 empty] | titanomagnetite_TM28 Purdue-01 | 3.532225e-06 | 1.814378e-08 | 250 | 30 | 19.9739525 | IRM_MPMS-5S (Old Blue) |  | titanomagnetite_TM35BJW-01 | 0.0004031277 | 2.652943e-05 | 180.0022 | 997.3405 | 159.155 | IRM_MPMS-XL (Big Red) |  | titanomagnetite_TM41 Purdue-01 | 8.530109e-06 | 7.971732e-08 | 250 | 30 | 19.9739525 | IRM_MPMS-5S (Old Blue) |  | titanomagnetite_TM55 Purdue-01 | 0.000304426 | 1.21489e-05 | 240 | 10 | 238.7325 | IRM_MPMS-XL (Big Red) |  | titanomagnetite_TM78 Purdue-01 | 3.511608e-06 | 9.210746e-08 | 249.99 | 30 | 19.9739525 | IRM_MPMS-5S (Old Blue)
[56 empty] | titanomagnetite_TM05 Purdue-01 | 0.0005286815 | 5.353723e-08 | 239.9955 | 31.61889 | 19.894375 | IRM_MPMS-XL (Big Red) |  | titanomagnetite_TM16BJW-01 | 0.0008826637 | 1.770715e-05 | 179.9985 | 997.3405 | 238.7325 | IRM_MPMS-XL (Big Red) | [9 empty] | titanomagnetite_TM28 Purdue-01 | 3.559848e-06 | 2.620167e-08 | 250 | 30 | 30.0007175 | IRM_MPMS-5S (Old Blue) |  | titanomagnetite_TM35BJW-01 | 0.0004350326 | 3.536499e-05 | 180.0022 | 997.3405 | 238.7325 | IRM_MPMS-XL (Big Red) |  | titanomagnetite_TM41 Purdue-01 | 8.642593e-06 | 1.178328e-07 | 250 | 30 | 30.0007175 | IRM_MPMS-5S (Old Blue) |  | titanomagnetite_TM55 Purdue-01 | 0.0002763756 | 1.148282e-06 | 240 | 31.6 | 19.894375 | IRM_MPMS-XL (Big Red) |  | titanomagnetite_TM78 Purdue-01 | 3.60338e-06 | 1.326858e-07 | 249.99 | 30 | 30.0007175 | IRM_MPMS-5S (Old Blue)
[56 empty] | titanomagnetite_TM05 Purdue-01 | 0.000530152 | 1.473997e-07 | 239.9955 | 31.61889 | 39.78875 | IRM_MPMS-XL (Big Red) |  | titanomagnetite_TM16BJW-01 | 0.0007920875 | 4.273317e-06 | 190.0021 | 1.000576 | 15.9155 | IRM_MPMS-XL (Big Red) | [9 empty] | titanomagnetite_TM28 Purdue-01 | 3.629619e-06 | 4.525733e-08 | 250 | 30 | 49.97467 | IRM_MPMS-5S (Old Blue) |  | titanomagnetite_TM35BJW-01 | 0.0003559039 | 2.393839e-06 | 189.999 | 1.000576 | 15.9155 | IRM_MPMS-XL (Big Red) |  | titanomagnetite_TM41 Purdue-01 | 8.897387e-06 | 2.09318e-07 | 250 | 30 | 49.97467 | IRM_MPMS-5S (Old Blue) |  | titanomagnetite_TM55 Purdue-01 | 0.0002775014 | 1.362177e-06 | 240 | 31.6 | 39.78875 | IRM_MPMS-XL (Big Red) |  | titanomagnetite_TM78 Purdue-01 | 3.838585e-06 | 2.456765e-07 | 249.99 | 30 | 49.97467 | IRM_MPMS-5S (Old Blue)
[56 empty] | titanomagnetite_TM05 Purdue-01 | 0.0005349163 | 4.424449e-07 | 239.9955 | 31.61889 | 79.5775 | IRM_MPMS-XL (Big Red) |  | titanomagnetite_TM16BJW-01 | 0.0007948711 | 5.391829e-06 | 190.0021 | 1.000576 | 23.87325 | IRM_MPMS-XL (Big Red) | [9 empty] | titanomagnetite_TM28 Purdue-01 | 3.806438e-06 | 9.582374e-08 | 250 | 30 | 99.94934 | IRM_MPMS-5S (Old Blue) |  | titanomagnetite_TM35BJW-01 | 0.0003564713 | 2.851122e-06 | 189.999 | 1.000576 | 23.87325 | IRM_MPMS-XL (Big Red) |  | titanomagnetite_TM41 Purdue-01 | 9.522254e-06 | 4.325701e-07 | 250 | 30 | 99.94934 | IRM_MPMS-5S (Old Blue) |  | titanomagnetite_TM55 Purdue-01 | 0.0002814416 | 2.181172e-06 | 240 | 31.6 | 79.5775 | IRM_MPMS-XL (Big Red) |  | titanomagnetite_TM78 Purdue-01 | 4.393336e-06 | 4.684583e-07 | 249.99 | 30 | 99.94934 | IRM_MPMS-5S (Old Blue)
[56 empty] | titanomagnetite_TM05 Purdue-01 | 0.000540439 | 5.982089e-07 | 239.9955 | 31.61889 | 159.155 | IRM_MPMS-XL (Big Red) |  | titanomagnetite_TM16BJW-01 | 0.0008301599 | 1.405704e-05 | 190.0021 | 1.000576 | 79.5775 | IRM_MPMS-XL (Big Red) | [9 empty] | titanomagnetite_TM28 Purdue-01 | 4.028601e-06 | 1.328273e-07 | 250 | 30 | 199.89868 | IRM_MPMS-5S (Old Blue) |  | titanomagnetite_TM35BJW-01 | 0.0003804487 | 1.151342e-05 | 189.999 | 1.000576 | 79.5775 | IRM_MPMS-XL (Big Red) |  | titanomagnetite_TM41 Purdue-01 | 1.034864e-05 | 5.716046e-07 | 250 | 30 | 199.89868 | IRM_MPMS-5S (Old Blue) |  | titanomagnetite_TM55 Purdue-01 | 0.0002898848 | 5.192597e-06 | 240 | 31.6 | 159.155 | IRM_MPMS-XL (Big Red) |  | titanomagnetite_TM78 Purdue-01 | 5.001344e-06 | 5.322646e-07 | 249.99 | 30 | 199.89868 | IRM_MPMS-5S (Old Blue)
[56 empty] | titanomagnetite_TM05 Purdue-01 | 0.000543147 | 6.725626e-07 | 239.9955 | 31.61889 | 238.7325 | IRM_MPMS-XL (Big Red) |  | titanomagnetite_TM16BJW-01 | 0.0008626036 | 1.874111e-05 | 190.0021 | 1.000576 | 159.155 | IRM_MPMS-XL (Big Red) | [9 empty] | titanomagnetite_TM28 Purdue-01 | 3.535044e-06 | 1.454835e-08 | 250 | 99.9 | 19.9739525 | IRM_MPMS-5S (Old Blue) |  | titanomagnetite_TM35BJW-01 | 0.0004251482 | 2.780562e-05 | 189.999 | 1.000576 | 159.155 | IRM_MPMS-XL (Big Red) |  | titanomagnetite_TM41 Purdue-01 | 8.536768e-06 | 6.748038e-08 | 250 | 99.9 | 19.9739525 | IRM_MPMS-5S (Old Blue) |  | titanomagnetite_TM55 Purdue-01 | 0.0003020806 | 1.078859e-05 | 240 | 31.6 | 238.7325 | IRM_MPMS-XL (Big Red) |  | titanomagnetite_TM78 Purdue-01 | 3.471321e-06 | 8.056242e-08 | 249.99 | 99.9 | 19.9739525 | IRM_MPMS-5S (Old Blue)
[56 empty] | titanomagnetite_TM05 Purdue-01 | 0.0005290514 | -2.71385e-07 | 239.9955 | 99.94669 | 19.894375 | IRM_MPMS-XL (Big Red) |  | titanomagnetite_TM16BJW-01 | 0.0008805455 | 2.047104e-05 | 190.0021 | 1.000576 | 238.7325 | IRM_MPMS-XL (Big Red) | [9 empty] | titanomagnetite_TM28 Purdue-01 | 3.560915e-06 | 2.148295e-08 | 250 | 99.9 | 30.0007175 | IRM_MPMS-5S (Old Blue) |  | titanomagnetite_TM35BJW-01 | 0.0004661466 | 3.929189e-05 | 189.999 | 1.000576 | 238.7325 | IRM_MPMS-XL (Big Red) |  | titanomagnetite_TM41 Purdue-01 | 8.645593e-06 | 1.061178e-07 | 250 | 99.9 | 30.0007175 | IRM_MPMS-5S (Old Blue) |  | titanomagnetite_TM55 Purdue-01 | 0.0002758128 | 2.797529e-07 | 240 | 99.9 | 19.894375 | IRM_MPMS-XL (Big Red) |  | titanomagnetite_TM78 Purdue-01 | 3.562781e-06 | 1.212204e-07 | 249.99 | 99.9 | 30.0007175 | IRM_MPMS-5S (Old Blue)
[56 empty] | titanomagnetite_TM05 Purdue-01 | 0.0005302065 | -1.915918e-07 | 239.9955 | 99.94669 | 39.78875 | IRM_MPMS-XL (Big Red) |  | titanomagnetite_TM16BJW-01 | 0.000792336 | 4.235463e-06 | 190.0021 | 3.163809 | 15.9155 | IRM_MPMS-XL (Big Red) | [9 empty] | titanomagnetite_TM28 Purdue-01 | 3.628758e-06 | 3.898015e-08 | 250 | 99.9 | 49.97467 | IRM_MPMS-5S (Old Blue) |  | titanomagnetite_TM35BJW-01 | 0.0003536198 | 1.981809e-06 | 189.999 | 3.163809 | 15.9155 | IRM_MPMS-XL (Big Red) |  | titanomagnetite_TM41 Purdue-01 | 8.896107e-06 | 1.955247e-07 | 250 | 99.9 | 49.97467 | IRM_MPMS-5S (Old Blue) |  | titanomagnetite_TM55 Purdue-01 | 0.0002769385 | 5.459967e-07 | 240 | 99.9 | 39.78875 | IRM_MPMS-XL (Big Red) |  | titanomagnetite_TM78 Purdue-01 | 3.788659e-06 | 2.324358e-07 | 249.99 | 99.9 | 49.97467 | IRM_MPMS-5S (Old Blue)
[56 empty] | titanomagnetite_TM05 Purdue-01 | 0.0005352806 | 7.525456e-08 | 239.9955 | 99.94669 | 79.5775 | IRM_MPMS-XL (Big Red) |  | titanomagnetite_TM16BJW-01 | 0.0007957399 | 5.558883e-06 | 190.0021 | 3.163809 | 23.87325 | IRM_MPMS-XL (Big Red) | [9 empty] | titanomagnetite_TM28 Purdue-01 | 3.805378e-06 | 8.984922e-08 | 250 | 99.9 | 99.94934 | IRM_MPMS-5S (Old Blue) |  | titanomagnetite_TM35BJW-01 | 0.0003546282 | 2.483547e-06 | 189.999 | 3.163809 | 23.87325 | IRM_MPMS-XL (Big Red) |  | titanomagnetite_TM41 Purdue-01 | 9.523655e-06 | 4.221839e-07 | 250 | 99.9 | 99.94934 | IRM_MPMS-5S (Old Blue) |  | titanomagnetite_TM55 Purdue-01 | 0.0002800344 | 1.281966e-06 | 240 | 99.9 | 79.5775 | IRM_MPMS-XL (Big Red) |  | titanomagnetite_TM78 Purdue-01 | 4.339889e-06 | 4.642512e-07 | 249.99 | 99.9 | 99.94934 | IRM_MPMS-5S (Old Blue)
[56 empty] | titanomagnetite_TM05 Purdue-01 | 0.0005410363 | 2.731261e-07 | 239.9955 | 99.94669 | 159.155 | IRM_MPMS-XL (Big Red) |  | titanomagnetite_TM16BJW-01 | 0.0008315713 | 1.502731e-05 | 190.0021 | 3.163809 | 79.5775 | IRM_MPMS-XL (Big Red) | [9 empty] | titanomagnetite_TM28 Purdue-01 | 4.032468e-06 | 1.287457e-07 | 250 | 99.9 | 199.89868 | IRM_MPMS-5S (Old Blue) |  | titanomagnetite_TM35BJW-01 | 0.0003793085 | 1.20172e-05 | 189.999 | 3.163809 | 79.5775 | IRM_MPMS-XL (Big Red) |  | titanomagnetite_TM41 Purdue-01 | 1.035755e-05 | 5.642208e-07 | 250 | 99.9 | 199.89868 | IRM_MPMS-5S (Old Blue) |  | titanomagnetite_TM55 Purdue-01 | 0.0002891812 | 4.151263e-06 | 240 | 99.9 | 159.155 | IRM_MPMS-XL (Big Red) |  | titanomagnetite_TM78 Purdue-01 | 4.955791e-06 | 5.446709e-07 | 249.99 | 99.9 | 199.89868 | IRM_MPMS-5S (Old Blue)
[56 empty] | titanomagnetite_TM05 Purdue-01 | 0.0005433992 | 3.309669e-07 | 239.9955 | 99.94669 | 238.7325 | IRM_MPMS-XL (Big Red) |  | titanomagnetite_TM16BJW-01 | 0.0008612969 | 1.919152e-05 | 190.0021 | 3.163809 | 159.155 | IRM_MPMS-XL (Big Red) | [9 empty] | titanomagnetite_TM28 Purdue-01 | 3.658755e-06 | 4.510655e-08 | 260 | 1 | 19.9739525 | IRM_MPMS-5S (Old Blue) |  | titanomagnetite_TM35BJW-01 | 0.0004211532 | 2.797913e-05 | 189.999 | 3.163809 | 159.155 | IRM_MPMS-XL (Big Red) |  | titanomagnetite_TM41 Purdue-01 | 8.884621e-06 | 1.398877e-07 | 260 | 1 | 19.9739525 | IRM_MPMS-5S (Old Blue) |  | titanomagnetite_TM55 Purdue-01 | 0.0003006734 | 9.522107e-06 | 240 | 99.9 | 238.7325 | IRM_MPMS-XL (Big Red) |  | titanomagnetite_TM78 Purdue-01 | 3.609811e-06 | 4.81013e-08 | 260.01 | 1 | 19.9739525 | IRM_MPMS-5S (Old Blue)
[56 empty] | titanomagnetite_TM05 Purdue-01 | 0.000531747 | 1.888254e-06 | 249.9925 | 1.000576 | 19.894375 | IRM_MPMS-XL (Big Red) |  | titanomagnetite_TM16BJW-01 | 0.0008757633 | 1.958312e-05 | 190.0021 | 3.163809 | 238.7325 | IRM_MPMS-XL (Big Red) | [9 empty] | titanomagnetite_TM28 Purdue-01 | 3.686945e-06 | 5.479502e-08 | 260 | 1 | 30.0007175 | IRM_MPMS-5S (Old Blue) |  | titanomagnetite_TM35BJW-01 | 0.0004558093 | 3.571548e-05 | 189.999 | 3.163809 | 238.7325 | IRM_MPMS-XL (Big Red) |  | titanomagnetite_TM41 Purdue-01 | 8.993218e-06 | 1.839653e-07 | 260 | 1 | 30.0007175 | IRM_MPMS-5S (Old Blue) |  | titanomagnetite_TM55 Purdue-01 | 0.0003157775 | 5.853985e-06 | 250 | 1 | 19.894375 | IRM_MPMS-XL (Big Red) |  | titanomagnetite_TM78 Purdue-01 | 3.781776e-06 | 5.729296e-08 | 260.01 | 1 | 30.0007175 | IRM_MPMS-5S (Old Blue)
[56 empty] | titanomagnetite_TM05 Purdue-01 | 0.0005330647 | 1.973535e-06 | 249.9925 | 1.000576 | 39.78875 | IRM_MPMS-XL (Big Red) |  | titanomagnetite_TM16BJW-01 | 0.0007899305 | 3.716051e-06 | 190.0021 | 10.00747 | 15.9155 | IRM_MPMS-XL (Big Red) | [9 empty] | titanomagnetite_TM28 Purdue-01 | 3.753221e-06 | 7.682912e-08 | 260 | 1 | 49.97467 | IRM_MPMS-5S (Old Blue) |  | titanomagnetite_TM35BJW-01 | 0.000352296 | 1.746264e-06 | 189.999 | 10.00747 | 15.9155 | IRM_MPMS-XL (Big Red) |  | titanomagnetite_TM41 Purdue-01 | 9.263273e-06 | 2.856847e-07 | 260 | 1 | 49.97467 | IRM_MPMS-5S (Old Blue) |  | titanomagnetite_TM55 Purdue-01 | 0.000318029 | 6.557589e-06 | 250 | 1 | 39.78875 | IRM_MPMS-XL (Big Red) |  | titanomagnetite_TM78 Purdue-01 | 3.63174e-06 | 5.719397e-08 | 260.01 | 1 | 49.97467 | IRM_MPMS-5S (Old Blue)
[56 empty] | titanomagnetite_TM05 Purdue-01 | 0.0005382604 | 2.226516e-06 | 249.9925 | 1.000576 | 79.5775 | IRM_MPMS-XL (Big Red) |  | titanomagnetite_TM16BJW-01 | 0.0007936408 | 4.956293e-06 | 190.0021 | 10.00747 | 23.87325 | IRM_MPMS-XL (Big Red) | [9 empty] | titanomagnetite_TM28 Purdue-01 | 3.917725e-06 | 1.261489e-07 | 260 | 1 | 99.94934 | IRM_MPMS-5S (Old Blue) |  | titanomagnetite_TM35BJW-01 | 0.0003535977 | 2.28585e-06 | 189.999 | 10.00747 | 23.87325 | IRM_MPMS-XL (Big Red) |  | titanomagnetite_TM41 Purdue-01 | 9.871621e-06 | 4.842153e-07 | 260 | 1 | 99.94934 | IRM_MPMS-5S (Old Blue) |  | titanomagnetite_TM55 Purdue-01 | 0.0003236578 | 8.260311e-06 | 250 | 1 | 79.5775 | IRM_MPMS-XL (Big Red) |  | titanomagnetite_TM78 Purdue-01 | 3.663336e-06 | 6.363124e-08 | 260.01 | 1 | 99.94934 | IRM_MPMS-5S (Old Blue)
[56 empty] | titanomagnetite_TM05 Purdue-01 | 0.0005431194 | 1.931876e-06 | 249.9925 | 1.000576 | 159.155 | IRM_MPMS-XL (Big Red) |  | titanomagnetite_TM16BJW-01 | 0.000829469 | 1.435956e-05 | 190.0021 | 10.00747 | 79.5775 | IRM_MPMS-XL (Big Red) | [9 empty] | titanomagnetite_TM28 Purdue-01 | 4.114825e-06 | 1.479965e-07 | 260 | 1 | 199.89868 | IRM_MPMS-5S (Old Blue) |  | titanomagnetite_TM35BJW-01 | 0.0003773389 | 1.161322e-05 | 189.999 | 10.00747 | 79.5775 | IRM_MPMS-XL (Big Red) |  | titanomagnetite_TM41 Purdue-01 | 1.060967e-05 | 5.693885e-07 | 260 | 1 | 199.89868 | IRM_MPMS-5S (Old Blue) |  | titanomagnetite_TM55 Purdue-01 | 0.0003377299 | 1.42128e-05 | 250 | 1 | 159.155 | IRM_MPMS-XL (Big Red) |  | titanomagnetite_TM78 Purdue-01 | 3.753216e-06 | 7.003448e-08 | 260.01 | 1 | 199.89868 | IRM_MPMS-5S (Old Blue)
[56 empty] | titanomagnetite_TM05 Purdue-01 | 0.000544852 | 1.6246e-06 | 249.9925 | 1.000576 | 238.7325 | IRM_MPMS-XL (Big Red) |  | titanomagnetite_TM16BJW-01 | 0.000859752 | 1.862078e-05 | 190.0021 | 10.00747 | 159.155 | IRM_MPMS-XL (Big Red) | [9 empty] | titanomagnetite_TM28 Purdue-01 | 3.638213e-06 | 4.001136e-08 | 260 | 3 | 19.9739525 | IRM_MPMS-5S (Old Blue) |  | titanomagnetite_TM35BJW-01 | 0.0004189046 | 2.738464e-05 | 189.999 | 10.00747 | 159.155 | IRM_MPMS-XL (Big Red) |  | titanomagnetite_TM41 Purdue-01 | 8.833304e-06 | 1.272117e-07 | 260 | 3 | 19.9739525 | IRM_MPMS-5S (Old Blue) |  | titanomagnetite_TM55 Purdue-01 | 0.0003546164 | 2.1671e-05 | 250 | 1 | 238.7325 | IRM_MPMS-XL (Big Red) |  | titanomagnetite_TM78 Purdue-01 | 3.721867e-06 | 5.256496e-08 | 260.01 | 3 | 19.9739525 | IRM_MPMS-5S (Old Blue)
[56 empty] | titanomagnetite_TM05 Purdue-01 | 0.0005305536 | 1.348163e-06 | 249.9925 | 3.162956 | 19.894375 | IRM_MPMS-XL (Big Red) |  | titanomagnetite_TM16BJW-01 | 0.0008743259 | 1.906114e-05 | 190.0021 | 10.00747 | 238.7325 | IRM_MPMS-XL (Big Red) | [9 empty] | titanomagnetite_TM28 Purdue-01 | 3.666379e-06 | 4.89135e-08 | 260 | 3 | 30.0007175 | IRM_MPMS-5S (Old Blue) |  | titanomagnetite_TM35BJW-01 | 0.0004527594 | 3.461244e-05 | 189.999 | 10.00747 | 238.7325 | IRM_MPMS-XL (Big Red) |  | titanomagnetite_TM41 Purdue-01 | 8.950319e-06 | 1.715389e-07 | 260 | 3 | 30.0007175 | IRM_MPMS-5S (Old Blue) |  | titanomagnetite_TM55 Purdue-01 | 0.0003124002 | 4.367973e-06 | 250 | 3.16 | 19.894375 | IRM_MPMS-XL (Big Red) |  | titanomagnetite_TM78 Purdue-01 | 3.800042e-06 | 5.98849e-08 | 260.01 | 3 | 30.0007175 | IRM_MPMS-5S (Old Blue)
[56 empty] | titanomagnetite_TM05 Purdue-01 | 0.0005313622 | 1.359138e-06 | 249.9925 | 3.162956 | 39.78875 | IRM_MPMS-XL (Big Red) |  | titanomagnetite_TM16BJW-01 | 0.0007865741 | 3.358418e-06 | 190.0021 | 31.62955 | 15.9155 | IRM_MPMS-XL (Big Red) | [9 empty] | titanomagnetite_TM28 Purdue-01 | 3.733651e-06 | 7.045869e-08 | 260 | 3 | 49.97467 | IRM_MPMS-5S (Old Blue) |  | titanomagnetite_TM35BJW-01 | 0.0003500814 | 1.630532e-06 | 189.999 | 31.62955 | 15.9155 | IRM_MPMS-XL (Big Red) |  | titanomagnetite_TM41 Purdue-01 | 9.21865e-06 | 2.707292e-07 | 260 | 3 | 49.97467 | IRM_MPMS-5S (Old Blue) |  | titanomagnetite_TM55 Purdue-01 | 0.0003152146 | 4.981516e-06 | 250 | 3.16 | 39.78875 | IRM_MPMS-XL (Big Red) |  | titanomagnetite_TM78 Purdue-01 | 3.756443e-06 | 6.392839e-08 | 260.01 | 3 | 49.97467 | IRM_MPMS-5S (Old Blue)
[56 empty] | titanomagnetite_TM05 Purdue-01 | 0.0005361868 | 1.557409e-06 | 249.9925 | 3.162956 | 79.5775 | IRM_MPMS-XL (Big Red) |  | titanomagnetite_TM16BJW-01 | 0.0007898251 | 4.536295e-06 | 190.0021 | 31.62955 | 23.87325 | IRM_MPMS-XL (Big Red) | [9 empty] | titanomagnetite_TM28 Purdue-01 | 3.900266e-06 | 1.191183e-07 | 260 | 3 | 99.94934 | IRM_MPMS-5S (Old Blue) |  | titanomagnetite_TM35BJW-01 | 0.0003510456 | 2.136083e-06 | 189.999 | 31.62955 | 23.87325 | IRM_MPMS-XL (Big Red) |  | titanomagnetite_TM41 Purdue-01 | 9.834492e-06 | 4.735119e-07 | 260 | 3 | 99.94934 | IRM_MPMS-5S (Old Blue) |  | titanomagnetite_TM55 Purdue-01 | 0.0003194362 | 6.529445e-06 | 250 | 3.16 | 79.5775 | IRM_MPMS-XL (Big Red) |  | titanomagnetite_TM78 Purdue-01 | 3.757203e-06 | 7.012633e-08 | 260.01 | 3 | 99.94934 | IRM_MPMS-5S (Old Blue)
[56 empty] | titanomagnetite_TM05 Purdue-01 | 0.0005416528 | 1.47064e-06 | 249.9925 | 3.162956 | 159.155 | IRM_MPMS-XL (Big Red) |  | titanomagnetite_TM16BJW-01 | 0.0008253752 | 1.380017e-05 | 190.0021 | 31.62955 | 79.5775 | IRM_MPMS-XL (Big Red) | [9 empty] | titanomagnetite_TM28 Purdue-01 | 4.101593e-06 | 1.435497e-07 | 260 | 3 | 199.89868 | IRM_MPMS-5S (Old Blue) |  | titanomagnetite_TM35BJW-01 | 0.0003744316 | 1.090093e-05 | 189.999 | 31.62955 | 79.5775 | IRM_MPMS-XL (Big Red) |  | titanomagnetite_TM41 Purdue-01 | 1.058916e-05 | 5.652213e-07 | 260 | 3 | 199.89868 | IRM_MPMS-5S (Old Blue) |  | titanomagnetite_TM55 Purdue-01 | 0.0003321011 | 1.167983e-05 | 250 | 3.16 | 159.155 | IRM_MPMS-XL (Big Red) |  | titanomagnetite_TM78 Purdue-01 | 3.802316e-06 | 7.548574e-08 | 260.01 | 3 | 199.89868 | IRM_MPMS-5S (Old Blue)
[56 empty] | titanomagnetite_TM05 Purdue-01 | 0.0005440763 | 1.299672e-06 | 249.9925 | 3.162956 | 238.7325 | IRM_MPMS-XL (Big Red) |  | titanomagnetite_TM16BJW-01 | 0.0008567036 | 1.820276e-05 | 190.0021 | 31.62955 | 159.155 | IRM_MPMS-XL (Big Red) | [9 empty] | titanomagnetite_TM28 Purdue-01 | 3.619804e-06 | 2.860435e-08 | 260 | 10 | 19.9739525 | IRM_MPMS-5S (Old Blue) |  | titanomagnetite_TM35BJW-01 | 0.0004151271 | 2.653474e-05 | 189.999 | 31.62955 | 159.155 | IRM_MPMS-XL (Big Red) |  | titanomagnetite_TM41 Purdue-01 | 8.795155e-06 | 1.03257e-07 | 260 | 10 | 19.9739525 | IRM_MPMS-5S (Old Blue) |  | titanomagnetite_TM55 Purdue-01 | 0.0003480494 | 1.843442e-05 | 250 | 3.16 | 238.7325 | IRM_MPMS-XL (Big Red) |  | titanomagnetite_TM78 Purdue-01 | 3.803333e-06 | 5.095787e-08 | 260.01 | 10 | 19.9739525 | IRM_MPMS-5S (Old Blue)
[56 empty] | titanomagnetite_TM05 Purdue-01 | 0.0005298109 | 2.559407e-07 | 249.9925 | 9.998934 | 19.894375 | IRM_MPMS-XL (Big Red) |  | titanomagnetite_TM16BJW-01 | 0.0008711286 | 1.894461e-05 | 190.0021 | 31.62955 | 238.7325 | IRM_MPMS-XL (Big Red) | [9 empty] | titanomagnetite_TM28 Purdue-01 | 3.650813e-06 | 3.727244e-08 | 260 | 10 | 30.0007175 | IRM_MPMS-5S (Old Blue) |  | titanomagnetite_TM35BJW-01 | 0.0004495379 | 3.415221e-05 | 189.999 | 31.62955 | 238.7325 | IRM_MPMS-XL (Big Red) |  | titanomagnetite_TM41 Purdue-01 | 8.91362e-06 | 1.467875e-07 | 260 | 10 | 30.0007175 | IRM_MPMS-5S (Old Blue) |  | titanomagnetite_TM55 Purdue-01 | 0.0003095857 | 2.803158e-06 | 250 | 10 | 19.894375 | IRM_MPMS-XL (Big Red) |  | titanomagnetite_TM78 Purdue-01 | 3.819342e-06 | 5.85706e-08 | 260.01 | 10 | 30.0007175 | IRM_MPMS-5S (Old Blue)
[56 empty] | titanomagnetite_TM05 Purdue-01 | 0.000530913 | 3.005894e-07 | 249.9925 | 9.998934 | 39.78875 | IRM_MPMS-XL (Big Red) |  | titanomagnetite_TM16BJW-01 | 0.0007861912 | 2.922031e-06 | 190.0021 | 100.0534 | 15.9155 | IRM_MPMS-XL (Big Red) | [9 empty] | titanomagnetite_TM28 Purdue-01 | 3.717343e-06 | 5.835776e-08 | 260 | 10 | 49.97467 | IRM_MPMS-5S (Old Blue) |  | titanomagnetite_TM35BJW-01 | 0.0003495243 | 2.078422e-06 | 189.999 | 100.0534 | 15.9155 | IRM_MPMS-XL (Big Red) |  | titanomagnetite_TM41 Purdue-01 | 9.183592e-06 | 2.455864e-07 | 260 | 10 | 49.97467 | IRM_MPMS-5S (Old Blue) |  | titanomagnetite_TM55 Purdue-01 | 0.0003124002 | 3.292867e-06 | 250 | 10 | 39.78875 | IRM_MPMS-XL (Big Red) |  | titanomagnetite_TM78 Purdue-01 | 3.744797e-06 | 6.29691e-08 | 260.01 | 10 | 49.97467 | IRM_MPMS-5S (Old Blue)
[56 empty] | titanomagnetite_TM05 Purdue-01 | 0.0005359413 | 5.601635e-07 | 249.9925 | 9.998934 | 79.5775 | IRM_MPMS-XL (Big Red) |  | titanomagnetite_TM16BJW-01 | 0.0007897661 | 4.248408e-06 | 190.0021 | 100.0534 | 23.87325 | IRM_MPMS-XL (Big Red) | [9 empty] | titanomagnetite_TM28 Purdue-01 | 3.88859e-06 | 1.075305e-07 | 260 | 10 | 99.94934 | IRM_MPMS-5S (Old Blue) |  | titanomagnetite_TM35BJW-01 | 0.0003506036 | 2.20902e-06 | 189.999 | 100.0534 | 23.87325 | IRM_MPMS-XL (Big Red) |  | titanomagnetite_TM41 Purdue-01 | 9.806768e-06 | 4.490995e-07 | 260 | 10 | 99.94934 | IRM_MPMS-5S (Old Blue) |  | titanomagnetite_TM55 Purdue-01 | 0.0003166218 | 4.643786e-06 | 250 | 10 | 79.5775 | IRM_MPMS-XL (Big Red) |  | titanomagnetite_TM78 Purdue-01 | 3.846879e-06 | 7.364491e-08 | 260.01 | 10 | 99.94934 | IRM_MPMS-5S (Old Blue)
[56 empty] | titanomagnetite_TM05 Purdue-01 | 0.0005416045 | 6.117341e-07 | 249.9925 | 9.998934 | 159.155 | IRM_MPMS-XL (Big Red) |  | titanomagnetite_TM16BJW-01 | 0.0008250058 | 1.345937e-05 | 190.0021 | 100.0534 | 79.5775 | IRM_MPMS-XL (Big Red) | [9 empty] | titanomagnetite_TM28 Purdue-01 | 4.094874e-06 | 1.340224e-07 | 260 | 10 | 199.89868 | IRM_MPMS-5S (Old Blue) |  | titanomagnetite_TM35BJW-01 | 0.0003739818 | 1.114793e-05 | 189.999 | 100.0534 | 79.5775 | IRM_MPMS-XL (Big Red) |  | titanomagnetite_TM41 Purdue-01 | 1.057616e-05 | 5.478475e-07 | 260 | 10 | 199.89868 | IRM_MPMS-5S (Old Blue) |  | titanomagnetite_TM55 Purdue-01 | 0.0003285831 | 9.428293e-06 | 250 | 10 | 159.155 | IRM_MPMS-XL (Big Red) |  | titanomagnetite_TM78 Purdue-01 | 3.883497e-06 | 7.906405e-08 | 260.01 | 10 | 199.89868 | IRM_MPMS-5S (Old Blue)
[56 empty] | titanomagnetite_TM05 Purdue-01 | 0.0005439956 | 5.576191e-07 | 249.9925 | 9.998934 | 238.7325 | IRM_MPMS-XL (Big Red) |  | titanomagnetite_TM16BJW-01 | 0.0008565174 | 1.799879e-05 | 190.0021 | 100.0534 | 159.155 | IRM_MPMS-XL (Big Red) | [9 empty] | titanomagnetite_TM28 Purdue-01 | 3.59739e-06 | 2.769612e-08 | 260 | 30 | 19.9739525 | IRM_MPMS-5S (Old Blue) |  | titanomagnetite_TM35BJW-01 | 0.0004143026 | 2.664001e-05 | 189.999 | 100.0534 | 159.155 | IRM_MPMS-XL (Big Red) |  | titanomagnetite_TM41 Purdue-01 | 8.766167e-06 | 9.554443e-08 | 260 | 30 | 19.9739525 | IRM_MPMS-5S (Old Blue) |  | titanomagnetite_TM55 Purdue-01 | 0.0003442969 | 1.562001e-05 | 250 | 10 | 238.7325 | IRM_MPMS-XL (Big Red) |  | titanomagnetite_TM78 Purdue-01 | 3.876464e-06 | 5.745383e-08 | 260.01 | 30 | 19.9739525 | IRM_MPMS-5S (Old Blue)
[56 empty] | titanomagnetite_TM05 Purdue-01 | 0.000528609 | 1.321151e-07 | 249.9925 | 31.61889 | 19.894375 | IRM_MPMS-XL (Big Red) |  | titanomagnetite_TM16BJW-01 | 0.0008708724 | 1.88883e-05 | 190.0021 | 100.0534 | 238.7325 | IRM_MPMS-XL (Big Red) | [9 empty] | titanomagnetite_TM28 Purdue-01 | 3.634313e-06 | 3.038901e-08 | 260 | 30 | 30.0007175 | IRM_MPMS-5S (Old Blue) |  | titanomagnetite_TM35BJW-01 | 0.0004476706 | 3.3897e-05 | 189.999 | 100.0534 | 238.7325 | IRM_MPMS-XL (Big Red) |  | titanomagnetite_TM41 Purdue-01 | 8.875288e-06 | 1.384154e-07 | 260 | 30 | 30.0007175 | IRM_MPMS-5S (Old Blue) |  | titanomagnetite_TM55 Purdue-01 | 0.0003067713 | 1.744938e-06 | 250 | 31.6 | 19.894375 | IRM_MPMS-XL (Big Red) |  | titanomagnetite_TM78 Purdue-01 | 3.786343e-06 | 6.350981e-08 | 260.01 | 30 | 30.0007175 | IRM_MPMS-5S (Old Blue)
[56 empty] | titanomagnetite_TM05 Purdue-01 | 0.0005294421 | 1.885763e-07 | 249.9925 | 31.61889 | 39.78875 | IRM_MPMS-XL (Big Red) |  | titanomagnetite_TM16BJW-01 | 0.0007843077 | 2.677799e-06 | 190.0021 | 316.723 | 15.9155 | IRM_MPMS-XL (Big Red) | [9 empty] | titanomagnetite_TM28 Purdue-01 | 3.702356e-06 | 5.31009e-08 | 260 | 30 | 49.97467 | IRM_MPMS-5S (Old Blue) |  | titanomagnetite_TM35BJW-01 | 0.0003479086 | 1.601672e-06 | 189.999 | 316.723 | 15.9155 | IRM_MPMS-XL (Big Red) |  | titanomagnetite_TM41 Purdue-01 | 9.153117e-06 | 2.355353e-07 | 260 | 30 | 49.97467 | IRM_MPMS-5S (Old Blue) |  | titanomagnetite_TM55 Purdue-01 | 0.0003095857 | 2.158657e-06 | 250 | 31.6 | 39.78875 | IRM_MPMS-XL (Big Red) |  | titanomagnetite_TM78 Purdue-01 | 3.728249e-06 | 6.858114e-08 | 260.01 | 30 | 49.97467 | IRM_MPMS-5S (Old Blue)
[56 empty] | titanomagnetite_TM05 Purdue-01 | 0.000534565 | 4.909613e-07 | 249.9925 | 31.61889 | 79.5775 | IRM_MPMS-XL (Big Red) |  | titanomagnetite_TM16BJW-01 | 0.0007892031 | 4.084261e-06 | 190.0021 | 316.723 | 23.87325 | IRM_MPMS-XL (Big Red) | [9 empty] | titanomagnetite_TM28 Purdue-01 | 3.876484e-06 | 1.020077e-07 | 260 | 30 | 99.94934 | IRM_MPMS-5S (Old Blue) |  | titanomagnetite_TM35BJW-01 | 0.0003492136 | 2.465591e-06 | 189.999 | 316.723 | 23.87325 | IRM_MPMS-XL (Big Red) |  | titanomagnetite_TM41 Purdue-01 | 9.774202e-06 | 4.423501e-07 | 260 | 30 | 99.94934 | IRM_MPMS-5S (Old Blue) |  | titanomagnetite_TM55 Purdue-01 | 0.0003138074 | 3.292867e-06 | 250 | 31.6 | 79.5775 | IRM_MPMS-XL (Big Red) |  | titanomagnetite_TM78 Purdue-01 | 3.900426e-06 | 8.237533e-08 | 260.01 | 30 | 99.94934 | IRM_MPMS-5S (Old Blue)
[56 empty] | titanomagnetite_TM05 Purdue-01 | 0.0005405869 | 6.326891e-07 | 249.9925 | 31.61889 | 159.155 | IRM_MPMS-XL (Big Red) |  | titanomagnetite_TM16BJW-01 | 0.0008241357 | 1.313642e-05 | 190.0021 | 316.723 | 79.5775 | IRM_MPMS-XL (Big Red) | [9 empty] | titanomagnetite_TM28 Purdue-01 | 4.083344e-06 | 1.310639e-07 | 260 | 30 | 199.89868 | IRM_MPMS-5S (Old Blue) |  | titanomagnetite_TM35BJW-01 | 0.0003721774 | 1.075822e-05 | 189.999 | 316.723 | 79.5775 | IRM_MPMS-XL (Big Red) |  | titanomagnetite_TM41 Purdue-01 | 1.05558e-05 | 5.469371e-07 | 260 | 30 | 199.89868 | IRM_MPMS-5S (Old Blue) |  | titanomagnetite_TM55 Purdue-01 | 0.0003257686 | 7.669283e-06 | 250 | 31.6 | 159.155 | IRM_MPMS-XL (Big Red) |  | titanomagnetite_TM78 Purdue-01 | 3.852787e-06 | 8.492002e-08 | 260.01 | 30 | 199.89868 | IRM_MPMS-5S (Old Blue)
[56 empty] | titanomagnetite_TM05 Purdue-01 | 0.0005430003 | 6.572553e-07 | 249.9925 | 31.61889 | 238.7325 | IRM_MPMS-XL (Big Red) |  | titanomagnetite_TM16BJW-01 | 0.0008553872 | 1.76325e-05 | 190.0021 | 316.723 | 159.155 | IRM_MPMS-XL (Big Red) | [9 empty] | titanomagnetite_TM28 Purdue-01 | 3.59721e-06 | 1.607704e-08 | 260 | 99.9 | 19.9739525 | IRM_MPMS-5S (Old Blue) |  | titanomagnetite_TM35BJW-01 | 0.0004124841 | 2.627644e-05 | 189.999 | 316.723 | 159.155 | IRM_MPMS-XL (Big Red) |  | titanomagnetite_TM41 Purdue-01 | 8.749495e-06 | 7.859536e-08 | 260 | 99.9 | 19.9739525 | IRM_MPMS-5S (Old Blue) |  | titanomagnetite_TM55 Purdue-01 | 0.0003410134 | 1.369682e-05 | 250 | 31.6 | 238.7325 | IRM_MPMS-XL (Big Red) |  | titanomagnetite_TM78 Purdue-01 | 3.803609e-06 | 5.564797e-08 | 260.01 | 99.9 | 19.9739525 | IRM_MPMS-5S (Old Blue)
[56 empty] | titanomagnetite_TM05 Purdue-01 | 0.0005287433 | -2.292504e-07 | 249.9925 | 99.94669 | 19.894375 | IRM_MPMS-XL (Big Red) |  | titanomagnetite_TM16BJW-01 | 0.0008701896 | 1.822146e-05 | 190.0021 | 316.723 | 238.7325 | IRM_MPMS-XL (Big Red) | [9 empty] | titanomagnetite_TM28 Purdue-01 | 3.638313e-06 | 2.131926e-08 | 260 | 99.9 | 30.0007175 | IRM_MPMS-5S (Old Blue) |  | titanomagnetite_TM35BJW-01 | 0.0004461216 | 3.393192e-05 | 189.999 | 316.723 | 238.7325 | IRM_MPMS-XL (Big Red) |  | titanomagnetite_TM41 Purdue-01 | 8.874688e-06 | 1.173285e-07 | 260 | 99.9 | 30.0007175 | IRM_MPMS-5S (Old Blue) |  | titanomagnetite_TM55 Purdue-01 | 0.0003062084 | 6.979751e-07 | 250 | 99.9 | 19.894375 | IRM_MPMS-XL (Big Red) |  | titanomagnetite_TM78 Purdue-01 | 3.769843e-06 | 6.475078e-08 | 260.01 | 99.9 | 30.0007175 | IRM_MPMS-5S (Old Blue)
[56 empty] | titanomagnetite_TM05 Purdue-01 | 0.0005298139 | -1.845333e-07 | 249.9925 | 99.94669 | 39.78875 | IRM_MPMS-XL (Big Red) |  | titanomagnetite_TM16BJW-01 | 0.0007840658 | 7.2531e-07 | 190.0021 | 997.3405 | 15.9155 | IRM_MPMS-XL (Big Red) | [9 empty] | titanomagnetite_TM28 Purdue-01 | 3.700455e-06 | 4.195305e-08 | 260 | 99.9 | 49.97467 | IRM_MPMS-5S (Old Blue) |  | titanomagnetite_TM35BJW-01 | 0.0003481712 | 2.058028e-06 | 189.999 | 997.3405 | 15.9155 | IRM_MPMS-XL (Big Red) |  | titanomagnetite_TM41 Purdue-01 | 9.141251e-06 | 2.148068e-07 | 260 | 99.9 | 49.97467 | IRM_MPMS-5S (Old Blue) |  | titanomagnetite_TM55 Purdue-01 | 0.0003067713 | 9.737879e-07 | 250 | 99.9 | 39.78875 | IRM_MPMS-XL (Big Red) |  | titanomagnetite_TM78 Purdue-01 | 3.738434e-06 | 7.042248e-08 | 260.01 | 99.9 | 49.97467 | IRM_MPMS-5S (Old Blue)
[56 empty] | titanomagnetite_TM05 Purdue-01 | 0.0005350172 | 1.037318e-07 | 249.9925 | 99.94669 | 79.5775 | IRM_MPMS-XL (Big Red) |  | titanomagnetite_TM16BJW-01 | 0.0007869148 | 1.899301e-06 | 190.0021 | 997.3405 | 23.87325 | IRM_MPMS-XL (Big Red) | [9 empty] | titanomagnetite_TM28 Purdue-01 | 3.878755e-06 | 9.201401e-08 | 260 | 99.9 | 99.94934 | IRM_MPMS-5S (Old Blue) |  | titanomagnetite_TM35BJW-01 | 0.0003483172 | 2.430081e-06 | 189.999 | 997.3405 | 23.87325 | IRM_MPMS-XL (Big Red) |  | titanomagnetite_TM41 Purdue-01 | 9.769339e-06 | 4.230253e-07 | 260 | 99.9 | 99.94934 | IRM_MPMS-5S (Old Blue) |  | titanomagnetite_TM55 Purdue-01 | 0.0003124002 | 1.984163e-06 | 250 | 99.9 | 79.5775 | IRM_MPMS-XL (Big Red) |  | titanomagnetite_TM78 Purdue-01 | 3.788509e-06 | 8.174551e-08 | 260.01 | 99.9 | 99.94934 | IRM_MPMS-5S (Old Blue)
[56 empty] | titanomagnetite_TM05 Purdue-01 | 0.0005409398 | 2.688213e-07 | 249.9925 | 99.94669 | 159.155 | IRM_MPMS-XL (Big Red) |  | titanomagnetite_TM16BJW-01 | 0.0008218256 | 9.96888e-06 | 190.0021 | 997.3405 | 79.5775 | IRM_MPMS-XL (Big Red) | [9 empty] | titanomagnetite_TM28 Purdue-01 | 4.087156e-06 | 1.227897e-07 | 260 | 99.9 | 199.89868 | IRM_MPMS-5S (Old Blue) |  | titanomagnetite_TM35BJW-01 | 0.0003706158 | 9.198207e-06 | 189.999 | 997.3405 | 79.5775 | IRM_MPMS-XL (Big Red) |  | titanomagnetite_TM41 Purdue-01 | 1.05521e-05 | 5.308739e-07 | 260 | 99.9 | 199.89868 | IRM_MPMS-5S (Old Blue) |  | titanomagnetite_TM55 Purdue-01 | 0.0003243614 | 6.072102e-06 | 250 | 99.9 | 159.155 | IRM_MPMS-XL (Big Red) |  | titanomagnetite_TM78 Purdue-01 | 3.936169e-06 | 9.222072e-08 | 260.01 | 99.9 | 199.89868 | IRM_MPMS-5S (Old Blue)
[56 empty] | titanomagnetite_TM05 Purdue-01 | 0.000543634 | 3.310497e-07 | 249.9925 | 99.94669 | 238.7325 | IRM_MPMS-XL (Big Red) |  | titanomagnetite_TM16BJW-01 | 0.0008536998 | 1.511036e-05 | 190.0021 | 997.3405 | 159.155 | IRM_MPMS-XL (Big Red) | [9 empty] | titanomagnetite_TM28 Purdue-01 | 3.737853e-06 | 4.572906e-08 | 270 | 1 | 19.9739525 | IRM_MPMS-5S (Old Blue) |  | titanomagnetite_TM35BJW-01 | 0.0004101197 | 2.459e-05 | 189.999 | 997.3405 | 159.155 | IRM_MPMS-XL (Big Red) |  | titanomagnetite_TM41 Purdue-01 | 9.131843e-06 | 1.42843e-07 | 270 | 1 | 19.9739525 | IRM_MPMS-5S (Old Blue) |  | titanomagnetite_TM55 Purdue-01 | 0.0003391371 | 1.200817e-05 | 250 | 99.9 | 238.7325 | IRM_MPMS-XL (Big Red) |  | titanomagnetite_TM78 Purdue-01 | 1.668183e-07 | 1.057377e-10 | 270 | 1 | 19.9739525 | IRM_MPMS-5S (Old Blue)
[56 empty] | titanomagnetite_TM05 Purdue-01 | 0.0005326875 | 1.574924e-06 | 260.0014 | 1.000576 | 19.894375 | IRM_MPMS-XL (Big Red) |  | titanomagnetite_TM16BJW-01 | 0.000874852 | 1.502596e-05 | 190.0021 | 997.3405 | 238.7325 | IRM_MPMS-XL (Big Red) | [9 empty] | titanomagnetite_TM28 Purdue-01 | 3.76721e-06 | 5.532268e-08 | 270 | 1 | 30.0007175 | IRM_MPMS-5S (Old Blue) |  | titanomagnetite_TM35BJW-01 | 0.0004438423 | 3.280218e-05 | 189.999 | 997.3405 | 238.7325 | IRM_MPMS-XL (Big Red) |  | titanomagnetite_TM41 Purdue-01 | 9.250712e-06 | 1.901121e-07 | 270 | 1 | 30.0007175 | IRM_MPMS-5S (Old Blue) |  | titanomagnetite_TM55 Purdue-01 | 0.0003366041 | 5.910273e-06 | 260 | 1 | 19.894375 | IRM_MPMS-XL (Big Red) |  | titanomagnetite_TM78 Purdue-01 | 1.68264e-07 | -1.595359e-11 | 270 | 1 | 30.0007175 | IRM_MPMS-5S (Old Blue)
[56 empty] | titanomagnetite_TM05 Purdue-01 | 0.000534103 | 1.716576e-06 | 260.0014 | 1.000576 | 39.78875 | IRM_MPMS-XL (Big Red) |  | titanomagnetite_TM16BJW-01 | 0.0007875693 | 3.921289e-06 | 199.9973 | 1.000576 | 15.9155 | IRM_MPMS-XL (Big Red) | [9 empty] | titanomagnetite_TM28 Purdue-01 | 3.833982e-06 | 7.807755e-08 | 270 | 1 | 49.97467 | IRM_MPMS-5S (Old Blue) |  | titanomagnetite_TM35BJW-01 | 0.0003611604 | 2.500949e-06 | 199.9996 | 1.000576 | 15.9155 | IRM_MPMS-XL (Big Red) |  | titanomagnetite_TM41 Purdue-01 | 9.527206e-06 | 2.930585e-07 | 270 | 1 | 49.97467 | IRM_MPMS-5S (Old Blue) |  | titanomagnetite_TM55 Purdue-01 | 0.0003405443 | 6.810886e-06 | 260 | 1 | 39.78875 | IRM_MPMS-XL (Big Red) |  | titanomagnetite_TM78 Purdue-01 | 1.682238e-07 | 2.858348e-12 | 270 | 1 | 49.97467 | IRM_MPMS-5S (Old Blue)
[56 empty] | titanomagnetite_TM05 Purdue-01 | 0.0005385173 | 2.022474e-06 | 260.0014 | 1.000576 | 79.5775 | IRM_MPMS-XL (Big Red) |  | titanomagnetite_TM16BJW-01 | 0.0007906558 | 5.005857e-06 | 199.9973 | 1.000576 | 23.87325 | IRM_MPMS-XL (Big Red) | [9 empty] | titanomagnetite_TM28 Purdue-01 | 3.991172e-06 | 1.234065e-07 | 270 | 1 | 99.94934 | IRM_MPMS-5S (Old Blue) |  | titanomagnetite_TM35BJW-01 | 0.0003619614 | 2.977056e-06 | 199.9996 | 1.000576 | 23.87325 | IRM_MPMS-XL (Big Red) |  | titanomagnetite_TM41 Purdue-01 | 1.011943e-05 | 4.715829e-07 | 270 | 1 | 99.94934 | IRM_MPMS-5S (Old Blue) |  | titanomagnetite_TM55 Purdue-01 | 0.0003461731 | 9.231284e-06 | 260 | 1 | 79.5775 | IRM_MPMS-XL (Big Red) |  | titanomagnetite_TM78 Purdue-01 | 1.663363e-07 | 2.953306e-10 | 270 | 1 | 99.94934 | IRM_MPMS-5S (Old Blue)
[56 empty] | titanomagnetite_TM05 Purdue-01 | 0.0005433261 | 1.906551e-06 | 260.0014 | 1.000576 | 159.155 | IRM_MPMS-XL (Big Red) |  | titanomagnetite_TM16BJW-01 | 0.0008256164 | 1.296273e-05 | 199.9973 | 1.000576 | 79.5775 | IRM_MPMS-XL (Big Red) | [9 empty] | titanomagnetite_TM28 Purdue-01 | 4.16417e-06 | 1.382951e-07 | 270 | 1 | 199.89868 | IRM_MPMS-5S (Old Blue) |  | titanomagnetite_TM35BJW-01 | 0.0003870677 | 1.147027e-05 | 199.9996 | 1.000576 | 79.5775 | IRM_MPMS-XL (Big Red) |  | titanomagnetite_TM41 Purdue-01 | 1.079347e-05 | 5.314242e-07 | 270 | 1 | 199.89868 | IRM_MPMS-5S (Old Blue) |  | titanomagnetite_TM55 Purdue-01 | 0.0003630596 | 1.611253e-05 | 260 | 1 | 159.155 | IRM_MPMS-XL (Big Red) |  | titanomagnetite_TM78 Purdue-01 | 1.663928e-07 | 2.039343e-10 | 270 | 1 | 199.89868 | IRM_MPMS-5S (Old Blue)
[56 empty] | titanomagnetite_TM05 Purdue-01 | 0.0005453091 | 1.692759e-06 | 260.0014 | 1.000576 | 238.7325 | IRM_MPMS-XL (Big Red) |  | titanomagnetite_TM16BJW-01 | 0.00085888 | 1.754093e-05 | 199.9973 | 1.000576 | 159.155 | IRM_MPMS-XL (Big Red) | [9 empty] | titanomagnetite_TM28 Purdue-01 | 3.716886e-06 | 4.289787e-08 | 270 | 3 | 19.9739525 | IRM_MPMS-5S (Old Blue) |  | titanomagnetite_TM35BJW-01 | 0.0004349652 | 2.761468e-05 | 199.9996 | 1.000576 | 159.155 | IRM_MPMS-XL (Big Red) |  | titanomagnetite_TM41 Purdue-01 | 9.084231e-06 | 1.36693e-07 | 270 | 3 | 19.9739525 | IRM_MPMS-5S (Old Blue) |  | titanomagnetite_TM55 Purdue-01 | 0.0003799461 | 2.293749e-05 | 260 | 1 | 238.7325 | IRM_MPMS-XL (Big Red) |  | titanomagnetite_TM78 Purdue-01 | 1.694887e-07 | 2.92135e-10 | 270 | 3 | 19.9739525 | IRM_MPMS-5S (Old Blue)
[56 empty] | titanomagnetite_TM05 Purdue-01 | 0.0005310922 | 1.729707e-06 | 260.0014 | 3.162956 | 19.894375 | IRM_MPMS-XL (Big Red) |  | titanomagnetite_TM16BJW-01 | 0.0008789843 | 1.925492e-05 | 199.9973 | 1.000576 | 238.7325 | IRM_MPMS-XL (Big Red) | [9 empty] | titanomagnetite_TM28 Purdue-01 | 3.747144e-06 | 5.216042e-08 | 270 | 3 | 30.0007175 | IRM_MPMS-5S (Old Blue) |  | titanomagnetite_TM35BJW-01 | 0.0004762653 | 3.791001e-05 | 199.9996 | 1.000576 | 238.7325 | IRM_MPMS-XL (Big Red) |  | titanomagnetite_TM41 Purdue-01 | 9.20898e-06 | 1.830116e-07 | 270 | 3 | 30.0007175 | IRM_MPMS-5S (Old Blue) |  | titanomagnetite_TM55 Purdue-01 | 0.000332664 | 5.004031e-06 | 260 | 3.16 | 19.894375 | IRM_MPMS-XL (Big Red) |  | titanomagnetite_TM78 Purdue-01 | 1.684996e-07 | 3.722111e-10 | 270 | 3 | 30.0007175 | IRM_MPMS-5S (Old Blue)
[56 empty] | titanomagnetite_TM05 Purdue-01 | 0.0005321788 | 1.767991e-06 | 260.0014 | 3.162956 | 39.78875 | IRM_MPMS-XL (Big Red) |  | titanomagnetite_TM16BJW-01 | 0.0007872608 | 3.641739e-06 | 199.9973 | 3.163809 | 15.9155 | IRM_MPMS-XL (Big Red) | [9 empty] | titanomagnetite_TM28 Purdue-01 | 3.814272e-06 | 7.454276e-08 | 270 | 3 | 49.97467 | IRM_MPMS-5S (Old Blue) |  | titanomagnetite_TM35BJW-01 | 0.0003591662 | 1.89955e-06 | 199.9996 | 3.163809 | 15.9155 | IRM_MPMS-XL (Big Red) |  | titanomagnetite_TM41 Purdue-01 | 9.483744e-06 | 2.853606e-07 | 270 | 3 | 49.97467 | IRM_MPMS-5S (Old Blue) |  | titanomagnetite_TM55 Purdue-01 | 0.0003349155 | 5.769552e-06 | 260 | 3.16 | 39.78875 | IRM_MPMS-XL (Big Red) |  | titanomagnetite_TM78 Purdue-01 | 1.673836e-07 | 2.17054e-10 | 270 | 3 | 49.97467 | IRM_MPMS-5S (Old Blue)
[56 empty] | titanomagnetite_TM05 Purdue-01 | 0.0005369941 | 2.004634e-06 | 260.0014 | 3.162956 | 79.5775 | IRM_MPMS-XL (Big Red) |  | titanomagnetite_TM16BJW-01 | 0.0007906837 | 4.901186e-06 | 199.9973 | 3.163809 | 23.87325 | IRM_MPMS-XL (Big Red) | [9 empty] | titanomagnetite_TM28 Purdue-01 | 3.974734e-06 | 1.197857e-07 | 270 | 3 | 99.94934 | IRM_MPMS-5S (Old Blue) |  | titanomagnetite_TM35BJW-01 | 0.0003599422 | 2.284215e-06 | 199.9996 | 3.163809 | 23.87325 | IRM_MPMS-XL (Big Red) |  | titanomagnetite_TM41 Purdue-01 | 1.008491e-05 | 4.666734e-07 | 270 | 3 | 99.94934 | IRM_MPMS-5S (Old Blue) |  | titanomagnetite_TM55 Purdue-01 | 0.0003419515 | 7.936653e-06 | 260 | 3.16 | 79.5775 | IRM_MPMS-XL (Big Red) |  | titanomagnetite_TM78 Purdue-01 | 1.672717e-07 | 5.666661e-11 | 270 | 3 | 99.94934 | IRM_MPMS-5S (Old Blue)
[56 empty] | titanomagnetite_TM05 Purdue-01 | 0.0005422619 | 1.842396e-06 | 260.0014 | 3.162956 | 159.155 | IRM_MPMS-XL (Big Red) |  | titanomagnetite_TM16BJW-01 | 0.0008261981 | 1.361177e-05 | 199.9973 | 3.163809 | 79.5775 | IRM_MPMS-XL (Big Red) | [9 empty] | titanomagnetite_TM28 Purdue-01 | 4.154695e-06 | 1.368813e-07 | 270 | 3 | 199.89868 | IRM_MPMS-5S (Old Blue) |  | titanomagnetite_TM35BJW-01 | 0.0003856283 | 1.134084e-05 | 199.9996 | 3.163809 | 79.5775 | IRM_MPMS-XL (Big Red) |  | titanomagnetite_TM41 Purdue-01 | 1.077226e-05 | 5.289129e-07 | 270 | 3 | 199.89868 | IRM_MPMS-5S (Old Blue) |  | titanomagnetite_TM55 Purdue-01 | 0.0003567272 | 1.435352e-05 | 260 | 3.16 | 159.155 | IRM_MPMS-XL (Big Red) |  | titanomagnetite_TM78 Purdue-01 | 1.666724e-07 | 2.579192e-10 | 270 | 3 | 199.89868 | IRM_MPMS-5S (Old Blue)
[56 empty] | titanomagnetite_TM05 Purdue-01 | 0.0005446419 | 1.638197e-06 | 260.0014 | 3.162956 | 238.7325 | IRM_MPMS-XL (Big Red) |  | titanomagnetite_TM16BJW-01 | 0.0008571477 | 1.776052e-05 | 199.9973 | 3.163809 | 159.155 | IRM_MPMS-XL (Big Red) | [9 empty] | titanomagnetite_TM28 Purdue-01 | 3.698262e-06 | 3.207492e-08 | 270 | 10 | 19.9739525 | IRM_MPMS-5S (Old Blue) |  | titanomagnetite_TM35BJW-01 | 0.0004305235 | 2.724748e-05 | 199.9996 | 3.163809 | 159.155 | IRM_MPMS-XL (Big Red) |  | titanomagnetite_TM41 Purdue-01 | 9.044429e-06 | 1.161588e-07 | 270 | 10 | 19.9739525 | IRM_MPMS-5S (Old Blue) |  | titanomagnetite_TM55 Purdue-01 | 0.0003729101 | 2.012307e-05 | 260 | 3.16 | 238.7325 | IRM_MPMS-XL (Big Red) |  | titanomagnetite_TM78 Purdue-01 | 1.714328e-07 | -2.193877e-10 | 270 | 10 | 19.9739525 | IRM_MPMS-5S (Old Blue)
[56 empty] | titanomagnetite_TM05 Purdue-01 | 0.0005299214 | 6.027036e-07 | 260.0014 | 9.998934 | 19.894375 | IRM_MPMS-XL (Big Red) |  | titanomagnetite_TM16BJW-01 | 0.0008732084 | 1.836769e-05 | 199.9973 | 3.163809 | 238.7325 | IRM_MPMS-XL (Big Red) | [9 empty] | titanomagnetite_TM28 Purdue-01 | 3.727478e-06 | 4.268131e-08 | 270 | 10 | 30.0007175 | IRM_MPMS-5S (Old Blue) |  | titanomagnetite_TM35BJW-01 | 0.0004665778 | 3.445614e-05 | 199.9996 | 3.163809 | 238.7325 | IRM_MPMS-XL (Big Red) |  | titanomagnetite_TM41 Purdue-01 | 9.169614e-06 | 1.625141e-07 | 270 | 10 | 30.0007175 | IRM_MPMS-5S (Old Blue) |  | titanomagnetite_TM55 Purdue-01 | 0.0003287238 | 3.540535e-06 | 260 | 10 | 19.894375 | IRM_MPMS-XL (Big Red) |  | titanomagnetite_TM78 Purdue-01 | 1.686886e-07 | -1.985859e-10 | 270 | 10 | 30.0007175 | IRM_MPMS-5S (Old Blue)
[56 empty] | titanomagnetite_TM05 Purdue-01 | 0.0005311904 | 6.580453e-07 | 260.0014 | 9.998934 | 39.78875 | IRM_MPMS-XL (Big Red) |  | titanomagnetite_TM16BJW-01 | 0.0007849165 | 3.340551e-06 | 199.9973 | 10.00747 | 15.9155 | IRM_MPMS-XL (Big Red) | [9 empty] | titanomagnetite_TM28 Purdue-01 | 3.796263e-06 | 6.425035e-08 | 270 | 10 | 49.97467 | IRM_MPMS-5S (Old Blue) |  | titanomagnetite_TM35BJW-01 | 0.0003578682 | 1.588557e-06 | 199.9996 | 10.00747 | 15.9155 | IRM_MPMS-XL (Big Red) |  | titanomagnetite_TM41 Purdue-01 | 9.446125e-06 | 2.636296e-07 | 270 | 10 | 49.97467 | IRM_MPMS-5S (Old Blue) |  | titanomagnetite_TM55 Purdue-01 | 0.0003321011 | 4.19348e-06 | 260 | 10 | 39.78875 | IRM_MPMS-XL (Big Red) |  | titanomagnetite_TM78 Purdue-01 | 1.671621e-07 | 8.680918e-11 | 270 | 10 | 49.97467 | IRM_MPMS-5S (Old Blue)
[56 empty] | titanomagnetite_TM05 Purdue-01 | 0.0005364654 | 9.408968e-07 | 260.0014 | 9.998934 | 79.5775 | IRM_MPMS-XL (Big Red) |  | titanomagnetite_TM16BJW-01 | 0.0007886568 | 4.364081e-06 | 199.9973 | 10.00747 | 23.87325 | IRM_MPMS-XL (Big Red) | [9 empty] | titanomagnetite_TM28 Purdue-01 | 3.960716e-06 | 1.099747e-07 | 270 | 10 | 99.94934 | IRM_MPMS-5S (Old Blue) |  | titanomagnetite_TM35BJW-01 | 0.0003591042 | 1.991827e-06 | 199.9996 | 10.00747 | 23.87325 | IRM_MPMS-XL (Big Red) |  | titanomagnetite_TM41 Purdue-01 | 1.005649e-05 | 4.478319e-07 | 270 | 10 | 99.94934 | IRM_MPMS-5S (Old Blue) |  | titanomagnetite_TM55 Purdue-01 | 0.0003377299 | 6.02285e-06 | 260 | 10 | 79.5775 | IRM_MPMS-XL (Big Red) |  | titanomagnetite_TM78 Purdue-01 | 1.679331e-07 | -8.006336e-11 | 270 | 10 | 99.94934 | IRM_MPMS-5S (Old Blue)
[56 empty] | titanomagnetite_TM05 Purdue-01 | 0.0005421372 | 8.819066e-07 | 260.0014 | 9.998934 | 159.155 | IRM_MPMS-XL (Big Red) |  | titanomagnetite_TM16BJW-01 | 0.0008242013 | 1.301994e-05 | 199.9973 | 10.00747 | 79.5775 | IRM_MPMS-XL (Big Red) | [9 empty] | titanomagnetite_TM28 Purdue-01 | 4.146976e-06 | 1.291884e-07 | 270 | 10 | 199.89868 | IRM_MPMS-5S (Old Blue) |  | titanomagnetite_TM35BJW-01 | 0.0003845167 | 1.109573e-05 | 199.9996 | 10.00747 | 79.5775 | IRM_MPMS-XL (Big Red) |  | titanomagnetite_TM41 Purdue-01 | 1.075825e-05 | 5.136102e-07 | 270 | 10 | 199.89868 | IRM_MPMS-5S (Old Blue) |  | titanomagnetite_TM55 Purdue-01 | 0.0003525056 | 1.203163e-05 | 260 | 10 | 159.155 | IRM_MPMS-XL (Big Red) |  | titanomagnetite_TM78 Purdue-01 | 1.670636e-07 | 1.64881e-10 | 270 | 10 | 199.89868 | IRM_MPMS-5S (Old Blue)
[56 empty] | titanomagnetite_TM05 Purdue-01 | 0.0005445599 | 7.483346e-07 | 260.0014 | 9.998934 | 238.7325 | IRM_MPMS-XL (Big Red) |  | titanomagnetite_TM16BJW-01 | 0.0008554397 | 1.719559e-05 | 199.9973 | 10.00747 | 159.155 | IRM_MPMS-XL (Big Red) | [9 empty] | titanomagnetite_TM28 Purdue-01 | 3.679046e-06 | 3.047134e-08 | 270 | 30 | 19.9739525 | IRM_MPMS-5S (Old Blue) |  | titanomagnetite_TM35BJW-01 | 0.0004288998 | 2.66092e-05 | 199.9996 | 10.00747 | 159.155 | IRM_MPMS-XL (Big Red) |  | titanomagnetite_TM41 Purdue-01 | 9.001974e-06 | 1.113695e-07 | 270 | 30 | 19.9739525 | IRM_MPMS-5S (Old Blue) |  | titanomagnetite_TM55 Purdue-01 | 0.0003686885 | 1.763701e-05 | 260 | 10 | 238.7325 | IRM_MPMS-XL (Big Red) |  | titanomagnetite_TM78 Purdue-01 | 1.728566e-07 | 1.426858e-09 | 270 | 30 | 19.9739525 | IRM_MPMS-5S (Old Blue)
[56 empty] | titanomagnetite_TM05 Purdue-01 | 0.0005288089 | 3.084696e-07 | 260.0014 | 31.61889 | 19.894375 | IRM_MPMS-XL (Big Red) |  | titanomagnetite_TM16BJW-01 | 0.0008708379 | 1.789349e-05 | 199.9973 | 10.00747 | 238.7325 | IRM_MPMS-XL (Big Red) | [9 empty] | titanomagnetite_TM28 Purdue-01 | 3.712611e-06 | 3.886407e-08 | 270 | 30 | 30.0007175 | IRM_MPMS-5S (Old Blue) |  | titanomagnetite_TM35BJW-01 | 0.0004637838 | 3.336948e-05 | 199.9996 | 10.00747 | 238.7325 | IRM_MPMS-XL (Big Red) |  | titanomagnetite_TM41 Purdue-01 | 9.129515e-06 | 1.559463e-07 | 270 | 30 | 30.0007175 | IRM_MPMS-5S (Old Blue) |  | titanomagnetite_TM55 Purdue-01 | 0.0003259094 | 2.538603e-06 | 260 | 31.6 | 19.894375 | IRM_MPMS-XL (Big Red) |  | titanomagnetite_TM78 Purdue-01 | 1.703509e-07 | -1.150892e-09 | 270 | 30 | 30.0007175 | IRM_MPMS-5S (Old Blue)
[56 empty] | titanomagnetite_TM05 Purdue-01 | 0.0005298819 | 3.394706e-07 | 260.0014 | 31.61889 | 39.78875 | IRM_MPMS-XL (Big Red) |  | titanomagnetite_TM16BJW-01 | 0.0007821176 | 2.626709e-06 | 199.9973 | 31.62955 | 15.9155 | IRM_MPMS-XL (Big Red) | [9 empty] | titanomagnetite_TM28 Purdue-01 | 3.781516e-06 | 5.928523e-08 | 270 | 30 | 49.97467 | IRM_MPMS-5S (Old Blue) |  | titanomagnetite_TM35BJW-01 | 0.0003557079 | 1.646515e-06 | 199.9996 | 31.62955 | 15.9155 | IRM_MPMS-XL (Big Red) |  | titanomagnetite_TM41 Purdue-01 | 9.408726e-06 | 2.570122e-07 | 270 | 30 | 49.97467 | IRM_MPMS-5S (Old Blue) |  | titanomagnetite_TM55 Purdue-01 | 0.0003264722 | 2.926992e-06 | 260 | 31.6 | 39.78875 | IRM_MPMS-XL (Big Red) |  | titanomagnetite_TM78 Purdue-01 | 1.669736e-07 | -3.087724e-10 | 270 | 30 | 49.97467 | IRM_MPMS-5S (Old Blue)
[56 empty] | titanomagnetite_TM05 Purdue-01 | 0.000535456 | 6.732804e-07 | 260.0014 | 31.61889 | 79.5775 | IRM_MPMS-XL (Big Red) |  | titanomagnetite_TM16BJW-01 | 0.0007854491 | 3.827881e-06 | 199.9973 | 31.62955 | 23.87325 | IRM_MPMS-XL (Big Red) | [9 empty] | titanomagnetite_TM28 Purdue-01 | 3.943128e-06 | 1.052673e-07 | 270 | 30 | 99.94934 | IRM_MPMS-5S (Old Blue) |  | titanomagnetite_TM35BJW-01 | 0.0003569041 | 1.499871e-06 | 199.9996 | 31.62955 | 23.87325 | IRM_MPMS-XL (Big Red) |  | titanomagnetite_TM41 Purdue-01 | 1.002448e-05 | 4.437938e-07 | 270 | 30 | 99.94934 | IRM_MPMS-5S (Old Blue) |  | titanomagnetite_TM55 Purdue-01 | 0.0003335083 | 4.517137e-06 | 260 | 31.6 | 79.5775 | IRM_MPMS-XL (Big Red) |  | titanomagnetite_TM78 Purdue-01 | 1.672537e-07 | 5.03452e-10 | 270 | 30 | 99.94934 | IRM_MPMS-5S (Old Blue)
[56 empty] | titanomagnetite_TM05 Purdue-01 | 0.0005411459 | 7.759548e-07 | 260.0014 | 31.61889 | 159.155 | IRM_MPMS-XL (Big Red) |  | titanomagnetite_TM16BJW-01 | 0.0008203768 | 1.238233e-05 | 199.9973 | 31.62955 | 79.5775 | IRM_MPMS-XL (Big Red) | [9 empty] | titanomagnetite_TM28 Purdue-01 | 4.13596e-06 | 1.269248e-07 | 270 | 30 | 199.89868 | IRM_MPMS-5S (Old Blue) |  | titanomagnetite_TM35BJW-01 | 0.0003814239 | 1.050207e-05 | 199.9996 | 31.62955 | 79.5775 | IRM_MPMS-XL (Big Red) |  | titanomagnetite_TM41 Purdue-01 | 1.073454e-05 | 5.15176e-07 | 270 | 30 | 199.89868 | IRM_MPMS-5S (Old Blue) |  | titanomagnetite_TM55 Purdue-01 | 0.000348284 | 9.991176e-06 | 260 | 31.6 | 159.155 | IRM_MPMS-XL (Big Red) |  | titanomagnetite_TM78 Purdue-01 | 1.670676e-07 | 3.100656e-10 | 270 | 30 | 199.89868 | IRM_MPMS-5S (Old Blue)
[56 empty] | titanomagnetite_TM05 Purdue-01 | 0.0005436768 | 7.067592e-07 | 260.0014 | 31.61889 | 238.7325 | IRM_MPMS-XL (Big Red) |  | titanomagnetite_TM16BJW-01 | 0.0008517722 | 1.663347e-05 | 199.9973 | 31.62955 | 159.155 | IRM_MPMS-XL (Big Red) | [9 empty] | titanomagnetite_TM28 Purdue-01 | 3.669154e-06 | 1.87e-08 | 270 | 99.9 | 19.9739525 | IRM_MPMS-5S (Old Blue) |  | titanomagnetite_TM35BJW-01 | 0.0004252256 | 2.568457e-05 | 199.9996 | 31.62955 | 159.155 | IRM_MPMS-XL (Big Red) |  | titanomagnetite_TM41 Purdue-01 | 8.985653e-06 | 8.9066e-08 | 270 | 99.9 | 19.9739525 | IRM_MPMS-5S (Old Blue) |  | titanomagnetite_TM55 Purdue-01 | 0.0003644669 | 1.55731e-05 | 260 | 31.6 | 238.7325 | IRM_MPMS-XL (Big Red) |  | titanomagnetite_TM78 Purdue-01 | 1.688264e-07 | 7.698326e-10 | 270 | 99.9 | 19.9739525 | IRM_MPMS-5S (Old Blue)
[56 empty] | titanomagnetite_TM05 Purdue-01 | 0.0005288537 | -1.902207e-07 | 260.0014 | 99.94669 | 19.894375 | IRM_MPMS-XL (Big Red) |  | titanomagnetite_TM16BJW-01 | 0.0008674412 | 1.769409e-05 | 199.9973 | 31.62955 | 238.7325 | IRM_MPMS-XL (Big Red) | [9 empty] | titanomagnetite_TM28 Purdue-01 | 3.701511e-06 | 2.775324e-08 | 270 | 99.9 | 30.0007175 | IRM_MPMS-5S (Old Blue) |  | titanomagnetite_TM35BJW-01 | 0.0004607014 | 3.268031e-05 | 199.9996 | 31.62955 | 238.7325 | IRM_MPMS-XL (Big Red) |  | titanomagnetite_TM41 Purdue-01 | 9.124082e-06 | 1.319668e-07 | 270 | 99.9 | 30.0007175 | IRM_MPMS-5S (Old Blue) |  | titanomagnetite_TM55 Purdue-01 | 0.0003242207 | 1.283374e-06 | 260 | 99.9 | 19.894375 | IRM_MPMS-XL (Big Red) |  | titanomagnetite_TM78 Purdue-01 | 1.716419e-07 | 4.545425e-10 | 270 | 99.9 | 30.0007175 | IRM_MPMS-5S (Old Blue)
[56 empty] | titanomagnetite_TM05 Purdue-01 | 0.0005300652 | -1.291645e-07 | 260.0014 | 99.94669 | 39.78875 | IRM_MPMS-XL (Big Red) |  | titanomagnetite_TM16BJW-01 | 0.0007817464 | 2.288374e-06 | 199.9973 | 100.0534 | 15.9155 | IRM_MPMS-XL (Big Red) | [9 empty] | titanomagnetite_TM28 Purdue-01 | 3.76991e-06 | 4.798411e-08 | 270 | 99.9 | 49.97467 | IRM_MPMS-5S (Old Blue) |  | titanomagnetite_TM35BJW-01 | 0.0003550589 | 1.816476e-06 | 199.9996 | 100.0534 | 15.9155 | IRM_MPMS-XL (Big Red) |  | titanomagnetite_TM41 Purdue-01 | 9.39522e-06 | 2.327159e-07 | 270 | 99.9 | 49.97467 | IRM_MPMS-5S (Old Blue) |  | titanomagnetite_TM55 Purdue-01 | 0.0003264722 | 1.668949e-06 | 260 | 99.9 | 39.78875 | IRM_MPMS-XL (Big Red) |  | titanomagnetite_TM78 Purdue-01 | 1.660599e-07 | 2.068788e-10 | 270 | 99.9 | 49.97467 | IRM_MPMS-5S (Old Blue)
[56 empty] | titanomagnetite_TM05 Purdue-01 | 0.0005357824 | 1.986476e-07 | 260.0014 | 99.94669 | 79.5775 | IRM_MPMS-XL (Big Red) |  | titanomagnetite_TM16BJW-01 | 0.000785033 | 3.731258e-06 | 199.9973 | 100.0534 | 23.87325 | IRM_MPMS-XL (Big Red) | [9 empty] | titanomagnetite_TM28 Purdue-01 | 3.943638e-06 | 9.320252e-08 | 270 | 99.9 | 99.94934 | IRM_MPMS-5S (Old Blue) |  | titanomagnetite_TM35BJW-01 | 0.0003568211 | 1.682323e-06 | 199.9996 | 100.0534 | 23.87325 | IRM_MPMS-XL (Big Red) |  | titanomagnetite_TM41 Purdue-01 | 1.001377e-05 | 4.216416e-07 | 270 | 99.9 | 99.94934 | IRM_MPMS-5S (Old Blue) |  | titanomagnetite_TM55 Purdue-01 | 0.0003321011 | 2.926992e-06 | 260 | 99.9 | 79.5775 | IRM_MPMS-XL (Big Red) |  | titanomagnetite_TM78 Purdue-01 | 1.687535e-07 | -1.178957e-10 | 270 | 99.9 | 99.94934 | IRM_MPMS-5S (Old Blue)
[56 empty] | titanomagnetite_TM05 Purdue-01 | 0.0005419107 | 3.720422e-07 | 260.0014 | 99.94669 | 159.155 | IRM_MPMS-XL (Big Red) |  | titanomagnetite_TM16BJW-01 | 0.0008205304 | 1.214831e-05 | 199.9973 | 100.0534 | 79.5775 | IRM_MPMS-XL (Big Red) | [9 empty] | titanomagnetite_TM28 Purdue-01 | 4.135425e-06 | 1.174655e-07 | 270 | 99.9 | 199.89868 | IRM_MPMS-5S (Old Blue) |  | titanomagnetite_TM35BJW-01 | 0.0003814951 | 1.040796e-05 | 199.9996 | 100.0534 | 79.5775 | IRM_MPMS-XL (Big Red) |  | titanomagnetite_TM41 Purdue-01 | 1.072929e-05 | 4.958147e-07 | 270 | 99.9 | 199.89868 | IRM_MPMS-5S (Old Blue) |  | titanomagnetite_TM55 Purdue-01 | 0.0003468768 | 8.091446e-06 | 260 | 99.9 | 159.155 | IRM_MPMS-XL (Big Red) |  | titanomagnetite_TM78 Purdue-01 | 1.666439e-07 | -6.108495e-11 | 270 | 99.9 | 199.89868 | IRM_MPMS-5S (Old Blue)
[56 empty] | titanomagnetite_TM05 Purdue-01 | 0.0005440929 | 3.949803e-07 | 260.0014 | 99.94669 | 238.7325 | IRM_MPMS-XL (Big Red) |  | titanomagnetite_TM16BJW-01 | 0.0008496309 | 1.665094e-05 | 199.9973 | 100.0534 | 159.155 | IRM_MPMS-XL (Big Red) | [9 empty] | titanomagnetite_TM28 Purdue-01 | 3.818138e-06 | 4.424748e-08 | 280.01 | 1 | 19.9739525 | IRM_MPMS-5S (Old Blue) |  | titanomagnetite_TM35BJW-01 | 0.0004247019 | 2.562168e-05 | 199.9996 | 100.0534 | 159.155 | IRM_MPMS-XL (Big Red) |  | titanomagnetite_TM41 Purdue-01 | 9.380467e-06 | 1.433877e-07 | 280.01 | 1 | 19.9739525 | IRM_MPMS-5S (Old Blue) |  | titanomagnetite_TM55 Purdue-01 | 0.0003625906 | 1.35561e-05 | 260 | 99.9 | 238.7325 | IRM_MPMS-XL (Big Red) |  | titanomagnetite_TM78 Purdue-01 | 6.575614e-08 | 1.208173e-10 | 280 | 1 | 19.9739525 | IRM_MPMS-5S (Old Blue)
[56 empty] | titanomagnetite_TM05 Purdue-01 | 0.0005333315 | 1.070486e-06 | 270.0117 | 1.000576 | 19.894375 | IRM_MPMS-XL (Big Red) |  | titanomagnetite_TM16BJW-01 | 0.0008673416 | 1.753038e-05 | 199.9973 | 100.0534 | 238.7325 | IRM_MPMS-XL (Big Red) | [9 empty] | titanomagnetite_TM28 Purdue-01 | 3.846675e-06 | 5.412937e-08 | 280.01 | 1 | 30.0007175 | IRM_MPMS-5S (Old Blue) |  | titanomagnetite_TM35BJW-01 | 0.0004595631 | 3.252262e-05 | 199.9996 | 100.0534 | 238.7325 | IRM_MPMS-XL (Big Red) |  | titanomagnetite_TM41 Purdue-01 | 9.500639e-06 | 1.928777e-07 | 280.01 | 1 | 30.0007175 | IRM_MPMS-5S (Old Blue) |  | titanomagnetite_TM55 Purdue-01 | 0.0003512391 | 5.071577e-06 | 270 | 1 | 19.894375 | IRM_MPMS-XL (Big Red) |  | titanomagnetite_TM78 Purdue-01 | 6.631008e-08 | -1.626554e-11 | 280 | 1 | 30.0007175 | IRM_MPMS-5S (Old Blue)
[56 empty] | titanomagnetite_TM05 Purdue-01 | 0.0005348018 | 1.186015e-06 | 270.0117 | 1.000576 | 39.78875 | IRM_MPMS-XL (Big Red) |  | titanomagnetite_TM16BJW-01 | 0.0007809362 | 1.927478e-06 | 199.9973 | 316.723 | 15.9155 | IRM_MPMS-XL (Big Red) | [9 empty] | titanomagnetite_TM28 Purdue-01 | 3.913823e-06 | 7.686154e-08 | 280.01 | 1 | 49.97467 | IRM_MPMS-5S (Old Blue) |  | titanomagnetite_TM35BJW-01 | 0.0003548292 | 1.240387e-06 | 199.9996 | 316.723 | 15.9155 | IRM_MPMS-XL (Big Red) |  | titanomagnetite_TM41 Purdue-01 | 9.783937e-06 | 2.935347e-07 | 280.01 | 1 | 49.97467 | IRM_MPMS-5S (Old Blue) |  | titanomagnetite_TM55 Purdue-01 | 0.0003546164 | 6.191715e-06 | 270 | 1 | 39.78875 | IRM_MPMS-XL (Big Red) |  | titanomagnetite_TM78 Purdue-01 | 6.603265e-08 | -2.231991e-11 | 280 | 1 | 49.97467 | IRM_MPMS-5S (Old Blue)
[56 empty] | titanomagnetite_TM05 Purdue-01 | 0.0005395206 | 1.654565e-06 | 270.0117 | 1.000576 | 79.5775 | IRM_MPMS-XL (Big Red) |  | titanomagnetite_TM16BJW-01 | 0.0007835885 | 3.049788e-06 | 199.9973 | 316.723 | 23.87325 | IRM_MPMS-XL (Big Red) | [9 empty] | titanomagnetite_TM28 Purdue-01 | 4.061928e-06 | 1.167872e-07 | 280.01 | 1 | 99.94934 | IRM_MPMS-5S (Old Blue) |  | titanomagnetite_TM35BJW-01 | 0.0003562845 | 1.464571e-06 | 199.9996 | 316.723 | 23.87325 | IRM_MPMS-XL (Big Red) |  | titanomagnetite_TM41 Purdue-01 | 1.034644e-05 | 4.474017e-07 | 280.01 | 1 | 99.94934 | IRM_MPMS-5S (Old Blue) |  | titanomagnetite_TM55 Purdue-01 | 0.0003616524 | 8.992059e-06 | 270 | 1 | 79.5775 | IRM_MPMS-XL (Big Red) |  | titanomagnetite_TM78 Purdue-01 | 6.579623e-08 | 1.218307e-10 | 280 | 1 | 99.94934 | IRM_MPMS-5S (Old Blue)
[56 empty] | titanomagnetite_TM05 Purdue-01 | 0.0005440555 | 1.677478e-06 | 270.0117 | 1.000576 | 159.155 | IRM_MPMS-XL (Big Red) |  | titanomagnetite_TM16BJW-01 | 0.0008188529 | 1.125097e-05 | 199.9973 | 316.723 | 79.5775 | IRM_MPMS-XL (Big Red) | [9 empty] | titanomagnetite_TM28 Purdue-01 | 4.217807e-06 | 1.280574e-07 | 280.01 | 1 | 199.89868 | IRM_MPMS-5S (Old Blue) |  | titanomagnetite_TM35BJW-01 | 0.0003799407 | 1.007461e-05 | 199.9996 | 316.723 | 79.5775 | IRM_MPMS-XL (Big Red) |  | titanomagnetite_TM41 Purdue-01 | 1.09594e-05 | 4.847251e-07 | 280.01 | 1 | 199.89868 | IRM_MPMS-5S (Old Blue) |  | titanomagnetite_TM55 Purdue-01 | 0.0003799461 | 1.618289e-05 | 270 | 1 | 159.155 | IRM_MPMS-XL (Big Red) |  | titanomagnetite_TM78 Purdue-01 | 6.580434e-08 | 5.679327e-11 | 280 | 1 | 199.89868 | IRM_MPMS-5S (Old Blue)
[56 empty] | titanomagnetite_TM05 Purdue-01 | 0.0005458542 | 1.522799e-06 | 270.0117 | 1.000576 | 238.7325 | IRM_MPMS-XL (Big Red) |  | titanomagnetite_TM16BJW-01 | 0.0008506886 | 1.577816e-05 | 199.9973 | 316.723 | 159.155 | IRM_MPMS-XL (Big Red) | [9 empty] | titanomagnetite_TM28 Purdue-01 | 3.79709e-06 | 4.305598e-08 | 280.01 | 3 | 19.9739525 | IRM_MPMS-5S (Old Blue) |  | titanomagnetite_TM35BJW-01 | 0.000423211 | 2.520617e-05 | 199.9996 | 316.723 | 159.155 | IRM_MPMS-XL (Big Red) |  | titanomagnetite_TM41 Purdue-01 | 9.334607e-06 | 1.406957e-07 | 280.01 | 3 | 19.9739525 | IRM_MPMS-5S (Old Blue) |  | titanomagnetite_TM55 Purdue-01 | 0.0003968326 | 2.237461e-05 | 270 | 1 | 238.7325 | IRM_MPMS-XL (Big Red) |  | titanomagnetite_TM78 Purdue-01 | 6.615716e-08 | 2.489277e-10 | 280 | 3 | 19.9739525 | IRM_MPMS-5S (Old Blue)
[56 empty] | titanomagnetite_TM05 Purdue-01 | 0.0005326359 | 1.545542e-06 | 270.0117 | 3.162956 | 19.894375 | IRM_MPMS-XL (Big Red) |  | titanomagnetite_TM16BJW-01 | 0.0008665325 | 1.658675e-05 | 199.9973 | 316.723 | 238.7325 | IRM_MPMS-XL (Big Red) | [9 empty] | titanomagnetite_TM28 Purdue-01 | 3.829375e-06 | 5.380971e-08 | 280.01 | 3 | 30.0007175 | IRM_MPMS-5S (Old Blue) |  | titanomagnetite_TM35BJW-01 | 0.0004580321 | 3.229274e-05 | 199.9996 | 316.723 | 238.7325 | IRM_MPMS-XL (Big Red) |  | titanomagnetite_TM41 Purdue-01 | 9.46354e-06 | 1.887555e-07 | 280.01 | 3 | 30.0007175 | IRM_MPMS-5S (Old Blue) |  | titanomagnetite_TM55 Purdue-01 | 0.0003478618 | 4.942114e-06 | 270 | 3.16 | 19.894375 | IRM_MPMS-XL (Big Red) |  | titanomagnetite_TM78 Purdue-01 | 6.606009e-08 | 2.354754e-10 | 280 | 3 | 30.0007175 | IRM_MPMS-5S (Old Blue)
[56 empty] | titanomagnetite_TM05 Purdue-01 | 0.0005339113 | 1.667507e-06 | 270.0117 | 3.162956 | 39.78875 | IRM_MPMS-XL (Big Red) |  | titanomagnetite_TM16BJW-01 | 0.0007793254 | -2.497784e-07 | 199.9973 | 997.3405 | 15.9155 | IRM_MPMS-XL (Big Red) | [9 empty] | titanomagnetite_TM28 Purdue-01 | 3.895974e-06 | 7.651356e-08 | 280.01 | 3 | 49.97467 | IRM_MPMS-5S (Old Blue) |  | titanomagnetite_TM35BJW-01 | 0.000353232 | 5.570346e-07 | 199.9996 | 997.3405 | 15.9155 | IRM_MPMS-XL (Big Red) |  | titanomagnetite_TM41 Purdue-01 | 9.745357e-06 | 2.90129e-07 | 280.01 | 3 | 49.97467 | IRM_MPMS-5S (Old Blue) |  | titanomagnetite_TM55 Purdue-01 | 0.000351802 | 5.825841e-06 | 270 | 3.16 | 39.78875 | IRM_MPMS-XL (Big Red) |  | titanomagnetite_TM78 Purdue-01 | 6.600184e-08 | 4.04631e-11 | 280 | 3 | 49.97467 | IRM_MPMS-5S (Old Blue)
[56 empty] | titanomagnetite_TM05 Purdue-01 | 0.0005384106 | 1.986447e-06 | 270.0117 | 3.162956 | 79.5775 | IRM_MPMS-XL (Big Red) |  | titanomagnetite_TM16BJW-01 | 0.0007821384 | 8.490111e-07 | 199.9973 | 997.3405 | 23.87325 | IRM_MPMS-XL (Big Red) | [9 empty] | titanomagnetite_TM28 Purdue-01 | 4.04683e-06 | 1.166351e-07 | 280.01 | 3 | 99.94934 | IRM_MPMS-5S (Old Blue) |  | titanomagnetite_TM35BJW-01 | 0.0003552311 | 5.500286e-07 | 199.9996 | 997.3405 | 23.87325 | IRM_MPMS-XL (Big Red) |  | titanomagnetite_TM41 Purdue-01 | 1.031463e-05 | 4.467723e-07 | 280.01 | 3 | 99.94934 | IRM_MPMS-5S (Old Blue) |  | titanomagnetite_TM55 Purdue-01 | 0.0003574308 | 8.415103e-06 | 270 | 3.16 | 79.5775 | IRM_MPMS-XL (Big Red) |  | titanomagnetite_TM78 Purdue-01 | 6.586357e-08 | 1.093884e-10 | 280 | 3 | 99.94934 | IRM_MPMS-5S (Old Blue)
[56 empty] | titanomagnetite_TM05 Purdue-01 | 0.0005433665 | 1.909613e-06 | 270.0117 | 3.162956 | 159.155 | IRM_MPMS-XL (Big Red) |  | titanomagnetite_TM16BJW-01 | 0.000817531 | 8.27014e-06 | 199.9973 | 997.3405 | 79.5775 | IRM_MPMS-XL (Big Red) | [9 empty] | titanomagnetite_TM28 Purdue-01 | 4.208482e-06 | 1.285816e-07 | 280.01 | 3 | 199.89868 | IRM_MPMS-5S (Old Blue) |  | titanomagnetite_TM35BJW-01 | 0.0003788425 | 8.631361e-06 | 199.9996 | 997.3405 | 79.5775 | IRM_MPMS-XL (Big Red) |  | titanomagnetite_TM41 Purdue-01 | 1.094014e-05 | 4.853479e-07 | 280.01 | 3 | 199.89868 | IRM_MPMS-5S (Old Blue) |  | titanomagnetite_TM55 Purdue-01 | 0.0003736137 | 1.547929e-05 | 270 | 3.16 | 159.155 | IRM_MPMS-XL (Big Red) |  | titanomagnetite_TM78 Purdue-01 | 6.557022e-08 | 8.399255e-11 | 280 | 3 | 199.89868 | IRM_MPMS-5S (Old Blue)
[56 empty] | titanomagnetite_TM05 Purdue-01 | 0.000545397 | 1.694039e-06 | 270.0117 | 3.162956 | 238.7325 | IRM_MPMS-XL (Big Red) |  | titanomagnetite_TM16BJW-01 | 0.0008488006 | 1.31485e-05 | 199.9973 | 997.3405 | 159.155 | IRM_MPMS-XL (Big Red) | [9 empty] | titanomagnetite_TM28 Purdue-01 | 3.77786e-06 | 3.5934e-08 | 280.01 | 10 | 19.9739525 | IRM_MPMS-5S (Old Blue) |  | titanomagnetite_TM35BJW-01 | 0.0004212412 | 2.353711e-05 | 199.9996 | 997.3405 | 159.155 | IRM_MPMS-XL (Big Red) |  | titanomagnetite_TM41 Purdue-01 | 9.295857e-06 | 1.249197e-07 | 280.01 | 10 | 19.9739525 | IRM_MPMS-5S (Old Blue) |  | titanomagnetite_TM55 Purdue-01 | 0.0003893275 | 2.035761e-05 | 270 | 3.16 | 238.7325 | IRM_MPMS-XL (Big Red) |  | titanomagnetite_TM78 Purdue-01 | 6.566152e-08 | 2.770283e-10 | 280 | 10 | 19.9739525 | IRM_MPMS-5S (Old Blue)
[56 empty] | titanomagnetite_TM05 Purdue-01 | 0.0005313703 | 9.97903e-07 | 270.0117 | 9.998934 | 19.894375 | IRM_MPMS-XL (Big Red) |  | titanomagnetite_TM16BJW-01 | 0.0008688617 | 1.411318e-05 | 199.9973 | 997.3405 | 238.7325 | IRM_MPMS-XL (Big Red) | [9 empty] | titanomagnetite_TM28 Purdue-01 | 3.808609e-06 | 4.633356e-08 | 280.01 | 10 | 30.0007175 | IRM_MPMS-5S (Old Blue) |  | titanomagnetite_TM35BJW-01 | 0.0004557834 | 3.061704e-05 | 199.9996 | 997.3405 | 238.7325 | IRM_MPMS-XL (Big Red) |  | titanomagnetite_TM41 Purdue-01 | 9.424541e-06 | 1.733945e-07 | 280.01 | 10 | 30.0007175 | IRM_MPMS-5S (Old Blue) |  | titanomagnetite_TM55 Purdue-01 | 0.0003439216 | 3.923296e-06 | 270 | 10 | 19.894375 | IRM_MPMS-XL (Big Red) |  | titanomagnetite_TM78 Purdue-01 | 6.664174e-08 | 2.146935e-10 | 280 | 10 | 30.0007175 | IRM_MPMS-5S (Old Blue)
[56 empty] | titanomagnetite_TM05 Purdue-01 | 0.0005329078 | 1.121669e-06 | 270.0117 | 9.998934 | 39.78875 | IRM_MPMS-XL (Big Red) |  | titanomagnetite_TM16BJW-01 | 0.0007858109 | 4.166166e-06 | 210.0006 | 1.000576 | 15.9155 | IRM_MPMS-XL (Big Red) | [9 empty] | titanomagnetite_TM28 Purdue-01 | 3.877164e-06 | 6.912502e-08 | 280.01 | 10 | 49.97467 | IRM_MPMS-5S (Old Blue) |  | titanomagnetite_TM35BJW-01 | 0.0003692198 | 3.071167e-06 | 209.998 | 1.000576 | 15.9155 | IRM_MPMS-XL (Big Red) |  | titanomagnetite_TM41 Purdue-01 | 9.706918e-06 | 2.740548e-07 | 280.01 | 10 | 49.97467 | IRM_MPMS-5S (Old Blue) |  | titanomagnetite_TM55 Purdue-01 | 0.0003461731 | 4.756363e-06 | 270 | 10 | 39.78875 | IRM_MPMS-XL (Big Red) |  | titanomagnetite_TM78 Purdue-01 | 6.517242e-08 | 7.226041e-12 | 280 | 10 | 49.97467 | IRM_MPMS-5S (Old Blue)
[56 empty] | titanomagnetite_TM05 Purdue-01 | 0.0005377399 | 1.33023e-06 | 270.0117 | 9.998934 | 79.5775 | IRM_MPMS-XL (Big Red) |  | titanomagnetite_TM16BJW-01 | 0.0007890534 | 4.983294e-06 | 210.0006 | 1.000576 | 23.87325 | IRM_MPMS-XL (Big Red) | [9 empty] | titanomagnetite_TM28 Purdue-01 | 4.032403e-06 | 1.100888e-07 | 280.01 | 10 | 99.94934 | IRM_MPMS-5S (Old Blue) |  | titanomagnetite_TM35BJW-01 | 0.0003703862 | 3.471462e-06 | 209.998 | 1.000576 | 23.87325 | IRM_MPMS-XL (Big Red) |  | titanomagnetite_TM41 Purdue-01 | 1.028811e-05 | 4.345411e-07 | 280.01 | 10 | 99.94934 | IRM_MPMS-5S (Old Blue) |  | titanomagnetite_TM55 Purdue-01 | 0.0003532092 | 6.979751e-06 | 270 | 10 | 79.5775 | IRM_MPMS-XL (Big Red) |  | titanomagnetite_TM78 Purdue-01 | 6.586727e-08 | 8.328629e-11 | 280 | 10 | 99.94934 | IRM_MPMS-5S (Old Blue)
[56 empty] | titanomagnetite_TM05 Purdue-01 | 0.0005431868 | 1.190564e-06 | 270.0117 | 9.998934 | 159.155 | IRM_MPMS-XL (Big Red) |  | titanomagnetite_TM16BJW-01 | 0.0008234868 | 1.232116e-05 | 210.0006 | 1.000576 | 79.5775 | IRM_MPMS-XL (Big Red) | [9 empty] | titanomagnetite_TM28 Purdue-01 | 4.200853e-06 | 1.23454e-07 | 280.01 | 10 | 199.89868 | IRM_MPMS-5S (Old Blue) |  | titanomagnetite_TM35BJW-01 | 0.0003975001 | 1.218625e-05 | 209.998 | 1.000576 | 79.5775 | IRM_MPMS-XL (Big Red) |  | titanomagnetite_TM41 Purdue-01 | 1.092548e-05 | 4.744464e-07 | 280.01 | 10 | 199.89868 | IRM_MPMS-5S (Old Blue) |  | titanomagnetite_TM55 Purdue-01 | 0.0003686885 | 1.372028e-05 | 270 | 10 | 159.155 | IRM_MPMS-XL (Big Red) |  | titanomagnetite_TM78 Purdue-01 | 6.565326e-08 | 6.181482e-11 | 280 | 10 | 199.89868 | IRM_MPMS-5S (Old Blue)
[56 empty] | titanomagnetite_TM05 Purdue-01 | 0.0005453656 | 9.807758e-07 | 270.0117 | 9.998934 | 238.7325 | IRM_MPMS-XL (Big Red) |  | titanomagnetite_TM16BJW-01 | 0.0008570196 | 1.666196e-05 | 210.0006 | 1.000576 | 159.155 | IRM_MPMS-XL (Big Red) | [9 empty] | titanomagnetite_TM28 Purdue-01 | 3.756918e-06 | 3.503578e-08 | 280.01 | 30 | 19.9739525 | IRM_MPMS-5S (Old Blue) |  | titanomagnetite_TM35BJW-01 | 0.0004479104 | 2.821155e-05 | 209.998 | 1.000576 | 159.155 | IRM_MPMS-XL (Big Red) |  | titanomagnetite_TM41 Purdue-01 | 9.254202e-06 | 1.227063e-07 | 280.01 | 30 | 19.9739525 | IRM_MPMS-5S (Old Blue) |  | titanomagnetite_TM55 Purdue-01 | 0.0003851059 | 1.862205e-05 | 270 | 10 | 238.7325 | IRM_MPMS-XL (Big Red) |  | titanomagnetite_TM78 Purdue-01 | 6.203379e-08 | -2.138595e-09 | 280 | 30 | 19.9739525 | IRM_MPMS-5S (Old Blue)
[56 empty] | titanomagnetite_TM05 Purdue-01 | 0.0005296707 | 6.298459e-07 | 270.0117 | 31.61889 | 19.894375 | IRM_MPMS-XL (Big Red) |  | titanomagnetite_TM16BJW-01 | 0.0008762276 | 1.828448e-05 | 210.0006 | 1.000576 | 238.7325 | IRM_MPMS-XL (Big Red) | [9 empty] | titanomagnetite_TM28 Purdue-01 | 3.788743e-06 | 4.289397e-08 | 280.01 | 30 | 30.0007175 | IRM_MPMS-5S (Old Blue) |  | titanomagnetite_TM35BJW-01 | 0.0004898579 | 3.767028e-05 | 209.998 | 1.000576 | 238.7325 | IRM_MPMS-XL (Big Red) |  | titanomagnetite_TM41 Purdue-01 | 9.381209e-06 | 1.717422e-07 | 280.01 | 30 | 30.0007175 | IRM_MPMS-5S (Old Blue) |  | titanomagnetite_TM55 Purdue-01 | 0.0003399814 | 3.112744e-06 | 270 | 31.6 | 19.894375 | IRM_MPMS-XL (Big Red) |  | titanomagnetite_TM78 Purdue-01 | 6.25655e-08 | 3.591281e-10 | 280 | 30 | 30.0007175 | IRM_MPMS-5S (Old Blue)
[56 empty] | titanomagnetite_TM05 Purdue-01 | 0.0005312942 | 7.518318e-07 | 270.0117 | 31.61889 | 39.78875 | IRM_MPMS-XL (Big Red) |  | titanomagnetite_TM16BJW-01 | 0.0007847869 | 3.503768e-06 | 210.0006 | 3.163809 | 15.9155 | IRM_MPMS-XL (Big Red) | [9 empty] | titanomagnetite_TM28 Purdue-01 | 3.855193e-06 | 6.576992e-08 | 280.01 | 30 | 49.97467 | IRM_MPMS-5S (Old Blue) |  | titanomagnetite_TM35BJW-01 | 0.0003668328 | 1.963312e-06 | 209.998 | 3.163809 | 15.9155 | IRM_MPMS-XL (Big Red) |  | titanomagnetite_TM41 Purdue-01 | 9.662735e-06 | 2.706871e-07 | 280.01 | 30 | 49.97467 | IRM_MPMS-5S (Old Blue) |  | titanomagnetite_TM55 Purdue-01 | 0.0003433587 | 3.658741e-06 | 270 | 31.6 | 39.78875 | IRM_MPMS-XL (Big Red) |  | titanomagnetite_TM78 Purdue-01 | 6.669059e-08 | -1.469106e-10 | 280 | 30 | 49.97467 | IRM_MPMS-5S (Old Blue)
[56 empty] | titanomagnetite_TM05 Purdue-01 | 0.0005366378 | 1.034433e-06 | 270.0117 | 31.61889 | 79.5775 | IRM_MPMS-XL (Big Red) |  | titanomagnetite_TM16BJW-01 | 0.0007885074 | 4.599361e-06 | 210.0006 | 3.163809 | 23.87325 | IRM_MPMS-XL (Big Red) | [9 empty] | titanomagnetite_TM28 Purdue-01 | 4.015534e-06 | 1.073924e-07 | 280.01 | 30 | 99.94934 | IRM_MPMS-5S (Old Blue) |  | titanomagnetite_TM35BJW-01 | 0.0003682181 | 2.4955e-06 | 209.998 | 3.163809 | 23.87325 | IRM_MPMS-XL (Big Red) |  | titanomagnetite_TM41 Purdue-01 | 1.024989e-05 | 4.355907e-07 | 280.01 | 30 | 99.94934 | IRM_MPMS-5S (Old Blue) |  | titanomagnetite_TM55 Purdue-01 | 0.0003489876 | 5.530327e-06 | 270 | 31.6 | 79.5775 | IRM_MPMS-XL (Big Red) |  | titanomagnetite_TM78 Purdue-01 | 6.61199e-08 | -3.997165e-12 | 280 | 30 | 99.94934 | IRM_MPMS-5S (Old Blue)
[56 empty] | titanomagnetite_TM05 Purdue-01 | 0.0005424556 | 9.58602e-07 | 270.0117 | 31.61889 | 159.155 | IRM_MPMS-XL (Big Red) |  | titanomagnetite_TM16BJW-01 | 0.0008234792 | 1.251065e-05 | 210.0006 | 3.163809 | 79.5775 | IRM_MPMS-XL (Big Red) | [9 empty] | titanomagnetite_TM28 Purdue-01 | 4.188792e-06 | 1.230433e-07 | 280.01 | 30 | 199.89868 | IRM_MPMS-5S (Old Blue) |  | titanomagnetite_TM35BJW-01 | 0.000396422 | 1.181972e-05 | 209.998 | 3.163809 | 79.5775 | IRM_MPMS-XL (Big Red) |  | titanomagnetite_TM41 Purdue-01 | 1.089577e-05 | 4.785905e-07 | 280.01 | 30 | 199.89868 | IRM_MPMS-5S (Old Blue) |  | titanomagnetite_TM55 Purdue-01 | 0.0003651705 | 1.189091e-05 | 270 | 31.6 | 159.155 | IRM_MPMS-XL (Big Red) |  | titanomagnetite_TM78 Purdue-01 | 6.604146e-08 | 6.046363e-11 | 280 | 30 | 199.89868 | IRM_MPMS-5S (Old Blue)
[56 empty] | titanomagnetite_TM05 Purdue-01 | 0.0005447429 | 8.943847e-07 | 270.0117 | 31.61889 | 238.7325 | IRM_MPMS-XL (Big Red) |  | titanomagnetite_TM16BJW-01 | 0.0008549999 | 1.656711e-05 | 210.0006 | 3.163809 | 159.155 | IRM_MPMS-XL (Big Red) | [9 empty] | titanomagnetite_TM28 Purdue-01 | 3.748522e-06 | 2.533364e-08 | 280.01 | 99.9 | 19.9739525 | IRM_MPMS-5S (Old Blue) |  | titanomagnetite_TM35BJW-01 | 0.0004443987 | 2.739839e-05 | 209.998 | 3.163809 | 159.155 | IRM_MPMS-XL (Big Red) |  | titanomagnetite_TM41 Purdue-01 | 9.228018e-06 | 9.901395e-08 | 280.01 | 99.9 | 19.9739525 | IRM_MPMS-5S (Old Blue) |  | titanomagnetite_TM55 Purdue-01 | 0.0003808843 | 1.698031e-05 | 270 | 31.6 | 238.7325 | IRM_MPMS-XL (Big Red) |  | titanomagnetite_TM78 Purdue-01 | 6.657971e-08 | -8.035916e-10 | 280 | 99.9 | 19.9739525 | IRM_MPMS-5S (Old Blue)
[56 empty] | titanomagnetite_TM05 Purdue-01 | 0.00053 | -2.461759e-10 | 270.0117 | 99.94669 | 19.894375 | IRM_MPMS-XL (Big Red) |  | titanomagnetite_TM16BJW-01 | 0.0008708701 | 1.732083e-05 | 210.0006 | 3.163809 | 238.7325 | IRM_MPMS-XL (Big Red) | [9 empty] | titanomagnetite_TM28 Purdue-01 | 3.778076e-06 | 3.169604e-08 | 280.01 | 99.9 | 30.0007175 | IRM_MPMS-5S (Old Blue) |  | titanomagnetite_TM35BJW-01 | 0.000481506 | 3.41745e-05 | 209.998 | 3.163809 | 238.7325 | IRM_MPMS-XL (Big Red) |  | titanomagnetite_TM41 Purdue-01 | 9.364376e-06 | 1.448845e-07 | 280.01 | 99.9 | 30.0007175 | IRM_MPMS-5S (Old Blue) |  | titanomagnetite_TM55 Purdue-01 | 0.0003377299 | 1.851886e-06 | 270 | 99.9 | 19.894375 | IRM_MPMS-XL (Big Red) |  | titanomagnetite_TM78 Purdue-01 | 6.154753e-08 | 1.009576e-09 | 280 | 99.9 | 30.0007175 | IRM_MPMS-5S (Old Blue)
[56 empty] | titanomagnetite_TM05 Purdue-01 | 0.0005315348 | 6.115055e-08 | 270.0117 | 99.94669 | 39.78875 | IRM_MPMS-XL (Big Red) |  | titanomagnetite_TM16BJW-01 | 0.0007831523 | 2.984015e-06 | 210.0006 | 10.00747 | 15.9155 | IRM_MPMS-XL (Big Red) | [9 empty] | titanomagnetite_TM28 Purdue-01 | 3.84917e-06 | 5.258264e-08 | 280.01 | 99.9 | 49.97467 | IRM_MPMS-5S (Old Blue) |  | titanomagnetite_TM35BJW-01 | 0.000366312 | 1.476538e-06 | 209.998 | 10.00747 | 15.9155 | IRM_MPMS-XL (Big Red) |  | titanomagnetite_TM41 Purdue-01 | 9.644586e-06 | 2.450341e-07 | 280.01 | 99.9 | 49.97467 | IRM_MPMS-5S (Old Blue) |  | titanomagnetite_TM55 Purdue-01 | 0.0003405443 | 2.403511e-06 | 270 | 99.9 | 39.78875 | IRM_MPMS-XL (Big Red) |  | titanomagnetite_TM78 Purdue-01 | 6.700234e-08 | 8.759718e-10 | 280 | 99.9 | 49.97467 | IRM_MPMS-5S (Old Blue)
[56 empty] | titanomagnetite_TM05 Purdue-01 | 0.0005368944 | 3.80958e-07 | 270.0117 | 99.94669 | 79.5775 | IRM_MPMS-XL (Big Red) |  | titanomagnetite_TM16BJW-01 | 0.000786684 | 3.968326e-06 | 210.0006 | 10.00747 | 23.87325 | IRM_MPMS-XL (Big Red) | [9 empty] | titanomagnetite_TM28 Purdue-01 | 4.014304e-06 | 9.467326e-08 | 280.01 | 99.9 | 99.94934 | IRM_MPMS-5S (Old Blue) |  | titanomagnetite_TM35BJW-01 | 0.0003674732 | 1.987243e-06 | 209.998 | 10.00747 | 23.87325 | IRM_MPMS-XL (Big Red) |  | titanomagnetite_TM41 Purdue-01 | 1.024649e-05 | 4.130432e-07 | 280.01 | 99.9 | 99.94934 | IRM_MPMS-5S (Old Blue) |  | titanomagnetite_TM55 Purdue-01 | 0.0003461731 | 3.869822e-06 | 270 | 99.9 | 79.5775 | IRM_MPMS-XL (Big Red) |  | titanomagnetite_TM78 Purdue-01 | 6.512199e-08 | 4.302019e-10 | 280 | 99.9 | 99.94934 | IRM_MPMS-5S (Old Blue)
[56 empty] | titanomagnetite_TM05 Purdue-01 | 0.0005430569 | 4.113316e-07 | 270.0117 | 99.94669 | 159.155 | IRM_MPMS-XL (Big Red) |  | titanomagnetite_TM16BJW-01 | 0.0008217475 | 1.187043e-05 | 210.0006 | 10.00747 | 79.5775 | IRM_MPMS-XL (Big Red) | [9 empty] | titanomagnetite_TM28 Purdue-01 | 4.186611e-06 | 1.12565e-07 | 280.01 | 99.9 | 199.89868 | IRM_MPMS-5S (Old Blue) |  | titanomagnetite_TM35BJW-01 | 0.0003953634 | 1.129162e-05 | 209.998 | 10.00747 | 79.5775 | IRM_MPMS-XL (Big Red) |  | titanomagnetite_TM41 Purdue-01 | 1.090242e-05 | 4.594953e-07 | 280.01 | 99.9 | 199.89868 | IRM_MPMS-5S (Old Blue) |  | titanomagnetite_TM55 Purdue-01 | 0.000362356 | 9.850455e-06 | 270 | 99.9 | 159.155 | IRM_MPMS-XL (Big Red) |  | titanomagnetite_TM78 Purdue-01 | 6.586087e-08 | 2.356094e-10 | 280 | 99.9 | 199.89868 | IRM_MPMS-5S (Old Blue)
[56 empty] | titanomagnetite_TM05 Purdue-01 | 0.0005452834 | 4.504801e-07 | 270.0117 | 99.94669 | 238.7325 | IRM_MPMS-XL (Big Red) |  | titanomagnetite_TM16BJW-01 | 0.0008534679 | 1.598497e-05 | 210.0006 | 10.00747 | 159.155 | IRM_MPMS-XL (Big Red) | [9 empty] | titanomagnetite_TM28 Purdue-01 | 3.890272e-06 | 4.096991e-08 | 289.99 | 1 | 19.9739525 | IRM_MPMS-5S (Old Blue) |  | titanomagnetite_TM35BJW-01 | 0.0004429398 | 2.655245e-05 | 209.998 | 10.00747 | 159.155 | IRM_MPMS-XL (Big Red) |  | titanomagnetite_TM41 Purdue-01 | 9.619628e-06 | 1.406332e-07 | 290.01 | 1 | 19.9739525 | IRM_MPMS-5S (Old Blue) |  | titanomagnetite_TM55 Purdue-01 | 0.000379008 | 1.501022e-05 | 270 | 99.9 | 238.7325 | IRM_MPMS-XL (Big Red) |  | titanomagnetite_TM78 Purdue-01 | 3.886582e-08 | 1.21687e-10 | 290 | 1 | 19.9739525 | IRM_MPMS-5S (Old Blue)
[56 empty] | titanomagnetite_TM05 Purdue-01 | 0.000534495 | 1.037781e-06 | 280.0059 | 1.000576 | 19.894375 | IRM_MPMS-XL (Big Red) |  | titanomagnetite_TM16BJW-01 | 0.0008694684 | 1.679878e-05 | 210.0006 | 10.00747 | 238.7325 | IRM_MPMS-XL (Big Red) | [9 empty] | titanomagnetite_TM28 Purdue-01 | 3.915573e-06 | 5.106945e-08 | 289.99 | 1 | 30.0007175 | IRM_MPMS-5S (Old Blue) |  | titanomagnetite_TM35BJW-01 | 0.0004791349 | 3.289679e-05 | 209.998 | 10.00747 | 238.7325 | IRM_MPMS-XL (Big Red) |  | titanomagnetite_TM41 Purdue-01 | 9.733334e-06 | 1.872172e-07 | 290.01 | 1 | 30.0007175 | IRM_MPMS-5S (Old Blue) |  | titanomagnetite_TM55 Purdue-01 | 0.0003641854 | 4.148449e-06 | 280 | 1 | 19.894375 | IRM_MPMS-XL (Big Red) |  | titanomagnetite_TM78 Purdue-01 | 3.883907e-08 | 1.642054e-10 | 290 | 1 | 30.0007175 | IRM_MPMS-5S (Old Blue)
[56 empty] | titanomagnetite_TM05 Purdue-01 | 0.0005364296 | 1.195177e-06 | 280.0059 | 1.000576 | 39.78875 | IRM_MPMS-XL (Big Red) |  | titanomagnetite_TM16BJW-01 | 0.0007806135 | 2.315246e-06 | 210.0006 | 31.62955 | 15.9155 | IRM_MPMS-XL (Big Red) | [9 empty] | titanomagnetite_TM28 Purdue-01 | 3.982277e-06 | 7.324471e-08 | 289.99 | 1 | 49.97467 | IRM_MPMS-5S (Old Blue) |  | titanomagnetite_TM35BJW-01 | 0.0003643201 | 1.71888e-06 | 209.998 | 31.62955 | 15.9155 | IRM_MPMS-XL (Big Red) |  | titanomagnetite_TM41 Purdue-01 | 1.001331e-05 | 2.847983e-07 | 290.01 | 1 | 49.97467 | IRM_MPMS-5S (Old Blue) |  | titanomagnetite_TM55 Purdue-01 | 0.0003658741 | 5.234813e-06 | 280 | 1 | 39.78875 | IRM_MPMS-XL (Big Red) |  | titanomagnetite_TM78 Purdue-01 | 3.873322e-08 | -9.697913e-11 | 290 | 1 | 49.97467 | IRM_MPMS-5S (Old Blue)
[56 empty] | titanomagnetite_TM05 Purdue-01 | 0.0005408799 | 1.518073e-06 | 280.0059 | 1.000576 | 79.5775 | IRM_MPMS-XL (Big Red) |  | titanomagnetite_TM16BJW-01 | 0.0007837441 | 3.378108e-06 | 210.0006 | 31.62955 | 23.87325 | IRM_MPMS-XL (Big Red) | [9 empty] | titanomagnetite_TM28 Purdue-01 | 4.120547e-06 | 1.078967e-07 | 289.99 | 1 | 99.94934 | IRM_MPMS-5S (Old Blue) |  | titanomagnetite_TM35BJW-01 | 0.0003655166 | 1.3589e-06 | 209.998 | 31.62955 | 23.87325 | IRM_MPMS-XL (Big Red) |  | titanomagnetite_TM41 Purdue-01 | 1.054834e-05 | 4.199618e-07 | 290.01 | 1 | 99.94934 | IRM_MPMS-5S (Old Blue) |  | titanomagnetite_TM55 Purdue-01 | 0.0003757245 | 8.232166e-06 | 280 | 1 | 79.5775 | IRM_MPMS-XL (Big Red) |  | titanomagnetite_TM78 Purdue-01 | 3.902157e-08 | 6.264924e-11 | 290 | 1 | 99.94934 | IRM_MPMS-5S (Old Blue)
[56 empty] | titanomagnetite_TM05 Purdue-01 | 0.0005452599 | 1.532564e-06 | 280.0059 | 1.000576 | 159.155 | IRM_MPMS-XL (Big Red) |  | titanomagnetite_TM16BJW-01 | 0.0008179426 | 1.121195e-05 | 210.0006 | 31.62955 | 79.5775 | IRM_MPMS-XL (Big Red) | [9 empty] | titanomagnetite_TM28 Purdue-01 | 4.259578e-06 | 1.153089e-07 | 289.99 | 1 | 199.89868 | IRM_MPMS-5S (Old Blue) |  | titanomagnetite_TM35BJW-01 | 0.0003927111 | 1.053761e-05 | 209.998 | 31.62955 | 79.5775 | IRM_MPMS-XL (Big Red) |  | titanomagnetite_TM41 Purdue-01 | 1.109452e-05 | 4.385427e-07 | 290.01 | 1 | 199.89868 | IRM_MPMS-5S (Old Blue) |  | titanomagnetite_TM55 Purdue-01 | 0.0003940182 | 1.562001e-05 | 280 | 1 | 159.155 | IRM_MPMS-XL (Big Red) |  | titanomagnetite_TM78 Purdue-01 | 3.902782e-08 | 1.208847e-11 | 290 | 1 | 199.89868 | IRM_MPMS-5S (Old Blue)
[56 empty] | titanomagnetite_TM05 Purdue-01 | 0.0005470568 | 1.436109e-06 | 280.0059 | 1.000576 | 238.7325 | IRM_MPMS-XL (Big Red) |  | titanomagnetite_TM16BJW-01 | 0.0008502652 | 1.544224e-05 | 210.0006 | 31.62955 | 159.155 | IRM_MPMS-XL (Big Red) | [9 empty] | titanomagnetite_TM28 Purdue-01 | 3.871352e-06 | 4.236948e-08 | 289.99 | 3 | 19.9739525 | IRM_MPMS-5S (Old Blue) |  | titanomagnetite_TM35BJW-01 | 0.0004392977 | 2.556008e-05 | 209.998 | 31.62955 | 159.155 | IRM_MPMS-XL (Big Red) |  | titanomagnetite_TM41 Purdue-01 | 9.576472e-06 | 1.391307e-07 | 290.01 | 3 | 19.9739525 | IRM_MPMS-5S (Old Blue) |  | titanomagnetite_TM55 Purdue-01 | 0.0004099666 | 2.092049e-05 | 280 | 1 | 238.7325 | IRM_MPMS-XL (Big Red) |  | titanomagnetite_TM78 Purdue-01 | 3.941088e-08 | 1.058403e-11 | 290 | 3 | 19.9739525 | IRM_MPMS-5S (Old Blue)
[56 empty] | titanomagnetite_TM05 Purdue-01 | 0.000534296 | 1.177194e-06 | 280.0059 | 3.162956 | 19.894375 | IRM_MPMS-XL (Big Red) |  | titanomagnetite_TM16BJW-01 | 0.0008667629 | 1.663624e-05 | 210.0006 | 31.62955 | 238.7325 | IRM_MPMS-XL (Big Red) | [9 empty] | titanomagnetite_TM28 Purdue-01 | 3.90004e-06 | 5.192142e-08 | 289.99 | 3 | 30.0007175 | IRM_MPMS-5S (Old Blue) |  | titanomagnetite_TM35BJW-01 | 0.0004758411 | 3.215878e-05 | 209.998 | 31.62955 | 238.7325 | IRM_MPMS-XL (Big Red) |  | titanomagnetite_TM41 Purdue-01 | 9.699568e-06 | 1.866095e-07 | 290.01 | 3 | 30.0007175 | IRM_MPMS-5S (Old Blue) |  | titanomagnetite_TM55 Purdue-01 | 0.000361371 | 4.379231e-06 | 280 | 3.16 | 19.894375 | IRM_MPMS-XL (Big Red) |  | titanomagnetite_TM78 Purdue-01 | 3.882574e-08 | 1.077894e-10 | 290 | 3 | 30.0007175 | IRM_MPMS-5S (Old Blue)
[56 empty] | titanomagnetite_TM05 Purdue-01 | 0.0005359404 | 1.330252e-06 | 280.0059 | 3.162956 | 39.78875 | IRM_MPMS-XL (Big Red) |  | titanomagnetite_TM16BJW-01 | 0.0007799786 | 2.038235e-06 | 210.0006 | 100.0534 | 15.9155 | IRM_MPMS-XL (Big Red) | [9 empty] | titanomagnetite_TM28 Purdue-01 | 3.966329e-06 | 7.387322e-08 | 289.99 | 3 | 49.97467 | IRM_MPMS-5S (Old Blue) |  | titanomagnetite_TM35BJW-01 | 0.0003638542 | 1.241063e-06 | 209.998 | 100.0534 | 15.9155 | IRM_MPMS-XL (Big Red) |  | titanomagnetite_TM41 Purdue-01 | 9.978175e-06 | 2.82263e-07 | 290.01 | 3 | 49.97467 | IRM_MPMS-5S (Old Blue) |  | titanomagnetite_TM55 Purdue-01 | 0.0003630596 | 5.34739e-06 | 280 | 3.16 | 39.78875 | IRM_MPMS-XL (Big Red) |  | titanomagnetite_TM78 Purdue-01 | 3.918105e-08 | 1.115785e-10 | 290 | 3 | 49.97467 | IRM_MPMS-5S (Old Blue)
[56 empty] | titanomagnetite_TM05 Purdue-01 | 0.0005404414 | 1.728511e-06 | 280.0059 | 3.162956 | 79.5775 | IRM_MPMS-XL (Big Red) |  | titanomagnetite_TM16BJW-01 | 0.0007840593 | 3.208852e-06 | 210.0006 | 100.0534 | 23.87325 | IRM_MPMS-XL (Big Red) | [9 empty] | titanomagnetite_TM28 Purdue-01 | 4.107041e-06 | 1.087481e-07 | 289.99 | 3 | 99.94934 | IRM_MPMS-5S (Old Blue) |  | titanomagnetite_TM35BJW-01 | 0.000365686 | 1.524882e-06 | 209.998 | 100.0534 | 23.87325 | IRM_MPMS-XL (Big Red) |  | titanomagnetite_TM41 Purdue-01 | 1.051943e-05 | 4.200878e-07 | 290.01 | 3 | 99.94934 | IRM_MPMS-5S (Old Blue) |  | titanomagnetite_TM55 Purdue-01 | 0.0003715029 | 8.175878e-06 | 280 | 3.16 | 79.5775 | IRM_MPMS-XL (Big Red) |  | titanomagnetite_TM78 Purdue-01 | 3.900226e-08 | -1.050712e-10 | 290 | 3 | 99.94934 | IRM_MPMS-5S (Old Blue)
[56 empty] | titanomagnetite_TM05 Purdue-01 | 0.0005449753 | 1.763486e-06 | 280.0059 | 3.162956 | 159.155 | IRM_MPMS-XL (Big Red) |  | titanomagnetite_TM16BJW-01 | 0.0008185847 | 1.098166e-05 | 210.0006 | 100.0534 | 79.5775 | IRM_MPMS-XL (Big Red) | [9 empty] | titanomagnetite_TM28 Purdue-01 | 4.251459e-06 | 1.174355e-07 | 289.99 | 3 | 199.89868 | IRM_MPMS-5S (Old Blue) |  | titanomagnetite_TM35BJW-01 | 0.0003927096 | 1.053064e-05 | 209.998 | 100.0534 | 79.5775 | IRM_MPMS-XL (Big Red) |  | titanomagnetite_TM41 Purdue-01 | 1.107746e-05 | 4.406372e-07 | 290.01 | 3 | 199.89868 | IRM_MPMS-5S (Old Blue) |  | titanomagnetite_TM55 Purdue-01 | 0.0003883894 | 1.562001e-05 | 280 | 3.16 | 159.155 | IRM_MPMS-XL (Big Red) |  | titanomagnetite_TM78 Purdue-01 | 3.90799e-08 | 1.012528e-10 | 290 | 3 | 199.89868 | IRM_MPMS-5S (Old Blue)
[56 empty] | titanomagnetite_TM05 Purdue-01 | 0.000546893 | 1.640714e-06 | 280.0059 | 3.162956 | 238.7325 | IRM_MPMS-XL (Big Red) |  | titanomagnetite_TM16BJW-01 | 0.0008506089 | 1.52722e-05 | 210.0006 | 100.0534 | 159.155 | IRM_MPMS-XL (Big Red) | [9 empty] | titanomagnetite_TM28 Purdue-01 | 3.853659e-06 | 3.74683e-08 | 289.99 | 10 | 19.9739525 | IRM_MPMS-5S (Old Blue) |  | titanomagnetite_TM35BJW-01 | 0.0004394833 | 2.554908e-05 | 209.998 | 100.0534 | 159.155 | IRM_MPMS-XL (Big Red) |  | titanomagnetite_TM41 Purdue-01 | 9.535719e-06 | 1.275366e-07 | 290.01 | 10 | 19.9739525 | IRM_MPMS-5S (Old Blue) |  | titanomagnetite_TM55 Purdue-01 | 0.0004033996 | 1.974782e-05 | 280 | 3.16 | 238.7325 | IRM_MPMS-XL (Big Red) |  | titanomagnetite_TM78 Purdue-01 | 3.855146e-08 | 2.910991e-10 | 290 | 10 | 19.9739525 | IRM_MPMS-5S (Old Blue)
[56 empty] | titanomagnetite_TM05 Purdue-01 | 0.0005337612 | 9.405749e-07 | 280.0059 | 9.998934 | 19.894375 | IRM_MPMS-XL (Big Red) |  | titanomagnetite_TM16BJW-01 | 0.0008666497 | 1.652987e-05 | 210.0006 | 100.0534 | 238.7325 | IRM_MPMS-XL (Big Red) | [9 empty] | titanomagnetite_TM28 Purdue-01 | 3.880574e-06 | 4.760519e-08 | 289.99 | 10 | 30.0007175 | IRM_MPMS-5S (Old Blue) |  | titanomagnetite_TM35BJW-01 | 0.0004752879 | 3.190539e-05 | 209.998 | 100.0534 | 238.7325 | IRM_MPMS-XL (Big Red) |  | titanomagnetite_TM41 Purdue-01 | 9.664136e-06 | 1.749858e-07 | 290.01 | 10 | 30.0007175 | IRM_MPMS-5S (Old Blue) |  | titanomagnetite_TM55 Purdue-01 | 0.0003574308 | 3.821977e-06 | 280 | 10 | 19.894375 | IRM_MPMS-XL (Big Red) |  | titanomagnetite_TM78 Purdue-01 | 3.962205e-08 | -1.321672e-10 | 290 | 10 | 30.0007175 | IRM_MPMS-5S (Old Blue)
[56 empty] | titanomagnetite_TM05 Purdue-01 | 0.0005353327 | 1.089703e-06 | 280.0059 | 9.998934 | 39.78875 | IRM_MPMS-XL (Big Red) |  | titanomagnetite_TM16BJW-01 | 0.0007786307 | 1.447422e-06 | 210.0006 | 316.723 | 15.9155 | IRM_MPMS-XL (Big Red) | [9 empty] | titanomagnetite_TM28 Purdue-01 | 3.94784e-06 | 6.977595e-08 | 289.99 | 10 | 49.97467 | IRM_MPMS-5S (Old Blue) |  | titanomagnetite_TM35BJW-01 | 0.0003631173 | 1.571747e-06 | 209.998 | 316.723 | 15.9155 | IRM_MPMS-XL (Big Red) |  | titanomagnetite_TM41 Purdue-01 | 9.944598e-06 | 2.722159e-07 | 290.01 | 10 | 49.97467 | IRM_MPMS-5S (Old Blue) |  | titanomagnetite_TM55 Purdue-01 | 0.0003602452 | 4.700074e-06 | 280 | 10 | 39.78875 | IRM_MPMS-XL (Big Red) |  | titanomagnetite_TM78 Purdue-01 | 3.923688e-08 | -1.754335e-10 | 290 | 10 | 49.97467 | IRM_MPMS-5S (Old Blue)
[56 empty] | titanomagnetite_TM05 Purdue-01 | 0.0005399523 | 1.390947e-06 | 280.0059 | 9.998934 | 79.5775 | IRM_MPMS-XL (Big Red) |  | titanomagnetite_TM16BJW-01 | 0.0007831376 | 2.783324e-06 | 210.0006 | 316.723 | 23.87325 | IRM_MPMS-XL (Big Red) | [9 empty] | titanomagnetite_TM28 Purdue-01 | 4.093164e-06 | 1.051943e-07 | 289.99 | 10 | 99.94934 | IRM_MPMS-5S (Old Blue) |  | titanomagnetite_TM35BJW-01 | 0.0003650058 | 1.871166e-06 | 209.998 | 316.723 | 23.87325 | IRM_MPMS-XL (Big Red) |  | titanomagnetite_TM41 Purdue-01 | 1.049342e-05 | 4.116245e-07 | 290.01 | 10 | 99.94934 | IRM_MPMS-5S (Old Blue) |  | titanomagnetite_TM55 Purdue-01 | 0.0003672813 | 7.247121e-06 | 280 | 10 | 79.5775 | IRM_MPMS-XL (Big Red) |  | titanomagnetite_TM78 Purdue-01 | 3.921026e-08 | 1.078606e-10 | 290 | 10 | 99.94934 | IRM_MPMS-5S (Old Blue)
[56 empty] | titanomagnetite_TM05 Purdue-01 | 0.0005448775 | 1.294409e-06 | 280.0059 | 9.998934 | 159.155 | IRM_MPMS-XL (Big Red) |  | titanomagnetite_TM16BJW-01 | 0.0008172288 | 9.944826e-06 | 210.0006 | 316.723 | 79.5775 | IRM_MPMS-XL (Big Red) | [9 empty] | titanomagnetite_TM28 Purdue-01 | 4.24348e-06 | 1.147601e-07 | 289.99 | 10 | 199.89868 | IRM_MPMS-5S (Old Blue) |  | titanomagnetite_TM35BJW-01 | 0.0003918703 | 1.02269e-05 | 209.998 | 316.723 | 79.5775 | IRM_MPMS-XL (Big Red) |  | titanomagnetite_TM41 Purdue-01 | 1.10628e-05 | 4.326412e-07 | 290.01 | 10 | 199.89868 | IRM_MPMS-5S (Old Blue) |  | titanomagnetite_TM55 Purdue-01 | 0.0003848714 | 1.449424e-05 | 280 | 10 | 159.155 | IRM_MPMS-XL (Big Red) |  | titanomagnetite_TM78 Purdue-01 | 3.891977e-08 | 1.616894e-11 | 290 | 10 | 199.89868 | IRM_MPMS-5S (Old Blue)
[56 empty] | titanomagnetite_TM05 Purdue-01 | 0.0005468854 | 1.121684e-06 | 280.0059 | 9.998934 | 238.7325 | IRM_MPMS-XL (Big Red) |  | titanomagnetite_TM16BJW-01 | 0.0008490107 | 1.447171e-05 | 210.0006 | 316.723 | 159.155 | IRM_MPMS-XL (Big Red) | [9 empty] | titanomagnetite_TM28 Purdue-01 | 3.83144e-06 | 3.694507e-08 | 289.99 | 30 | 19.9739525 | IRM_MPMS-5S (Old Blue) |  | titanomagnetite_TM35BJW-01 | 0.0004381496 | 2.503485e-05 | 209.998 | 316.723 | 159.155 | IRM_MPMS-XL (Big Red) |  | titanomagnetite_TM41 Purdue-01 | 9.489659e-06 | 1.296343e-07 | 290.01 | 30 | 19.9739525 | IRM_MPMS-5S (Old Blue) |  | titanomagnetite_TM55 Purdue-01 | 0.0003996471 | 1.866896e-05 | 280 | 10 | 238.7325 | IRM_MPMS-XL (Big Red) |  | titanomagnetite_TM78 Purdue-01 | 3.647716e-08 | -7.473433e-10 | 290 | 30 | 19.9739525 | IRM_MPMS-5S (Old Blue)
[56 empty] | titanomagnetite_TM05 Purdue-01 | 0.0005320705 | 9.960465e-07 | 280.0059 | 31.61889 | 19.894375 | IRM_MPMS-XL (Big Red) |  | titanomagnetite_TM16BJW-01 | 0.0008655402 | 1.541559e-05 | 210.0006 | 316.723 | 238.7325 | IRM_MPMS-XL (Big Red) | [9 empty] | titanomagnetite_TM28 Purdue-01 | 3.861074e-06 | 4.778119e-08 | 289.99 | 30 | 30.0007175 | IRM_MPMS-5S (Old Blue) |  | titanomagnetite_TM35BJW-01 | 0.0004735627 | 3.14394e-05 | 209.998 | 316.723 | 238.7325 | IRM_MPMS-XL (Big Red) |  | titanomagnetite_TM41 Purdue-01 | 9.620437e-06 | 1.761095e-07 | 290.01 | 30 | 30.0007175 | IRM_MPMS-5S (Old Blue) |  | titanomagnetite_TM55 Purdue-01 | 0.0003534906 | 3.298495e-06 | 280 | 31.6 | 19.894375 | IRM_MPMS-XL (Big Red) |  | titanomagnetite_TM78 Purdue-01 | 3.900007e-08 | 5.511935e-10 | 290 | 30 | 30.0007175 | IRM_MPMS-5S (Old Blue)
[56 empty] | titanomagnetite_TM05 Purdue-01 | 0.0005334203 | 1.117667e-06 | 280.0059 | 31.61889 | 39.78875 | IRM_MPMS-XL (Big Red) |  | titanomagnetite_TM16BJW-01 | 0.0007778257 | -1.389011e-06 | 210.0006 | 997.3405 | 15.9155 | IRM_MPMS-XL (Big Red) | [9 empty] | titanomagnetite_TM28 Purdue-01 | 3.925869e-06 | 6.884148e-08 | 289.99 | 30 | 49.97467 | IRM_MPMS-5S (Old Blue) |  | titanomagnetite_TM35BJW-01 | 0.0003616155 | 1.004046e-06 | 209.998 | 997.3405 | 15.9155 | IRM_MPMS-XL (Big Red) |  | titanomagnetite_TM41 Purdue-01 | 9.901416e-06 | 2.739228e-07 | 290.01 | 30 | 49.97467 | IRM_MPMS-5S (Old Blue) |  | titanomagnetite_TM55 Purdue-01 | 0.0003546164 | 4.052759e-06 | 280 | 31.6 | 39.78875 | IRM_MPMS-XL (Big Red) |  | titanomagnetite_TM78 Purdue-01 | 3.910361e-08 | 7.238407e-11 | 290 | 30 | 49.97467 | IRM_MPMS-5S (Old Blue)
[56 empty] | titanomagnetite_TM05 Purdue-01 | 0.0005385209 | 1.349107e-06 | 280.0059 | 31.61889 | 79.5775 | IRM_MPMS-XL (Big Red) |  | titanomagnetite_TM16BJW-01 | 0.0007802616 | 1.422378e-07 | 210.0006 | 997.3405 | 23.87325 | IRM_MPMS-XL (Big Red) | [9 empty] | titanomagnetite_TM28 Purdue-01 | 4.076175e-06 | 1.055485e-07 | 289.99 | 30 | 99.94934 | IRM_MPMS-5S (Old Blue) |  | titanomagnetite_TM35BJW-01 | 0.0003637759 | 1.586469e-06 | 209.998 | 997.3405 | 23.87325 | IRM_MPMS-XL (Big Red) |  | titanomagnetite_TM41 Purdue-01 | 1.04601e-05 | 4.169492e-07 | 290.01 | 30 | 99.94934 | IRM_MPMS-5S (Old Blue) |  | titanomagnetite_TM55 Purdue-01 | 0.0003616524 | 6.219859e-06 | 280 | 31.6 | 79.5775 | IRM_MPMS-XL (Big Red) |  | titanomagnetite_TM78 Purdue-01 | 3.840686e-08 | 2.030309e-10 | 290 | 30 | 99.94934 | IRM_MPMS-5S (Old Blue)
[56 empty] | titanomagnetite_TM05 Purdue-01 | 0.0005437376 | 1.239844e-06 | 280.0059 | 31.61889 | 159.155 | IRM_MPMS-XL (Big Red) |  | titanomagnetite_TM16BJW-01 | 0.0008145525 | 7.003303e-06 | 210.0006 | 997.3405 | 79.5775 | IRM_MPMS-XL (Big Red) | [9 empty] | titanomagnetite_TM28 Purdue-01 | 4.232444e-06 | 1.164045e-07 | 289.99 | 30 | 199.89868 | IRM_MPMS-5S (Old Blue) |  | titanomagnetite_TM35BJW-01 | 0.0003899762 | 8.499441e-06 | 209.998 | 997.3405 | 79.5775 | IRM_MPMS-XL (Big Red) |  | titanomagnetite_TM41 Purdue-01 | 1.103294e-05 | 4.40103e-07 | 290.01 | 30 | 199.89868 | IRM_MPMS-5S (Old Blue) |  | titanomagnetite_TM55 Purdue-01 | 0.0003799461 | 1.315739e-05 | 280 | 31.6 | 159.155 | IRM_MPMS-XL (Big Red) |  | titanomagnetite_TM78 Purdue-01 | 3.883007e-08 | -3.974233e-12 | 290 | 30 | 199.89868 | IRM_MPMS-5S (Old Blue)
[56 empty] | titanomagnetite_TM05 Purdue-01 | 0.0005461106 | 1.127242e-06 | 280.0059 | 31.61889 | 238.7325 | IRM_MPMS-XL (Big Red) |  | titanomagnetite_TM16BJW-01 | 0.0008472449 | 1.190063e-05 | 210.0006 | 997.3405 | 159.155 | IRM_MPMS-XL (Big Red) | [9 empty] | titanomagnetite_TM28 Purdue-01 | 3.825087e-06 | 2.908423e-08 | 289.99 | 99.9 | 19.9739525 | IRM_MPMS-5S (Old Blue) |  | titanomagnetite_TM35BJW-01 | 0.0004362109 | 2.3318e-05 | 209.998 | 997.3405 | 159.155 | IRM_MPMS-XL (Big Red) |  | titanomagnetite_TM41 Purdue-01 | 9.472687e-06 | 1.099046e-07 | 290.01 | 99.9 | 19.9739525 | IRM_MPMS-5S (Old Blue) |  | titanomagnetite_TM55 Purdue-01 | 0.0003949564 | 1.75901e-05 | 280 | 31.6 | 238.7325 | IRM_MPMS-XL (Big Red) |  | titanomagnetite_TM78 Purdue-01 | 3.462414e-08 | 4.202618e-09 | 290 | 99.9 | 19.9739525 | IRM_MPMS-5S (Old Blue)
[56 empty] | titanomagnetite_TM05 Purdue-01 | 0.0005320418 | 2.542398e-07 | 280.0059 | 99.94669 | 19.894375 | IRM_MPMS-XL (Big Red) |  | titanomagnetite_TM16BJW-01 | 0.000870019 | 1.210856e-05 | 210.0006 | 997.3405 | 238.7325 | IRM_MPMS-XL (Big Red) | [9 empty] | titanomagnetite_TM28 Purdue-01 | 3.852041e-06 | 3.448018e-08 | 289.99 | 99.9 | 30.0007175 | IRM_MPMS-5S (Old Blue) |  | titanomagnetite_TM35BJW-01 | 0.0004725196 | 3.005566e-05 | 209.998 | 997.3405 | 238.7325 | IRM_MPMS-XL (Big Red) |  | titanomagnetite_TM41 Purdue-01 | 9.597804e-06 | 1.55195e-07 | 290.01 | 99.9 | 30.0007175 | IRM_MPMS-5S (Old Blue) |  | titanomagnetite_TM55 Purdue-01 | 0.0003506762 | 2.229017e-06 | 280 | 99.9 | 19.894375 | IRM_MPMS-XL (Big Red) |  | titanomagnetite_TM78 Purdue-01 | 3.703945e-08 | -9.184414e-10 | 290 | 99.9 | 30.0007175 | IRM_MPMS-5S (Old Blue)
[56 empty] | titanomagnetite_TM05 Purdue-01 | 0.0005334608 | 3.556498e-07 | 280.0059 | 99.94669 | 39.78875 | IRM_MPMS-XL (Big Red) |  | titanomagnetite_TM16BJW-01 | 0.0007857211 | 4.637519e-06 | 219.9983 | 1.000576 | 15.9155 | IRM_MPMS-XL (Big Red) | [9 empty] | titanomagnetite_TM28 Purdue-01 | 3.917965e-06 | 5.658166e-08 | 289.99 | 99.9 | 49.97467 | IRM_MPMS-5S (Old Blue) |  | titanomagnetite_TM35BJW-01 | 0.000379466 | 4.004844e-06 | 219.9997 | 1.000576 | 15.9155 | IRM_MPMS-XL (Big Red) |  | titanomagnetite_TM41 Purdue-01 | 9.880826e-06 | 2.503728e-07 | 290.01 | 99.9 | 49.97467 | IRM_MPMS-5S (Old Blue) |  | titanomagnetite_TM55 Purdue-01 | 0.0003546164 | 2.870704e-06 | 280 | 99.9 | 39.78875 | IRM_MPMS-XL (Big Red) |  | titanomagnetite_TM78 Purdue-01 | 3.959326e-08 | 7.269443e-11 | 290 | 99.9 | 49.97467 | IRM_MPMS-5S (Old Blue)
[56 empty] | titanomagnetite_TM05 Purdue-01 | 0.0005387602 | 5.737697e-07 | 280.0059 | 99.94669 | 79.5775 | IRM_MPMS-XL (Big Red) |  | titanomagnetite_TM16BJW-01 | 0.0007892881 | 5.525003e-06 | 219.9983 | 1.000576 | 23.87325 | IRM_MPMS-XL (Big Red) | [9 empty] | titanomagnetite_TM28 Purdue-01 | 4.070622e-06 | 9.41487e-08 | 289.99 | 99.9 | 99.94934 | IRM_MPMS-5S (Old Blue) |  | titanomagnetite_TM35BJW-01 | 0.0003812274 | 4.474957e-06 | 219.9997 | 1.000576 | 23.87325 | IRM_MPMS-XL (Big Red) |  | titanomagnetite_TM41 Purdue-01 | 1.044399e-05 | 3.975754e-07 | 290.01 | 99.9 | 99.94934 | IRM_MPMS-5S (Old Blue) |  | titanomagnetite_TM55 Purdue-01 | 0.0003602452 | 4.742291e-06 | 280 | 99.9 | 79.5775 | IRM_MPMS-XL (Big Red) |  | titanomagnetite_TM78 Purdue-01 | 3.865979e-08 | 8.003755e-11 | 290 | 99.9 | 99.94934 | IRM_MPMS-5S (Old Blue)
[56 empty] | titanomagnetite_TM05 Purdue-01 | 0.0005443128 | 5.825111e-07 | 280.0059 | 99.94669 | 159.155 | IRM_MPMS-XL (Big Red) |  | titanomagnetite_TM16BJW-01 | 0.0008241385 | 1.270761e-05 | 219.9983 | 1.000576 | 79.5775 | IRM_MPMS-XL (Big Red) | [9 empty] | titanomagnetite_TM28 Purdue-01 | 4.226916e-06 | 1.067816e-07 | 289.99 | 99.9 | 199.89868 | IRM_MPMS-5S (Old Blue) |  | titanomagnetite_TM35BJW-01 | 0.0004115668 | 1.437205e-05 | 219.9997 | 1.000576 | 79.5775 | IRM_MPMS-XL (Big Red) |  | titanomagnetite_TM41 Purdue-01 | 1.103514e-05 | 4.221028e-07 | 290.01 | 99.9 | 199.89868 | IRM_MPMS-5S (Old Blue) |  | titanomagnetite_TM55 Purdue-01 | 0.0003771317 | 1.132802e-05 | 280 | 99.9 | 159.155 | IRM_MPMS-XL (Big Red) |  | titanomagnetite_TM78 Purdue-01 | 3.897234e-08 | -1.022368e-10 | 290 | 99.9 | 199.89868 | IRM_MPMS-5S (Old Blue)
[56 empty] | titanomagnetite_TM05 Purdue-01 | 0.0005465593 | 5.675888e-07 | 280.0059 | 99.94669 | 238.7325 | IRM_MPMS-XL (Big Red) |  | titanomagnetite_TM16BJW-01 | 0.0008575296 | 1.666947e-05 | 219.9983 | 1.000576 | 159.155 | IRM_MPMS-XL (Big Red) | [9 empty] | titanomagnetite_TM28 Purdue-01 | 3.950335e-06 | 3.677389e-08 | 300 | 1 | 19.9739525 | IRM_MPMS-5S (Old Blue) |  | titanomagnetite_TM35BJW-01 | 0.0004631367 | 2.978625e-05 | 219.9997 | 1.000576 | 159.155 | IRM_MPMS-XL (Big Red) |  | titanomagnetite_TM41 Purdue-01 | 9.838914e-06 | 1.348426e-07 | 300 | 1 | 19.9739525 | IRM_MPMS-5S (Old Blue) |  | titanomagnetite_TM55 Purdue-01 | 0.000392611 | 1.590145e-05 | 280 | 99.9 | 238.7325 | IRM_MPMS-XL (Big Red) |  | titanomagnetite_TM78 Purdue-01 | 2.735838e-08 | -7.91656e-11 | 299.99 | 1 | 19.9739525 | IRM_MPMS-5S (Old Blue)
[56 empty] | titanomagnetite_TM05 Purdue-01 | 0.0005364814 | 1.445554e-06 | 290.0068 | 1.000576 | 19.894375 | IRM_MPMS-XL (Big Red) |  | titanomagnetite_TM16BJW-01 | 0.0008756701 | 1.802069e-05 | 219.9983 | 1.000576 | 238.7325 | IRM_MPMS-XL (Big Red) | [9 empty] | titanomagnetite_TM28 Purdue-01 | 3.971972e-06 | 4.585657e-08 | 300 | 1 | 30.0007175 | IRM_MPMS-5S (Old Blue) |  | titanomagnetite_TM35BJW-01 | 0.0005040588 | 3.797014e-05 | 219.9997 | 1.000576 | 238.7325 | IRM_MPMS-XL (Big Red) |  | titanomagnetite_TM41 Purdue-01 | 9.964095e-06 | 1.82617e-07 | 300 | 1 | 30.0007175 | IRM_MPMS-5S (Old Blue) |  | titanomagnetite_TM55 Purdue-01 | 0.0003754431 | 3.214063e-06 | 290 | 1 | 19.894375 | IRM_MPMS-XL (Big Red) |  | titanomagnetite_TM78 Purdue-01 | 2.77972e-08 | -1.855559e-10 | 299.99 | 1 | 30.0007175 | IRM_MPMS-5S (Old Blue)
[56 empty] | titanomagnetite_TM05 Purdue-01 | 0.0005382696 | 1.582173e-06 | 290.0068 | 1.000576 | 39.78875 | IRM_MPMS-XL (Big Red) |  | titanomagnetite_TM16BJW-01 | 0.000785354 | 3.630809e-06 | 219.9983 | 3.163809 | 15.9155 | IRM_MPMS-XL (Big Red) | [9 empty] | titanomagnetite_TM28 Purdue-01 | 4.034844e-06 | 6.677123e-08 | 300 | 1 | 49.97467 | IRM_MPMS-5S (Old Blue) |  | titanomagnetite_TM35BJW-01 | 0.0003767187 | 2.532384e-06 | 219.9997 | 3.163809 | 15.9155 | IRM_MPMS-XL (Big Red) |  | titanomagnetite_TM41 Purdue-01 | 1.023418e-05 | 2.7236e-07 | 300 | 1 | 49.97467 | IRM_MPMS-5S (Old Blue) |  | titanomagnetite_TM55 Purdue-01 | 0.0003771317 | 4.277912e-06 | 290 | 1 | 39.78875 | IRM_MPMS-XL (Big Red) |  | titanomagnetite_TM78 Purdue-01 | 2.7637e-08 | -2.70359e-10 | 299.99 | 1 | 49.97467 | IRM_MPMS-5S (Old Blue)
[56 empty] | titanomagnetite_TM05 Purdue-01 | 0.0005426535 | 1.829225e-06 | 290.0068 | 1.000576 | 79.5775 | IRM_MPMS-XL (Big Red) |  | titanomagnetite_TM16BJW-01 | 0.0007889934 | 4.802148e-06 | 219.9983 | 3.163809 | 23.87325 | IRM_MPMS-XL (Big Red) | [9 empty] | titanomagnetite_TM28 Purdue-01 | 4.166121e-06 | 9.786898e-08 | 300 | 1 | 99.94934 | IRM_MPMS-5S (Old Blue) |  | titanomagnetite_TM35BJW-01 | 0.0003784455 | 3.146249e-06 | 219.9997 | 3.163809 | 23.87325 | IRM_MPMS-XL (Big Red) |  | titanomagnetite_TM41 Purdue-01 | 1.073314e-05 | 3.86921e-07 | 300 | 1 | 99.94934 | IRM_MPMS-5S (Old Blue) |  | titanomagnetite_TM55 Purdue-01 | 0.0003869822 | 7.317481e-06 | 290 | 1 | 79.5775 | IRM_MPMS-XL (Big Red) |  | titanomagnetite_TM78 Purdue-01 | 2.72494e-08 | 3.673691e-11 | 299.99 | 1 | 99.94934 | IRM_MPMS-5S (Old Blue)
[56 empty] | titanomagnetite_TM05 Purdue-01 | 0.000546479 | 1.642958e-06 | 290.0068 | 1.000576 | 159.155 | IRM_MPMS-XL (Big Red) |  | titanomagnetite_TM16BJW-01 | 0.0008244272 | 1.233248e-05 | 219.9983 | 3.163809 | 79.5775 | IRM_MPMS-XL (Big Red) | [9 empty] | titanomagnetite_TM28 Purdue-01 | 4.290048e-06 | 1.024379e-07 | 300 | 1 | 199.89868 | IRM_MPMS-5S (Old Blue) |  | titanomagnetite_TM35BJW-01 | 0.0004095999 | 1.331539e-05 | 219.9997 | 3.163809 | 79.5775 | IRM_MPMS-XL (Big Red) |  | titanomagnetite_TM41 Purdue-01 | 1.122229e-05 | 3.920611e-07 | 300 | 1 | 199.89868 | IRM_MPMS-5S (Old Blue) |  | titanomagnetite_TM55 Purdue-01 | 0.0004059795 | 1.470532e-05 | 290 | 1 | 159.155 | IRM_MPMS-XL (Big Red) |  | titanomagnetite_TM78 Purdue-01 | 2.736701e-08 | 3.852622e-11 | 299.99 | 1 | 199.89868 | IRM_MPMS-5S (Old Blue)
[56 empty] | titanomagnetite_TM05 Purdue-01 | 0.0005480004 | 1.480169e-06 | 290.0068 | 1.000576 | 238.7325 | IRM_MPMS-XL (Big Red) |  | titanomagnetite_TM16BJW-01 | 0.0008558924 | 1.61297e-05 | 219.9983 | 3.163809 | 159.155 | IRM_MPMS-XL (Big Red) | [9 empty] | titanomagnetite_TM28 Purdue-01 | 3.932582e-06 | 3.752938e-08 | 300 | 3 | 19.9739525 | IRM_MPMS-5S (Old Blue) |  | titanomagnetite_TM35BJW-01 | 0.0004604713 | 2.864442e-05 | 219.9997 | 3.163809 | 159.155 | IRM_MPMS-XL (Big Red) |  | titanomagnetite_TM41 Purdue-01 | 9.803718e-06 | 1.321932e-07 | 300 | 3 | 19.9739525 | IRM_MPMS-5S (Old Blue) |  | titanomagnetite_TM55 Purdue-01 | 0.0004212242 | 1.932566e-05 | 290 | 1 | 238.7325 | IRM_MPMS-XL (Big Red) |  | titanomagnetite_TM78 Purdue-01 | 2.727047e-08 | 3.920726e-10 | 299.99 | 3 | 19.9739525 | IRM_MPMS-5S (Old Blue)
[56 empty] | titanomagnetite_TM05 Purdue-01 | 0.0005359492 | 1.132433e-06 | 290.0068 | 3.162956 | 19.894375 | IRM_MPMS-XL (Big Red) |  | titanomagnetite_TM16BJW-01 | 0.0008726932 | 1.681646e-05 | 219.9983 | 3.163809 | 238.7325 | IRM_MPMS-XL (Big Red) | [9 empty] | titanomagnetite_TM28 Purdue-01 | 3.959405e-06 | 4.710554e-08 | 300 | 3 | 30.0007175 | IRM_MPMS-5S (Old Blue) |  | titanomagnetite_TM35BJW-01 | 0.0004967151 | 3.429327e-05 | 219.9997 | 3.163809 | 238.7325 | IRM_MPMS-XL (Big Red) |  | titanomagnetite_TM41 Purdue-01 | 9.933662e-06 | 1.797264e-07 | 300 | 3 | 30.0007175 | IRM_MPMS-5S (Old Blue) |  | titanomagnetite_TM55 Purdue-01 | 0.0003726287 | 3.51802e-06 | 290 | 3.16 | 19.894375 | IRM_MPMS-XL (Big Red) |  | titanomagnetite_TM78 Purdue-01 | 2.77217e-08 | 7.197061e-11 | 299.99 | 3 | 30.0007175 | IRM_MPMS-5S (Old Blue)
[56 empty] | titanomagnetite_TM05 Purdue-01 | 0.000537704 | 1.275121e-06 | 290.0068 | 3.162956 | 39.78875 | IRM_MPMS-XL (Big Red) |  | titanomagnetite_TM16BJW-01 | 0.0007838738 | 2.839004e-06 | 219.9983 | 10.00747 | 15.9155 | IRM_MPMS-XL (Big Red) | [9 empty] | titanomagnetite_TM28 Purdue-01 | 4.022438e-06 | 6.841346e-08 | 300 | 3 | 49.97467 | IRM_MPMS-5S (Old Blue) |  | titanomagnetite_TM35BJW-01 | 0.0003756808 | 1.653911e-06 | 219.9997 | 10.00747 | 15.9155 | IRM_MPMS-XL (Big Red) |  | titanomagnetite_TM41 Purdue-01 | 1.020299e-05 | 2.70401e-07 | 300 | 3 | 49.97467 | IRM_MPMS-5S (Old Blue) |  | titanomagnetite_TM55 Purdue-01 | 0.0003743173 | 4.503065e-06 | 290 | 3.16 | 39.78875 | IRM_MPMS-XL (Big Red) |  | titanomagnetite_TM78 Purdue-01 | 2.749133e-08 | 1.731231e-11 | 299.99 | 3 | 49.97467 | IRM_MPMS-5S (Old Blue)
[56 empty] | titanomagnetite_TM05 Purdue-01 | 0.000542182 | 1.664588e-06 | 290.0068 | 3.162956 | 79.5775 | IRM_MPMS-XL (Big Red) |  | titanomagnetite_TM16BJW-01 | 0.0007876352 | 3.785978e-06 | 219.9983 | 10.00747 | 23.87325 | IRM_MPMS-XL (Big Red) | [9 empty] | titanomagnetite_TM28 Purdue-01 | 4.154905e-06 | 9.946029e-08 | 300 | 3 | 99.94934 | IRM_MPMS-5S (Old Blue) |  | titanomagnetite_TM35BJW-01 | 0.0003773624 | 2.241739e-06 | 219.9997 | 10.00747 | 23.87325 | IRM_MPMS-XL (Big Red) |  | titanomagnetite_TM41 Purdue-01 | 1.070592e-05 | 3.864988e-07 | 300 | 3 | 99.94934 | IRM_MPMS-5S (Old Blue) |  | titanomagnetite_TM55 Purdue-01 | 0.0003827606 | 7.430058e-06 | 290 | 3.16 | 79.5775 | IRM_MPMS-XL (Big Red) |  | titanomagnetite_TM78 Purdue-01 | 2.733765e-08 | -4.728285e-12 | 299.99 | 3 | 99.94934 | IRM_MPMS-5S (Old Blue)
[56 empty] | titanomagnetite_TM05 Purdue-01 | 0.0005462355 | 1.693031e-06 | 290.0068 | 3.162956 | 159.155 | IRM_MPMS-XL (Big Red) |  | titanomagnetite_TM16BJW-01 | 0.0008225061 | 1.125407e-05 | 219.9983 | 10.00747 | 79.5775 | IRM_MPMS-XL (Big Red) | [9 empty] | titanomagnetite_TM28 Purdue-01 | 4.28248e-06 | 1.04566e-07 | 300 | 3 | 199.89868 | IRM_MPMS-5S (Old Blue) |  | titanomagnetite_TM35BJW-01 | 0.000408493 | 1.228314e-05 | 219.9997 | 10.00747 | 79.5775 | IRM_MPMS-XL (Big Red) |  | titanomagnetite_TM41 Purdue-01 | 1.120518e-05 | 3.9381e-07 | 300 | 3 | 199.89868 | IRM_MPMS-5S (Old Blue) |  | titanomagnetite_TM55 Purdue-01 | 0.0004003507 | 1.49164e-05 | 290 | 3.16 | 159.155 | IRM_MPMS-XL (Big Red) |  | titanomagnetite_TM78 Purdue-01 | 2.733405e-08 | 8.012159e-11 | 299.99 | 3 | 199.89868 | IRM_MPMS-5S (Old Blue)
[56 empty] | titanomagnetite_TM05 Purdue-01 | 0.0005478367 | 1.569515e-06 | 290.0068 | 3.162956 | 238.7325 | IRM_MPMS-XL (Big Red) |  | titanomagnetite_TM16BJW-01 | 0.0008540726 | 1.528934e-05 | 219.9983 | 10.00747 | 159.155 | IRM_MPMS-XL (Big Red) | [9 empty] | titanomagnetite_TM28 Purdue-01 | 3.91601e-06 | 3.467937e-08 | 300 | 10 | 19.9739525 | IRM_MPMS-5S (Old Blue) |  | titanomagnetite_TM35BJW-01 | 0.000458957 | 2.719767e-05 | 219.9997 | 10.00747 | 159.155 | IRM_MPMS-XL (Big Red) |  | titanomagnetite_TM41 Purdue-01 | 9.771126e-06 | 1.243109e-07 | 300 | 10 | 19.9739525 | IRM_MPMS-5S (Old Blue) |  | titanomagnetite_TM55 Purdue-01 | 0.0004151263 | 1.82468e-05 | 290 | 3.16 | 238.7325 | IRM_MPMS-XL (Big Red) |  | titanomagnetite_TM78 Purdue-01 | 2.862323e-08 | 5.024444e-10 | 299.99 | 10 | 19.9739525 | IRM_MPMS-5S (Old Blue)
[56 empty] | titanomagnetite_TM05 Purdue-01 | 0.0005356857 | 6.618965e-07 | 290.0068 | 9.998934 | 19.894375 | IRM_MPMS-XL (Big Red) |  | titanomagnetite_TM16BJW-01 | 0.00087047 | 1.60349e-05 | 219.9983 | 10.00747 | 238.7325 | IRM_MPMS-XL (Big Red) | [9 empty] | titanomagnetite_TM28 Purdue-01 | 3.942739e-06 | 4.515625e-08 | 300 | 10 | 30.0007175 | IRM_MPMS-5S (Old Blue) |  | titanomagnetite_TM35BJW-01 | 0.0004949318 | 3.269489e-05 | 219.9997 | 10.00747 | 238.7325 | IRM_MPMS-XL (Big Red) |  | titanomagnetite_TM41 Purdue-01 | 9.90373e-06 | 1.728592e-07 | 300 | 10 | 30.0007175 | IRM_MPMS-5S (Old Blue) |  | titanomagnetite_TM55 Purdue-01 | 0.0003692514 | 3.169032e-06 | 290 | 10 | 19.894375 | IRM_MPMS-XL (Big Red) |  | titanomagnetite_TM78 Purdue-01 | 2.718462e-08 | 2.985582e-10 | 299.99 | 10 | 30.0007175 | IRM_MPMS-5S (Old Blue)
[56 empty] | titanomagnetite_TM05 Purdue-01 | 0.0005373503 | 8.146008e-07 | 290.0068 | 9.998934 | 39.78875 | IRM_MPMS-XL (Big Red) |  | titanomagnetite_TM16BJW-01 | 0.000781456 | 2.455184e-06 | 219.9983 | 31.62955 | 15.9155 | IRM_MPMS-XL (Big Red) | [9 empty] | titanomagnetite_TM28 Purdue-01 | 4.00747e-06 | 6.67142e-08 | 300 | 10 | 49.97467 | IRM_MPMS-5S (Old Blue) |  | titanomagnetite_TM35BJW-01 | 0.0003738222 | 1.356089e-06 | 219.9997 | 31.62955 | 15.9155 | IRM_MPMS-XL (Big Red) |  | titanomagnetite_TM41 Purdue-01 | 1.017391e-05 | 2.638597e-07 | 300 | 10 | 49.97467 | IRM_MPMS-5S (Old Blue) |  | titanomagnetite_TM55 Purdue-01 | 0.0003715029 | 4.109047e-06 | 290 | 10 | 39.78875 | IRM_MPMS-XL (Big Red) |  | titanomagnetite_TM78 Purdue-01 | 2.737707e-08 | 1.72545e-10 | 299.99 | 10 | 49.97467 | IRM_MPMS-5S (Old Blue)
[56 empty] | titanomagnetite_TM05 Purdue-01 | 0.0005419078 | 1.248189e-06 | 290.0068 | 9.998934 | 79.5775 | IRM_MPMS-XL (Big Red) |  | titanomagnetite_TM16BJW-01 | 0.000784754 | 2.879095e-06 | 219.9983 | 31.62955 | 23.87325 | IRM_MPMS-XL (Big Red) | [9 empty] | titanomagnetite_TM28 Purdue-01 | 4.142909e-06 | 9.839605e-08 | 300 | 10 | 99.94934 | IRM_MPMS-5S (Old Blue) |  | titanomagnetite_TM35BJW-01 | 0.0003758232 | 1.684559e-06 | 219.9997 | 31.62955 | 23.87325 | IRM_MPMS-XL (Big Red) |  | titanomagnetite_TM41 Purdue-01 | 1.068171e-05 | 3.807959e-07 | 300 | 10 | 99.94934 | IRM_MPMS-5S (Old Blue) |  | titanomagnetite_TM55 Purdue-01 | 0.0003799461 | 6.824958e-06 | 290 | 10 | 79.5775 | IRM_MPMS-XL (Big Red) |  | titanomagnetite_TM78 Purdue-01 | 2.773045e-08 | -9.598363e-11 | 299.99 | 10 | 99.94934 | IRM_MPMS-5S (Old Blue)
[56 empty] | titanomagnetite_TM05 Purdue-01 | 0.0005462226 | 1.25066e-06 | 290.0068 | 9.998934 | 159.155 | IRM_MPMS-XL (Big Red) |  | titanomagnetite_TM16BJW-01 | 0.0008196694 | 1.052766e-05 | 219.9983 | 31.62955 | 79.5775 | IRM_MPMS-XL (Big Red) | [9 empty] | titanomagnetite_TM28 Purdue-01 | 4.275181e-06 | 1.03728e-07 | 300 | 10 | 199.89868 | IRM_MPMS-5S (Old Blue) |  | titanomagnetite_TM35BJW-01 | 0.0004056092 | 1.112468e-05 | 219.9997 | 31.62955 | 79.5775 | IRM_MPMS-XL (Big Red) |  | titanomagnetite_TM41 Purdue-01 | 1.119107e-05 | 3.888485e-07 | 300 | 10 | 199.89868 | IRM_MPMS-5S (Old Blue) |  | titanomagnetite_TM55 Purdue-01 | 0.0003975362 | 1.414244e-05 | 290 | 10 | 159.155 | IRM_MPMS-XL (Big Red) |  | titanomagnetite_TM78 Purdue-01 | 2.72322e-08 | 6.388236e-11 | 299.99 | 10 | 199.89868 | IRM_MPMS-5S (Old Blue)
[56 empty] | titanomagnetite_TM05 Purdue-01 | 0.0005479165 | 1.108319e-06 | 290.0068 | 9.998934 | 238.7325 | IRM_MPMS-XL (Big Red) |  | titanomagnetite_TM16BJW-01 | 0.0008518988 | 1.465795e-05 | 219.9983 | 31.62955 | 159.155 | IRM_MPMS-XL (Big Red) | [9 empty] | titanomagnetite_TM28 Purdue-01 | 3.901837e-06 | 3.576238e-08 | 300 | 30 | 19.9739525 | IRM_MPMS-5S (Old Blue) |  | titanomagnetite_TM35BJW-01 | 0.0004556366 | 2.59103e-05 | 219.9997 | 31.62955 | 159.155 | IRM_MPMS-XL (Big Red) |  | titanomagnetite_TM41 Purdue-01 | 9.729421e-06 | 1.30168e-07 | 300 | 30 | 19.9739525 | IRM_MPMS-5S (Old Blue) |  | titanomagnetite_TM55 Purdue-01 | 0.0004113738 | 1.763701e-05 | 290 | 10 | 238.7325 | IRM_MPMS-XL (Big Red) |  | titanomagnetite_TM78 Purdue-01 | 3.407758e-08 | -1.502617e-09 | 299.99 | 30 | 19.9739525 | IRM_MPMS-5S (Old Blue)
[56 empty] | titanomagnetite_TM05 Purdue-01 | 0.0005339525 | 1.096668e-06 | 290.0068 | 31.61889 | 19.894375 | IRM_MPMS-XL (Big Red) |  | titanomagnetite_TM16BJW-01 | 0.0008678308 | 1.574606e-05 | 219.9983 | 31.62955 | 238.7325 | IRM_MPMS-XL (Big Red) | [9 empty] | titanomagnetite_TM28 Purdue-01 | 3.920006e-06 | 4.680821e-08 | 300 | 30 | 30.0007175 | IRM_MPMS-5S (Old Blue) |  | titanomagnetite_TM35BJW-01 | 0.0004922635 | 3.18062e-05 | 219.9997 | 31.62955 | 238.7325 | IRM_MPMS-XL (Big Red) |  | titanomagnetite_TM41 Purdue-01 | 9.862764e-06 | 1.785434e-07 | 300 | 30 | 30.0007175 | IRM_MPMS-5S (Old Blue) |  | titanomagnetite_TM55 Purdue-01 | 0.0003653112 | 3.101486e-06 | 290 | 31.6 | 19.894375 | IRM_MPMS-XL (Big Red) |  | titanomagnetite_TM78 Purdue-01 | 2.840692e-08 | 2.683962e-12 | 299.99 | 30 | 30.0007175 | IRM_MPMS-5S (Old Blue)
[56 empty] | titanomagnetite_TM05 Purdue-01 | 0.0005357844 | 1.251496e-06 | 290.0068 | 31.61889 | 39.78875 | IRM_MPMS-XL (Big Red) |  | titanomagnetite_TM16BJW-01 | 0.0007812947 | 1.889704e-06 | 219.9983 | 100.0534 | 15.9155 | IRM_MPMS-XL (Big Red) | [9 empty] | titanomagnetite_TM28 Purdue-01 | 3.985859e-06 | 6.876023e-08 | 300 | 30 | 49.97467 | IRM_MPMS-5S (Old Blue) |  | titanomagnetite_TM35BJW-01 | 0.0003729817 | 8.274773e-07 | 219.9997 | 100.0534 | 15.9155 | IRM_MPMS-XL (Big Red) |  | titanomagnetite_TM41 Purdue-01 | 1.013033e-05 | 2.70429e-07 | 300 | 30 | 49.97467 | IRM_MPMS-5S (Old Blue) |  | titanomagnetite_TM55 Purdue-01 | 0.0003686885 | 3.85575e-06 | 290 | 31.6 | 39.78875 | IRM_MPMS-XL (Big Red) |  | titanomagnetite_TM78 Purdue-01 | 2.900229e-08 | 7.827425e-10 | 299.99 | 30 | 49.97467 | IRM_MPMS-5S (Old Blue)
[56 empty] | titanomagnetite_TM05 Purdue-01 | 0.0005403485 | 1.540812e-06 | 290.0068 | 31.61889 | 79.5775 | IRM_MPMS-XL (Big Red) |  | titanomagnetite_TM16BJW-01 | 0.000785149 | 2.853102e-06 | 219.9983 | 100.0534 | 23.87325 | IRM_MPMS-XL (Big Red) | [9 empty] | titanomagnetite_TM28 Purdue-01 | 4.12533e-06 | 1.013303e-07 | 300 | 30 | 99.94934 | IRM_MPMS-5S (Old Blue) |  | titanomagnetite_TM35BJW-01 | 0.0003752524 | 1.300945e-06 | 219.9997 | 100.0534 | 23.87325 | IRM_MPMS-XL (Big Red) |  | titanomagnetite_TM41 Purdue-01 | 1.064289e-05 | 3.898835e-07 | 300 | 30 | 99.94934 | IRM_MPMS-5S (Old Blue) |  | titanomagnetite_TM55 Purdue-01 | 0.0003743173 | 6.262075e-06 | 290 | 31.6 | 79.5775 | IRM_MPMS-XL (Big Red) |  | titanomagnetite_TM78 Purdue-01 | 2.781129e-08 | 1.096756e-10 | 299.99 | 30 | 99.94934 | IRM_MPMS-5S (Old Blue)
[56 empty] | titanomagnetite_TM05 Purdue-01 | 0.0005451708 | 1.445566e-06 | 290.0068 | 31.61889 | 159.155 | IRM_MPMS-XL (Big Red) |  | titanomagnetite_TM16BJW-01 | 0.0008198138 | 1.027705e-05 | 219.9983 | 100.0534 | 79.5775 | IRM_MPMS-XL (Big Red) | [9 empty] | titanomagnetite_TM28 Purdue-01 | 4.261264e-06 | 1.071993e-07 | 300 | 30 | 199.89868 | IRM_MPMS-5S (Old Blue) |  | titanomagnetite_TM35BJW-01 | 0.0004057855 | 1.104107e-05 | 219.9997 | 100.0534 | 79.5775 | IRM_MPMS-XL (Big Red) |  | titanomagnetite_TM41 Purdue-01 | 1.11608e-05 | 3.991642e-07 | 300 | 30 | 199.89868 | IRM_MPMS-5S (Old Blue) |  | titanomagnetite_TM55 Purdue-01 | 0.0003919074 | 1.35092e-05 | 290 | 31.6 | 159.155 | IRM_MPMS-XL (Big Red) |  | titanomagnetite_TM78 Purdue-01 | 2.722994e-08 | 2.207088e-10 | 299.99 | 30 | 199.89868 | IRM_MPMS-5S (Old Blue)
[56 empty] | titanomagnetite_TM05 Purdue-01 | 0.0005471685 | 1.280946e-06 | 290.0068 | 31.61889 | 238.7325 | IRM_MPMS-XL (Big Red) |  | titanomagnetite_TM16BJW-01 | 0.0008520905 | 1.440333e-05 | 219.9983 | 100.0534 | 159.155 | IRM_MPMS-XL (Big Red) | [9 empty] | titanomagnetite_TM28 Purdue-01 | 3.883868e-06 | 2.736504e-08 | 300 | 99.9 | 19.9739525 | IRM_MPMS-5S (Old Blue) |  | titanomagnetite_TM35BJW-01 | 0.0004559163 | 2.596609e-05 | 219.9997 | 100.0534 | 159.155 | IRM_MPMS-XL (Big Red) |  | titanomagnetite_TM41 Purdue-01 | 9.702436e-06 | 1.146123e-07 | 300 | 99.9 | 19.9739525 | IRM_MPMS-5S (Old Blue) |  | titanomagnetite_TM55 Purdue-01 | 0.0004071522 | 1.712103e-05 | 290 | 31.6 | 238.7325 | IRM_MPMS-XL (Big Red) |  | titanomagnetite_TM78 Purdue-01 | 2.3727e-08 | 1.110046e-10 | 299.99 | 99.9 | 19.9739525 | IRM_MPMS-5S (Old Blue)
[56 empty] | titanomagnetite_TM05 Purdue-01 | 0.00053379 | 6.617487e-07 | 290.0068 | 99.94669 | 19.894375 | IRM_MPMS-XL (Big Red) |  | titanomagnetite_TM16BJW-01 | 0.0008676793 | 1.560048e-05 | 219.9983 | 100.0534 | 238.7325 | IRM_MPMS-XL (Big Red) | [9 empty] | titanomagnetite_TM28 Purdue-01 | 3.908173e-06 | 3.860508e-08 | 300 | 99.9 | 30.0007175 | IRM_MPMS-5S (Old Blue) |  | titanomagnetite_TM35BJW-01 | 0.0004917748 | 3.141904e-05 | 219.9997 | 100.0534 | 238.7325 | IRM_MPMS-XL (Big Red) |  | titanomagnetite_TM41 Purdue-01 | 9.829065e-06 | 1.612405e-07 | 300 | 99.9 | 30.0007175 | IRM_MPMS-5S (Old Blue) |  | titanomagnetite_TM55 Purdue-01 | 0.0003630596 | 2.403511e-06 | 290 | 99.9 | 19.894375 | IRM_MPMS-XL (Big Red) |  | titanomagnetite_TM78 Purdue-01 | 2.390316e-08 | 1.368211e-09 | 299.99 | 99.9 | 30.0007175 | IRM_MPMS-5S (Old Blue)
[56 empty] | titanomagnetite_TM05 Purdue-01 | 0.0005353188 | 7.451248e-07 | 290.0068 | 99.94669 | 39.78875 | IRM_MPMS-XL (Big Red) |  | titanomagnetite_TM16BJW-01 | 0.0007802714 | 1.484935e-06 | 219.9983 | 316.723 | 15.9155 | IRM_MPMS-XL (Big Red) | [9 empty] | titanomagnetite_TM28 Purdue-01 | 3.972853e-06 | 5.96112e-08 | 300 | 99.9 | 49.97467 | IRM_MPMS-5S (Old Blue) |  | titanomagnetite_TM35BJW-01 | 0.0003727734 | 1.324045e-06 | 219.9997 | 316.723 | 15.9155 | IRM_MPMS-XL (Big Red) |  | titanomagnetite_TM41 Purdue-01 | 1.01092e-05 | 2.535044e-07 | 300 | 99.9 | 49.97467 | IRM_MPMS-5S (Old Blue) |  | titanomagnetite_TM55 Purdue-01 | 0.0003658741 | 3.067713e-06 | 290 | 99.9 | 39.78875 | IRM_MPMS-XL (Big Red) |  | titanomagnetite_TM78 Purdue-01 | 2.937268e-08 | -3.511379e-10 | 299.99 | 99.9 | 49.97467 | IRM_MPMS-5S (Old Blue)
[56 empty] | titanomagnetite_TM05 Purdue-01 | 0.0005406262 | 9.400452e-07 | 290.0068 | 99.94669 | 79.5775 | IRM_MPMS-XL (Big Red) |  | titanomagnetite_TM16BJW-01 | 0.0007843765 | 1.629479e-06 | 219.9983 | 316.723 | 23.87325 | IRM_MPMS-XL (Big Red) | [9 empty] | titanomagnetite_TM28 Purdue-01 | 4.118466e-06 | 9.151276e-08 | 300 | 99.9 | 99.94934 | IRM_MPMS-5S (Old Blue) |  | titanomagnetite_TM35BJW-01 | 0.0003741289 | 1.824297e-06 | 219.9997 | 316.723 | 23.87325 | IRM_MPMS-XL (Big Red) |  | titanomagnetite_TM41 Purdue-01 | 1.063529e-05 | 3.735052e-07 | 300 | 99.9 | 99.94934 | IRM_MPMS-5S (Old Blue) |  | titanomagnetite_TM55 Purdue-01 | 0.0003715029 | 5.094093e-06 | 290 | 99.9 | 79.5775 | IRM_MPMS-XL (Big Red) |  | titanomagnetite_TM78 Purdue-01 | 2.711654e-08 | 1.577839e-10 | 299.99 | 99.9 | 99.94934 | IRM_MPMS-5S (Old Blue)
[56 empty] | titanomagnetite_TM05 Purdue-01 | 0.00054554 | 8.815372e-07 | 290.0068 | 99.94669 | 159.155 | IRM_MPMS-XL (Big Red) |  | titanomagnetite_TM16BJW-01 | 0.0008184738 | 9.579142e-06 | 219.9983 | 316.723 | 79.5775 | IRM_MPMS-XL (Big Red) | [9 empty] | titanomagnetite_TM28 Purdue-01 | 4.257452e-06 | 9.963648e-08 | 300 | 99.9 | 199.89868 | IRM_MPMS-5S (Old Blue) |  | titanomagnetite_TM35BJW-01 | 0.0004051058 | 1.069662e-05 | 219.9997 | 316.723 | 79.5775 | IRM_MPMS-XL (Big Red) |  | titanomagnetite_TM41 Purdue-01 | 1.11578e-05 | 3.838845e-07 | 300 | 99.9 | 199.89868 | IRM_MPMS-5S (Old Blue) |  | titanomagnetite_TM55 Purdue-01 | 0.0003897966 | 1.203163e-05 | 290 | 99.9 | 159.155 | IRM_MPMS-XL (Big Red) |  | titanomagnetite_TM78 Purdue-01 | 2.747517e-08 | 1.061088e-10 | 299.99 | 99.9 | 199.89868 | IRM_MPMS-5S (Old Blue)
[56 empty] | titanomagnetite_TM05 Purdue-01 | 0.0005473937 | 8.194108e-07 | 290.0068 | 99.94669 | 238.7325 | IRM_MPMS-XL (Big Red) |  | titanomagnetite_TM16BJW-01 | 0.0008490738 | 1.361842e-05 | 219.9983 | 316.723 | 159.155 | IRM_MPMS-XL (Big Red) | [17 empty] | titanomagnetite_TM35BJW-01 | 0.0004548128 | 2.542096e-05 | 219.9997 | 316.723 | 159.155 | IRM_MPMS-XL (Big Red) | [9 empty] | titanomagnetite_TM55 Purdue-01 | 0.0004048068 | 1.594836e-05 | 290 | 99.9 | 238.7325 | IRM_MPMS-XL (Big Red)
[56 empty] | titanomagnetite_TM05 Purdue-01 | 0.0005383414 | 2.022278e-06 | 300.0058 | 1.000576 | 19.894375 | IRM_MPMS-XL (Big Red) |  | titanomagnetite_TM16BJW-01 | 0.0008670582 | 1.445413e-05 | 219.9983 | 316.723 | 238.7325 | IRM_MPMS-XL (Big Red) | [17 empty] | titanomagnetite_TM35BJW-01 | 0.0004908599 | 3.109535e-05 | 219.9997 | 316.723 | 238.7325 | IRM_MPMS-XL (Big Red) | [9 empty] | titanomagnetite_TM55 Purdue-01 | 0.0003872636 | 2.544232e-06 | 300 | 1 | 19.894375 | IRM_MPMS-XL (Big Red)
[56 empty] | titanomagnetite_TM05 Purdue-01 | 0.0005400864 | 2.214358e-06 | 300.0058 | 1.000576 | 39.78875 | IRM_MPMS-XL (Big Red) |  | titanomagnetite_TM16BJW-01 | 0.0007788551 | -1.772849e-06 | 219.9983 | 997.3405 | 15.9155 | IRM_MPMS-XL (Big Red) | [17 empty] | titanomagnetite_TM35BJW-01 | 0.0003713316 | -8.130664e-07 | 219.9997 | 997.3405 | 15.9155 | IRM_MPMS-XL (Big Red) | [9 empty] | titanomagnetite_TM55 Purdue-01 | 0.0003912038 | 3.489876e-06 | 300 | 1 | 39.78875 | IRM_MPMS-XL (Big Red)
[56 empty] | titanomagnetite_TM05 Purdue-01 | 0.0005436808 | 2.287995e-06 | 300.0058 | 1.000576 | 79.5775 | IRM_MPMS-XL (Big Red) |  | titanomagnetite_TM16BJW-01 | 0.0007818953 | -2.597859e-07 | 219.9983 | 997.3405 | 23.87325 | IRM_MPMS-XL (Big Red) | [17 empty] | titanomagnetite_TM35BJW-01 | 0.0003740272 | 1.850823e-06 | 219.9997 | 997.3405 | 23.87325 | IRM_MPMS-XL (Big Red) | [9 empty] | titanomagnetite_TM55 Purdue-01 | 0.0003982398 | 6.585733e-06 | 300 | 1 | 79.5775 | IRM_MPMS-XL (Big Red)
[56 empty] | titanomagnetite_TM05 Purdue-01 | 0.000546878 | 1.905538e-06 | 300.0058 | 1.000576 | 159.155 | IRM_MPMS-XL (Big Red) |  | titanomagnetite_TM16BJW-01 | 0.0008168359 | 6.410986e-06 | 219.9983 | 997.3405 | 79.5775 | IRM_MPMS-XL (Big Red) | [17 empty] | titanomagnetite_TM35BJW-01 | 0.0004038998 | 9.396226e-06 | 219.9997 | 997.3405 | 79.5775 | IRM_MPMS-XL (Big Red) | [9 empty] | titanomagnetite_TM55 Purdue-01 | 0.0004186444 | 1.372028e-05 | 300 | 1 | 159.155 | IRM_MPMS-XL (Big Red)
[56 empty] | titanomagnetite_TM05 Purdue-01 | 0.0005481777 | 1.630655e-06 | 300.0058 | 1.000576 | 238.7325 | IRM_MPMS-XL (Big Red) |  | titanomagnetite_TM16BJW-01 | 0.000849254 | 1.097049e-05 | 219.9983 | 997.3405 | 159.155 | IRM_MPMS-XL (Big Red) | [17 empty] | titanomagnetite_TM35BJW-01 | 0.0004533503 | 2.346409e-05 | 219.9997 | 997.3405 | 159.155 | IRM_MPMS-XL (Big Red) | [9 empty] | titanomagnetite_TM55 Purdue-01 | 0.000432951 | 1.740247e-05 | 300 | 1 | 238.7325 | IRM_MPMS-XL (Big Red)
[56 empty] | titanomagnetite_TM05 Purdue-01 | 0.0005371466 | 1.446707e-06 | 300.0058 | 3.162956 | 19.894375 | IRM_MPMS-XL (Big Red) |  | titanomagnetite_TM16BJW-01 | 0.0008710152 | 1.183923e-05 | 219.9983 | 997.3405 | 238.7325 | IRM_MPMS-XL (Big Red) | [17 empty] | titanomagnetite_TM35BJW-01 | 0.0004895303 | 2.932629e-05 | 219.9997 | 997.3405 | 238.7325 | IRM_MPMS-XL (Big Red) | [9 empty] | titanomagnetite_TM55 Purdue-01 | 0.000385575 | 2.848189e-06 | 300 | 3.16 | 19.894375 | IRM_MPMS-XL (Big Red)
[56 empty] | titanomagnetite_TM05 Purdue-01 | 0.0005388552 | 1.5978e-06 | 300.0058 | 3.162956 | 39.78875 | IRM_MPMS-XL (Big Red) |  | titanomagnetite_TM16BJW-01 | 0.0007900125 | 5.677739e-06 | 230.0005 | 1.000576 | 15.9155 | IRM_MPMS-XL (Big Red) | [17 empty] | titanomagnetite_TM35BJW-01 | 0.0003922932 | 5.267151e-06 | 229.9975 | 1.000576 | 15.9155 | IRM_MPMS-XL (Big Red) | [9 empty] | titanomagnetite_TM55 Purdue-01 | 0.0003883894 | 3.743173e-06 | 300 | 3.16 | 39.78875 | IRM_MPMS-XL (Big Red)
[56 empty] | titanomagnetite_TM05 Purdue-01 | 0.0005428527 | 1.817617e-06 | 300.0058 | 3.162956 | 79.5775 | IRM_MPMS-XL (Big Red) |  | titanomagnetite_TM16BJW-01 | 0.0007938153 | 6.719969e-06 | 230.0005 | 1.000576 | 23.87325 | IRM_MPMS-XL (Big Red) | [17 empty] | titanomagnetite_TM35BJW-01 | 0.0003945085 | 5.983172e-06 | 229.9975 | 1.000576 | 23.87325 | IRM_MPMS-XL (Big Red) | [9 empty] | titanomagnetite_TM55 Purdue-01 | 0.0003954254 | 6.76867e-06 | 300 | 3.16 | 79.5775 | IRM_MPMS-XL (Big Red)
[56 empty] | titanomagnetite_TM05 Purdue-01 | 0.0005465493 | 1.71846e-06 | 300.0058 | 3.162956 | 159.155 | IRM_MPMS-XL (Big Red) |  | titanomagnetite_TM16BJW-01 | 0.0008284037 | 1.371576e-05 | 230.0005 | 1.000576 | 79.5775 | IRM_MPMS-XL (Big Red) | [17 empty] | titanomagnetite_TM35BJW-01 | 0.000428349 | 1.734724e-05 | 229.9975 | 1.000576 | 79.5775 | IRM_MPMS-XL (Big Red) | [9 empty] | titanomagnetite_TM55 Purdue-01 | 0.0004130155 | 1.379064e-05 | 300 | 3.16 | 159.155 | IRM_MPMS-XL (Big Red)
[56 empty] | titanomagnetite_TM05 Purdue-01 | 0.0005480425 | 1.559645e-06 | 300.0058 | 3.162956 | 238.7325 | IRM_MPMS-XL (Big Red) |  | titanomagnetite_TM16BJW-01 | 0.0008608393 | 1.732574e-05 | 230.0005 | 1.000576 | 159.155 | IRM_MPMS-XL (Big Red) | [17 empty] | titanomagnetite_TM35BJW-01 | 0.0004814603 | 3.231098e-05 | 229.9975 | 1.000576 | 159.155 | IRM_MPMS-XL (Big Red) | [9 empty] | titanomagnetite_TM55 Purdue-01 | 0.000426384 | 1.637052e-05 | 300 | 3.16 | 238.7325 | IRM_MPMS-XL (Big Red)
[56 empty] | titanomagnetite_TM05 Purdue-01 | 0.0005368842 | 5.717062e-07 | 300.0058 | 9.998934 | 19.894375 | IRM_MPMS-XL (Big Red) |  | titanomagnetite_TM16BJW-01 | 0.0008780364 | 1.829269e-05 | 230.0005 | 1.000576 | 238.7325 | IRM_MPMS-XL (Big Red) | [17 empty] | titanomagnetite_TM35BJW-01 | 0.0005208874 | 3.911634e-05 | 229.9975 | 1.000576 | 238.7325 | IRM_MPMS-XL (Big Red) | [9 empty] | titanomagnetite_TM55 Purdue-01 | 0.0003816348 | 2.516088e-06 | 300 | 10 | 19.894375 | IRM_MPMS-XL (Big Red)
[56 empty] | titanomagnetite_TM05 Purdue-01 | 0.0005386844 | 7.670358e-07 | 300.0058 | 9.998934 | 39.78875 | IRM_MPMS-XL (Big Red) |  | titanomagnetite_TM16BJW-01 | 0.0007892341 | 4.390552e-06 | 230.0005 | 3.163809 | 15.9155 | IRM_MPMS-XL (Big Red) | [17 empty] | titanomagnetite_TM35BJW-01 | 0.0003900198 | 3.712025e-06 | 229.9975 | 3.163809 | 15.9155 | IRM_MPMS-XL (Big Red) | [9 empty] | titanomagnetite_TM55 Purdue-01 | 0.000385575 | 3.377299e-06 | 300 | 10 | 39.78875 | IRM_MPMS-XL (Big Red)
[56 empty] | titanomagnetite_TM05 Purdue-01 | 0.0005426964 | 1.071787e-06 | 300.0058 | 9.998934 | 79.5775 | IRM_MPMS-XL (Big Red) |  | titanomagnetite_TM16BJW-01 | 0.0007931361 | 5.470548e-06 | 230.0005 | 3.163809 | 23.87325 | IRM_MPMS-XL (Big Red) | [17 empty] | titanomagnetite_TM35BJW-01 | 0.0003923292 | 4.415084e-06 | 229.9975 | 3.163809 | 23.87325 | IRM_MPMS-XL (Big Red) | [9 empty] | titanomagnetite_TM55 Purdue-01 | 0.000392611 | 6.191715e-06 | 300 | 10 | 79.5775 | IRM_MPMS-XL (Big Red)
[56 empty] | titanomagnetite_TM05 Purdue-01 | 0.0005466028 | 1.114901e-06 | 300.0058 | 9.998934 | 159.155 | IRM_MPMS-XL (Big Red) |  | titanomagnetite_TM16BJW-01 | 0.0008281018 | 1.269595e-05 | 230.0005 | 3.163809 | 79.5775 | IRM_MPMS-XL (Big Red) | [17 empty] | titanomagnetite_TM35BJW-01 | 0.0004272964 | 1.579828e-05 | 229.9975 | 3.163809 | 79.5775 | IRM_MPMS-XL (Big Red) | [9 empty] | titanomagnetite_TM55 Purdue-01 | 0.0004094975 | 1.315739e-05 | 300 | 10 | 159.155 | IRM_MPMS-XL (Big Red)
[56 empty] | titanomagnetite_TM05 Purdue-01 | 0.0005482638 | 1.004547e-06 | 300.0058 | 9.998934 | 238.7325 | IRM_MPMS-XL (Big Red) |  | titanomagnetite_TM16BJW-01 | 0.000859554 | 1.626875e-05 | 230.0005 | 3.163809 | 159.155 | IRM_MPMS-XL (Big Red) | [17 empty] | titanomagnetite_TM35BJW-01 | 0.0004798271 | 3.074862e-05 | 229.9975 | 3.163809 | 159.155 | IRM_MPMS-XL (Big Red) | [9 empty] | titanomagnetite_TM55 Purdue-01 | 0.0004231005 | 1.590145e-05 | 300 | 10 | 238.7325 | IRM_MPMS-XL (Big Red)
[56 empty] | titanomagnetite_TM05 Purdue-01 | 0.0005354567 | 9.197203e-07 | 300.0058 | 31.61889 | 19.894375 | IRM_MPMS-XL (Big Red) |  | titanomagnetite_TM16BJW-01 | 0.0008746293 | 1.674249e-05 | 230.0005 | 3.163809 | 238.7325 | IRM_MPMS-XL (Big Red) | [17 empty] | titanomagnetite_TM35BJW-01 | 0.0005154826 | 3.547201e-05 | 229.9975 | 3.163809 | 238.7325 | IRM_MPMS-XL (Big Red) | [9 empty] | titanomagnetite_TM55 Purdue-01 | 0.0003782575 | 2.645551e-06 | 300 | 31.6 | 19.894375 | IRM_MPMS-XL (Big Red)
[56 empty] | titanomagnetite_TM05 Purdue-01 | 0.0005372191 | 1.11937e-06 | 300.0058 | 31.61889 | 39.78875 | IRM_MPMS-XL (Big Red) |  | titanomagnetite_TM16BJW-01 | 0.0007871288 | 3.069284e-06 | 230.0005 | 10.00747 | 15.9155 | IRM_MPMS-XL (Big Red) | [17 empty] | titanomagnetite_TM35BJW-01 | 0.0003883879 | 2.303613e-06 | 229.9975 | 10.00747 | 15.9155 | IRM_MPMS-XL (Big Red) | [9 empty] | titanomagnetite_TM55 Purdue-01 | 0.0003799461 | 3.377299e-06 | 300 | 31.6 | 39.78875 | IRM_MPMS-XL (Big Red)
[56 empty] | titanomagnetite_TM05 Purdue-01 | 0.0005413236 | 1.405622e-06 | 300.0058 | 31.61889 | 79.5775 | IRM_MPMS-XL (Big Red) |  | titanomagnetite_TM16BJW-01 | 0.0007915771 | 4.185803e-06 | 230.0005 | 10.00747 | 23.87325 | IRM_MPMS-XL (Big Red) | [17 empty] | titanomagnetite_TM35BJW-01 | 0.0003906812 | 2.955831e-06 | 229.9975 | 10.00747 | 23.87325 | IRM_MPMS-XL (Big Red) | [9 empty] | titanomagnetite_TM55 Purdue-01 | 0.0003869822 | 5.868057e-06 | 300 | 31.6 | 79.5775 | IRM_MPMS-XL (Big Red)
[56 empty] | titanomagnetite_TM05 Purdue-01 | 0.0005456992 | 1.392989e-06 | 300.0058 | 31.61889 | 159.155 | IRM_MPMS-XL (Big Red) |  | titanomagnetite_TM16BJW-01 | 0.0008266459 | 1.121705e-05 | 230.0005 | 10.00747 | 79.5775 | IRM_MPMS-XL (Big Red) | [17 empty] | titanomagnetite_TM35BJW-01 | 0.0004252287 | 1.385151e-05 | 229.9975 | 10.00747 | 79.5775 | IRM_MPMS-XL (Big Red) | [9 empty] | titanomagnetite_TM55 Purdue-01 | 0.0004045723 | 1.273523e-05 | 300 | 31.6 | 159.155 | IRM_MPMS-XL (Big Red)
[56 empty] | titanomagnetite_TM05 Purdue-01 | 0.0005472253 | 1.265311e-06 | 300.0058 | 31.61889 | 238.7325 | IRM_MPMS-XL (Big Red) |  | titanomagnetite_TM16BJW-01 | 0.0008581141 | 1.489601e-05 | 230.0005 | 10.00747 | 159.155 | IRM_MPMS-XL (Big Red) | [17 empty] | titanomagnetite_TM35BJW-01 | 0.0004782609 | 2.867155e-05 | 229.9975 | 10.00747 | 159.155 | IRM_MPMS-XL (Big Red) | [9 empty] | titanomagnetite_TM55 Purdue-01 | 0.0004188789 | 1.576073e-05 | 300 | 31.6 | 238.7325 | IRM_MPMS-XL (Big Red)
[56 empty] | titanomagnetite_TM05 Purdue-01 | 0.000535185 | 8.351499e-07 | 300.0058 | 99.94669 | 19.894375 | IRM_MPMS-XL (Big Red) |  | titanomagnetite_TM16BJW-01 | 0.0008734584 | 1.559383e-05 | 230.0005 | 10.00747 | 238.7325 | IRM_MPMS-XL (Big Red) | [17 empty] | titanomagnetite_TM35BJW-01 | 0.0005134211 | 3.318984e-05 | 229.9975 | 10.00747 | 238.7325 | IRM_MPMS-XL (Big Red) | [9 empty] | titanomagnetite_TM55 Purdue-01 | 0.0003754431 | 2.285306e-06 | 300 | 99.9 | 19.894375 | IRM_MPMS-XL (Big Red)
[56 empty] | titanomagnetite_TM05 Purdue-01 | 0.0005371193 | 1.033189e-06 | 300.0058 | 99.94669 | 39.78875 | IRM_MPMS-XL (Big Red) |  | titanomagnetite_TM16BJW-01 | 0.0007850718 | 2.980984e-06 | 230.0005 | 31.62955 | 15.9155 | IRM_MPMS-XL (Big Red) | [17 empty] | titanomagnetite_TM35BJW-01 | 0.0003863301 | 1.772396e-06 | 229.9975 | 31.62955 | 15.9155 | IRM_MPMS-XL (Big Red) | [9 empty] | titanomagnetite_TM55 Purdue-01 | 0.0003771317 | 2.870704e-06 | 300 | 99.9 | 39.78875 | IRM_MPMS-XL (Big Red)
[56 empty] | titanomagnetite_TM05 Purdue-01 | 0.0005413992 | 1.150439e-06 | 300.0058 | 99.94669 | 79.5775 | IRM_MPMS-XL (Big Red) |  | titanomagnetite_TM16BJW-01 | 0.0007887596 | 3.316427e-06 | 230.0005 | 31.62955 | 23.87325 | IRM_MPMS-XL (Big Red) | [17 empty] | titanomagnetite_TM35BJW-01 | 0.0003890621 | 2.089383e-06 | 229.9975 | 31.62955 | 23.87325 | IRM_MPMS-XL (Big Red) | [9 empty] | titanomagnetite_TM55 Purdue-01 | 0.0003841678 | 5.094093e-06 | 300 | 99.9 | 79.5775 | IRM_MPMS-XL (Big Red)
[56 empty] | titanomagnetite_TM05 Purdue-01 | 0.0005458434 | 1.068093e-06 | 300.0058 | 99.94669 | 159.155 | IRM_MPMS-XL (Big Red) |  | titanomagnetite_TM16BJW-01 | 0.0008236137 | 1.020493e-05 | 230.0005 | 31.62955 | 79.5775 | IRM_MPMS-XL (Big Red) | [17 empty] | titanomagnetite_TM35BJW-01 | 0.0004226541 | 1.24725e-05 | 229.9975 | 31.62955 | 79.5775 | IRM_MPMS-XL (Big Red) | [9 empty] | titanomagnetite_TM55 Purdue-01 | 0.0004024615 | 1.182055e-05 | 300 | 99.9 | 159.155 | IRM_MPMS-XL (Big Red)
[56 empty] | titanomagnetite_TM05 Purdue-01 | 0.0005477032 | 9.805461e-07 | 300.0058 | 99.94669 | 238.7325 | IRM_MPMS-XL (Big Red) |  | titanomagnetite_TM16BJW-01 | 0.0008529062 | 1.4333e-05 | 230.0005 | 31.62955 | 159.155 | IRM_MPMS-XL (Big Red) | [17 empty] | titanomagnetite_TM35BJW-01 | 0.0004752565 | 2.69254e-05 | 229.9975 | 31.62955 | 159.155 | IRM_MPMS-XL (Big Red) | [9 empty] | titanomagnetite_TM55 Purdue-01 | 0.0004165335 | 1.505712e-05 | 300 | 99.9 | 238.7325 | IRM_MPMS-XL (Big Red)
[64 empty] | titanomagnetite_TM16BJW-01 | 0.0008707011 | 1.512089e-05 | 230.0005 | 31.62955 | 238.7325 | IRM_MPMS-XL (Big Red) | [17 empty] | titanomagnetite_TM35BJW-01 | 0.0005113466 | 3.195117e-05 | 229.9975 | 31.62955 | 238.7325 | IRM_MPMS-XL (Big Red)
[64 empty] | titanomagnetite_TM16BJW-01 | 0.0007848739 | 1.659626e-06 | 230.0005 | 100.0534 | 15.9155 | IRM_MPMS-XL (Big Red) | [17 empty] | titanomagnetite_TM35BJW-01 | 0.0003858442 | 1.305349e-06 | 229.9975 | 100.0534 | 15.9155 | IRM_MPMS-XL (Big Red)
[64 empty] | titanomagnetite_TM16BJW-01 | 0.0007893475 | 2.9422e-06 | 230.0005 | 100.0534 | 23.87325 | IRM_MPMS-XL (Big Red) | [17 empty] | titanomagnetite_TM35BJW-01 | 0.000388987 | 1.886347e-06 | 229.9975 | 100.0534 | 23.87325 | IRM_MPMS-XL (Big Red)
[64 empty] | titanomagnetite_TM16BJW-01 | 0.0008234117 | 9.842824e-06 | 230.0005 | 100.0534 | 79.5775 | IRM_MPMS-XL (Big Red) | [17 empty] | titanomagnetite_TM35BJW-01 | 0.0004227367 | 1.194974e-05 | 229.9975 | 100.0534 | 79.5775 | IRM_MPMS-XL (Big Red)
[64 empty] | titanomagnetite_TM16BJW-01 | 0.0008555895 | 1.379985e-05 | 230.0005 | 100.0534 | 159.155 | IRM_MPMS-XL (Big Red) | [17 empty] | titanomagnetite_TM35BJW-01 | 0.0004751406 | 2.648573e-05 | 229.9975 | 100.0534 | 159.155 | IRM_MPMS-XL (Big Red)
[64 empty] | titanomagnetite_TM16BJW-01 | 0.0008713289 | 1.493072e-05 | 230.0005 | 100.0534 | 238.7325 | IRM_MPMS-XL (Big Red) | [17 empty] | titanomagnetite_TM35BJW-01 | 0.0005103781 | 3.126226e-05 | 229.9975 | 100.0534 | 238.7325 | IRM_MPMS-XL (Big Red)
[64 empty] | titanomagnetite_TM16BJW-01 | 0.000784129 | 1.375949e-06 | 230.0005 | 316.723 | 15.9155 | IRM_MPMS-XL (Big Red) | [17 empty] | titanomagnetite_TM35BJW-01 | 0.0003860572 | 7.954635e-07 | 229.9975 | 316.723 | 15.9155 | IRM_MPMS-XL (Big Red)
[64 empty] | titanomagnetite_TM16BJW-01 | 0.0007881901 | 2.115978e-06 | 230.0005 | 316.723 | 23.87325 | IRM_MPMS-XL (Big Red) | [17 empty] | titanomagnetite_TM35BJW-01 | 0.0003882757 | 1.399875e-06 | 229.9975 | 316.723 | 23.87325 | IRM_MPMS-XL (Big Red)
[64 empty] | titanomagnetite_TM16BJW-01 | 0.0008224999 | 8.816645e-06 | 230.0005 | 316.723 | 79.5775 | IRM_MPMS-XL (Big Red) | [17 empty] | titanomagnetite_TM35BJW-01 | 0.0004214295 | 1.128817e-05 | 229.9975 | 316.723 | 79.5775 | IRM_MPMS-XL (Big Red)
[64 empty] | titanomagnetite_TM16BJW-01 | 0.0008549386 | 1.289957e-05 | 230.0005 | 316.723 | 159.155 | IRM_MPMS-XL (Big Red) | [17 empty] | titanomagnetite_TM35BJW-01 | 0.0004740669 | 2.571697e-05 | 229.9975 | 316.723 | 159.155 | IRM_MPMS-XL (Big Red)
[64 empty] | titanomagnetite_TM16BJW-01 | 0.0008704318 | 1.365368e-05 | 230.0005 | 316.723 | 238.7325 | IRM_MPMS-XL (Big Red) | [17 empty] | titanomagnetite_TM35BJW-01 | 0.0005096178 | 3.053378e-05 | 229.9975 | 316.723 | 238.7325 | IRM_MPMS-XL (Big Red)
[64 empty] | titanomagnetite_TM16BJW-01 | 0.0007829718 | -1.474709e-06 | 230.0005 | 997.3405 | 15.9155 | IRM_MPMS-XL (Big Red) | [17 empty] | titanomagnetite_TM35BJW-01 | 0.0003853682 | 1.280474e-07 | 229.9975 | 997.3405 | 15.9155 | IRM_MPMS-XL (Big Red)
[64 empty] | titanomagnetite_TM16BJW-01 | 0.0007869269 | -4.26728e-07 | 230.0005 | 997.3405 | 23.87325 | IRM_MPMS-XL (Big Red) | [17 empty] | titanomagnetite_TM35BJW-01 | 0.0003878285 | 1.757722e-06 | 229.9975 | 997.3405 | 23.87325 | IRM_MPMS-XL (Big Red)
[64 empty] | titanomagnetite_TM16BJW-01 | 0.0008209258 | 6.281494e-06 | 230.0005 | 997.3405 | 79.5775 | IRM_MPMS-XL (Big Red) | [17 empty] | titanomagnetite_TM35BJW-01 | 0.000420249 | 9.718215e-06 | 229.9975 | 997.3405 | 79.5775 | IRM_MPMS-XL (Big Red)
[64 empty] | titanomagnetite_TM16BJW-01 | 0.0008538884 | 1.029267e-05 | 230.0005 | 997.3405 | 159.155 | IRM_MPMS-XL (Big Red) | [17 empty] | titanomagnetite_TM35BJW-01 | 0.000472479 | 2.340033e-05 | 229.9975 | 997.3405 | 159.155 | IRM_MPMS-XL (Big Red)
[64 empty] | titanomagnetite_TM16BJW-01 | 0.0008752832 | 1.030308e-05 | 230.0005 | 997.3405 | 238.7325 | IRM_MPMS-XL (Big Red) | [17 empty] | titanomagnetite_TM35BJW-01 | 0.0005087831 | 2.877119e-05 | 229.9975 | 997.3405 | 238.7325 | IRM_MPMS-XL (Big Red)
[64 empty] | titanomagnetite_TM16BJW-01 | 0.0007974155 | 7.141857e-06 | 239.9993 | 1.000576 | 15.9155 | IRM_MPMS-XL (Big Red) | [17 empty] | titanomagnetite_TM35BJW-01 | 0.000408666 | 6.845627e-06 | 240.001 | 1.000576 | 15.9155 | IRM_MPMS-XL (Big Red)
[64 empty] | titanomagnetite_TM16BJW-01 | 0.0008018803 | 8.208715e-06 | 239.9993 | 1.000576 | 23.87325 | IRM_MPMS-XL (Big Red) | [17 empty] | titanomagnetite_TM35BJW-01 | 0.0004117772 | 7.877192e-06 | 240.001 | 1.000576 | 23.87325 | IRM_MPMS-XL (Big Red)
[64 empty] | titanomagnetite_TM16BJW-01 | 0.0008360504 | 1.522621e-05 | 239.9993 | 1.000576 | 79.5775 | IRM_MPMS-XL (Big Red) | [17 empty] | titanomagnetite_TM35BJW-01 | 0.0004491878 | 2.110262e-05 | 240.001 | 1.000576 | 79.5775 | IRM_MPMS-XL (Big Red)
[64 empty] | titanomagnetite_TM16BJW-01 | 0.0008666046 | 1.832519e-05 | 239.9993 | 1.000576 | 159.155 | IRM_MPMS-XL (Big Red) | [17 empty] | titanomagnetite_TM35BJW-01 | 0.0005018081 | 3.487999e-05 | 240.001 | 1.000576 | 159.155 | IRM_MPMS-XL (Big Red)
[64 empty] | titanomagnetite_TM16BJW-01 | 0.0008822358 | 1.889767e-05 | 239.9993 | 1.000576 | 238.7325 | IRM_MPMS-XL (Big Red) | [17 empty] | titanomagnetite_TM35BJW-01 | 0.0005390446 | 4.027632e-05 | 240.001 | 1.000576 | 238.7325 | IRM_MPMS-XL (Big Red)
[64 empty] | titanomagnetite_TM16BJW-01 | 0.0007958228 | 5.585115e-06 | 239.9993 | 3.163809 | 15.9155 | IRM_MPMS-XL (Big Red) | [17 empty] | titanomagnetite_TM35BJW-01 | 0.0004057605 | 5.268847e-06 | 240.001 | 3.163809 | 15.9155 | IRM_MPMS-XL (Big Red)
[64 empty] | titanomagnetite_TM16BJW-01 | 0.0008000664 | 6.658225e-06 | 239.9993 | 3.163809 | 23.87325 | IRM_MPMS-XL (Big Red) | [17 empty] | titanomagnetite_TM35BJW-01 | 0.0004089565 | 6.236435e-06 | 240.001 | 3.163809 | 23.87325 | IRM_MPMS-XL (Big Red)
[64 empty] | titanomagnetite_TM16BJW-01 | 0.0008347886 | 1.385885e-05 | 239.9993 | 3.163809 | 79.5775 | IRM_MPMS-XL (Big Red) | [17 empty] | titanomagnetite_TM35BJW-01 | 0.0004470854 | 1.90165e-05 | 240.001 | 3.163809 | 79.5775 | IRM_MPMS-XL (Big Red)
[64 empty] | titanomagnetite_TM16BJW-01 | 0.0008648276 | 1.69619e-05 | 239.9993 | 3.163809 | 159.155 | IRM_MPMS-XL (Big Red) | [17 empty] | titanomagnetite_TM35BJW-01 | 0.000500327 | 3.318745e-05 | 240.001 | 3.163809 | 159.155 | IRM_MPMS-XL (Big Red)
[64 empty] | titanomagnetite_TM16BJW-01 | 0.0008791125 | 1.720392e-05 | 239.9993 | 3.163809 | 238.7325 | IRM_MPMS-XL (Big Red) | [17 empty] | titanomagnetite_TM35BJW-01 | 0.0005339807 | 3.667163e-05 | 240.001 | 3.163809 | 238.7325 | IRM_MPMS-XL (Big Red)
[64 empty] | titanomagnetite_TM16BJW-01 | 0.0007934822 | 3.727518e-06 | 239.9993 | 10.00747 | 15.9155 | IRM_MPMS-XL (Big Red) | [17 empty] | titanomagnetite_TM35BJW-01 | 0.0004033316 | 3.393739e-06 | 240.001 | 10.00747 | 15.9155 | IRM_MPMS-XL (Big Red)
[64 empty] | titanomagnetite_TM16BJW-01 | 0.0007977146 | 4.887031e-06 | 239.9993 | 10.00747 | 23.87325 | IRM_MPMS-XL (Big Red) | [17 empty] | titanomagnetite_TM35BJW-01 | 0.0004061708 | 4.280052e-06 | 240.001 | 10.00747 | 23.87325 | IRM_MPMS-XL (Big Red)
[64 empty] | titanomagnetite_TM16BJW-01 | 0.0008327201 | 1.168389e-05 | 239.9993 | 10.00747 | 79.5775 | IRM_MPMS-XL (Big Red) | [17 empty] | titanomagnetite_TM35BJW-01 | 0.0004438064 | 1.617974e-05 | 240.001 | 10.00747 | 79.5775 | IRM_MPMS-XL (Big Red)
[64 empty] | titanomagnetite_TM16BJW-01 | 0.0008633032 | 1.50677e-05 | 239.9993 | 10.00747 | 159.155 | IRM_MPMS-XL (Big Red) | [17 empty] | titanomagnetite_TM35BJW-01 | 0.0004980439 | 3.030558e-05 | 240.001 | 10.00747 | 159.155 | IRM_MPMS-XL (Big Red)
[64 empty] | titanomagnetite_TM16BJW-01 | 0.0008779004 | 1.560057e-05 | 239.9993 | 10.00747 | 238.7325 | IRM_MPMS-XL (Big Red) | [17 empty] | titanomagnetite_TM35BJW-01 | 0.0005319788 | 3.389256e-05 | 240.001 | 10.00747 | 238.7325 | IRM_MPMS-XL (Big Red)
[64 empty] | titanomagnetite_TM16BJW-01 | 0.000791111 | 2.71751e-06 | 239.9993 | 31.62955 | 15.9155 | IRM_MPMS-XL (Big Red) | [17 empty] | titanomagnetite_TM35BJW-01 | 0.0004007801 | 2.484464e-06 | 240.001 | 31.62955 | 15.9155 | IRM_MPMS-XL (Big Red)
[64 empty] | titanomagnetite_TM16BJW-01 | 0.0007952347 | 3.973392e-06 | 239.9993 | 31.62955 | 23.87325 | IRM_MPMS-XL (Big Red) | [17 empty] | titanomagnetite_TM35BJW-01 | 0.0004036851 | 3.161417e-06 | 240.001 | 31.62955 | 23.87325 | IRM_MPMS-XL (Big Red)
[64 empty] | titanomagnetite_TM16BJW-01 | 0.0008295012 | 1.034777e-05 | 239.9993 | 31.62955 | 79.5775 | IRM_MPMS-XL (Big Red) | [17 empty] | titanomagnetite_TM35BJW-01 | 0.0004405387 | 1.412566e-05 | 240.001 | 31.62955 | 79.5775 | IRM_MPMS-XL (Big Red)
[64 empty] | titanomagnetite_TM16BJW-01 | 0.0008607122 | 1.388253e-05 | 239.9993 | 31.62955 | 159.155 | IRM_MPMS-XL (Big Red) | [17 empty] | titanomagnetite_TM35BJW-01 | 0.0004950114 | 2.80626e-05 | 240.001 | 31.62955 | 159.155 | IRM_MPMS-XL (Big Red)
[64 empty] | titanomagnetite_TM16BJW-01 | 0.0008751422 | 1.479735e-05 | 239.9993 | 31.62955 | 238.7325 | IRM_MPMS-XL (Big Red) | [17 empty] | titanomagnetite_TM35BJW-01 | 0.0005295906 | 3.205353e-05 | 240.001 | 31.62955 | 238.7325 | IRM_MPMS-XL (Big Red)
[64 empty] | titanomagnetite_TM16BJW-01 | 0.0007910656 | 2.143929e-06 | 239.9993 | 100.0534 | 15.9155 | IRM_MPMS-XL (Big Red) | [17 empty] | titanomagnetite_TM35BJW-01 | 0.0004004849 | 1.655362e-06 | 240.001 | 100.0534 | 15.9155 | IRM_MPMS-XL (Big Red)
[64 empty] | titanomagnetite_TM16BJW-01 | 0.0007955298 | 2.997525e-06 | 239.9993 | 100.0534 | 23.87325 | IRM_MPMS-XL (Big Red) | [17 empty] | titanomagnetite_TM35BJW-01 | 0.0004032794 | 2.172599e-06 | 240.001 | 100.0534 | 23.87325 | IRM_MPMS-XL (Big Red)
[64 empty] | titanomagnetite_TM16BJW-01 | 0.0008300661 | 9.760027e-06 | 239.9993 | 100.0534 | 79.5775 | IRM_MPMS-XL (Big Red) | [17 empty] | titanomagnetite_TM35BJW-01 | 0.0004405444 | 1.312024e-05 | 240.001 | 100.0534 | 79.5775 | IRM_MPMS-XL (Big Red)
[64 empty] | titanomagnetite_TM16BJW-01 | 0.00086145 | 1.337859e-05 | 239.9993 | 100.0534 | 159.155 | IRM_MPMS-XL (Big Red) | [17 empty] | titanomagnetite_TM35BJW-01 | 0.0004951196 | 2.698949e-05 | 240.001 | 100.0534 | 159.155 | IRM_MPMS-XL (Big Red)
[64 empty] | titanomagnetite_TM16BJW-01 | 0.0008759355 | 1.447176e-05 | 239.9993 | 100.0534 | 238.7325 | IRM_MPMS-XL (Big Red) | [17 empty] | titanomagnetite_TM35BJW-01 | 0.000529216 | 3.102937e-05 | 240.001 | 100.0534 | 238.7325 | IRM_MPMS-XL (Big Red)
[64 empty] | titanomagnetite_TM16BJW-01 | 0.0007896809 | 1.691779e-06 | 239.9993 | 316.723 | 15.9155 | IRM_MPMS-XL (Big Red) | [17 empty] | titanomagnetite_TM35BJW-01 | 0.0003998715 | 1.326265e-06 | 240.001 | 316.723 | 15.9155 | IRM_MPMS-XL (Big Red)
[64 empty] | titanomagnetite_TM16BJW-01 | 0.0007939871 | 2.076604e-06 | 239.9993 | 316.723 | 23.87325 | IRM_MPMS-XL (Big Red) | [17 empty] | titanomagnetite_TM35BJW-01 | 0.0004029192 | 2.06586e-06 | 240.001 | 316.723 | 23.87325 | IRM_MPMS-XL (Big Red)
[64 empty] | titanomagnetite_TM16BJW-01 | 0.0008293409 | 8.627923e-06 | 239.9993 | 316.723 | 79.5775 | IRM_MPMS-XL (Big Red) | [17 empty] | titanomagnetite_TM35BJW-01 | 0.0004393959 | 1.211619e-05 | 240.001 | 316.723 | 79.5775 | IRM_MPMS-XL (Big Red)
[64 empty] | titanomagnetite_TM16BJW-01 | 0.0008593555 | 1.241291e-05 | 239.9993 | 316.723 | 159.155 | IRM_MPMS-XL (Big Red) | [17 empty] | titanomagnetite_TM35BJW-01 | 0.0004936815 | 2.589077e-05 | 240.001 | 316.723 | 159.155 | IRM_MPMS-XL (Big Red)
[64 empty] | titanomagnetite_TM16BJW-01 | 0.0008751776 | 1.311369e-05 | 239.9993 | 316.723 | 238.7325 | IRM_MPMS-XL (Big Red) | [17 empty] | titanomagnetite_TM35BJW-01 | 0.0005281795 | 3.005254e-05 | 240.001 | 316.723 | 238.7325 | IRM_MPMS-XL (Big Red)
[64 empty] | titanomagnetite_TM16BJW-01 | 0.0007884822 | -1.08524e-06 | 239.9993 | 997.3405 | 15.9155 | IRM_MPMS-XL (Big Red) | [17 empty] | titanomagnetite_TM35BJW-01 | 0.0004001 | -5.284422e-08 | 240.001 | 997.3405 | 15.9155 | IRM_MPMS-XL (Big Red)
[64 empty] | titanomagnetite_TM16BJW-01 | 0.0007943713 | -6.161836e-07 | 239.9993 | 997.3405 | 23.87325 | IRM_MPMS-XL (Big Red) | [17 empty] | titanomagnetite_TM35BJW-01 | 0.000402348 | 1.661607e-06 | 240.001 | 997.3405 | 23.87325 | IRM_MPMS-XL (Big Red)
[64 empty] | titanomagnetite_TM16BJW-01 | 0.0008269591 | 6.374041e-06 | 239.9993 | 997.3405 | 79.5775 | IRM_MPMS-XL (Big Red) | [17 empty] | titanomagnetite_TM35BJW-01 | 0.0004385928 | 1.038867e-05 | 240.001 | 997.3405 | 79.5775 | IRM_MPMS-XL (Big Red)
[64 empty] | titanomagnetite_TM16BJW-01 | 0.0008612567 | 9.807518e-06 | 239.9993 | 997.3405 | 159.155 | IRM_MPMS-XL (Big Red) | [17 empty] | titanomagnetite_TM35BJW-01 | 0.0004927801 | 2.355442e-05 | 240.001 | 997.3405 | 159.155 | IRM_MPMS-XL (Big Red)
[64 empty] | titanomagnetite_TM16BJW-01 | 0.0008802887 | 1.058776e-05 | 239.9993 | 997.3405 | 238.7325 | IRM_MPMS-XL (Big Red) | [17 empty] | titanomagnetite_TM35BJW-01 | 0.0005269274 | 2.765245e-05 | 240.001 | 997.3405 | 238.7325 | IRM_MPMS-XL (Big Red)
[64 empty] | titanomagnetite_TM16BJW-01 | 0.0008075121 | 8.056208e-06 | 250.0024 | 1.000576 | 15.9155 | IRM_MPMS-XL (Big Red) | [17 empty] | titanomagnetite_TM35BJW-01 | 0.0004273254 | 8.318948e-06 | 250.0005 | 1.000576 | 15.9155 | IRM_MPMS-XL (Big Red)
[64 empty] | titanomagnetite_TM16BJW-01 | 0.0008123263 | 9.510019e-06 | 250.0024 | 1.000576 | 23.87325 | IRM_MPMS-XL (Big Red) | [17 empty] | titanomagnetite_TM35BJW-01 | 0.0004311482 | 9.847093e-06 | 250.0005 | 1.000576 | 23.87325 | IRM_MPMS-XL (Big Red)
[64 empty] | titanomagnetite_TM16BJW-01 | 0.0008456965 | 1.653257e-05 | 250.0024 | 1.000576 | 79.5775 | IRM_MPMS-XL (Big Red) | [17 empty] | titanomagnetite_TM35BJW-01 | 0.0004718598 | 2.439905e-05 | 250.0005 | 1.000576 | 79.5775 | IRM_MPMS-XL (Big Red)
[64 empty] | titanomagnetite_TM16BJW-01 | 0.0008737731 | 1.898559e-05 | 250.0024 | 1.000576 | 159.155 | IRM_MPMS-XL (Big Red) | [17 empty] | titanomagnetite_TM35BJW-01 | 0.0005232597 | 3.685833e-05 | 250.0005 | 1.000576 | 159.155 | IRM_MPMS-XL (Big Red)
[64 empty] | titanomagnetite_TM16BJW-01 | 0.000887744 | 1.922597e-05 | 250.0024 | 1.000576 | 238.7325 | IRM_MPMS-XL (Big Red) | [17 empty] | titanomagnetite_TM35BJW-01 | 0.0005580108 | 4.095647e-05 | 250.0005 | 1.000576 | 238.7325 | IRM_MPMS-XL (Big Red)
[64 empty] | titanomagnetite_TM16BJW-01 | 0.0008046569 | 6.955291e-06 | 250.0024 | 3.163809 | 15.9155 | IRM_MPMS-XL (Big Red) | [17 empty] | titanomagnetite_TM35BJW-01 | 0.0004239218 | 7.022914e-06 | 250.0005 | 3.163809 | 15.9155 | IRM_MPMS-XL (Big Red)
[64 empty] | titanomagnetite_TM16BJW-01 | 0.0008094544 | 8.159749e-06 | 250.0024 | 3.163809 | 23.87325 | IRM_MPMS-XL (Big Red) | [17 empty] | titanomagnetite_TM35BJW-01 | 0.0004276733 | 8.242992e-06 | 250.0005 | 3.163809 | 23.87325 | IRM_MPMS-XL (Big Red)
[64 empty] | titanomagnetite_TM16BJW-01 | 0.0008436424 | 1.533596e-05 | 250.0024 | 3.163809 | 79.5775 | IRM_MPMS-XL (Big Red) | [17 empty] | titanomagnetite_TM35BJW-01 | 0.0004692205 | 2.268472e-05 | 250.0005 | 3.163809 | 79.5775 | IRM_MPMS-XL (Big Red)
[64 empty] | titanomagnetite_TM16BJW-01 | 0.0008723935 | 1.799838e-05 | 250.0024 | 3.163809 | 159.155 | IRM_MPMS-XL (Big Red) | [17 empty] | titanomagnetite_TM35BJW-01 | 0.0005212205 | 3.554378e-05 | 250.0005 | 3.163809 | 159.155 | IRM_MPMS-XL (Big Red)
[64 empty] | titanomagnetite_TM16BJW-01 | 0.0008849662 | 1.779224e-05 | 250.0024 | 3.163809 | 238.7325 | IRM_MPMS-XL (Big Red) | [17 empty] | titanomagnetite_TM35BJW-01 | 0.0005526984 | 3.775076e-05 | 250.0005 | 3.163809 | 238.7325 | IRM_MPMS-XL (Big Red)
[64 empty] | titanomagnetite_TM16BJW-01 | 0.00080186 | 4.774959e-06 | 250.0024 | 10.00747 | 15.9155 | IRM_MPMS-XL (Big Red) | [17 empty] | titanomagnetite_TM35BJW-01 | 0.0004197888 | 5.114799e-06 | 250.0005 | 10.00747 | 15.9155 | IRM_MPMS-XL (Big Red)
[64 empty] | titanomagnetite_TM16BJW-01 | 0.0008063839 | 6.035013e-06 | 250.0024 | 10.00747 | 23.87325 | IRM_MPMS-XL (Big Red) | [17 empty] | titanomagnetite_TM35BJW-01 | 0.0004238993 | 5.951804e-06 | 250.0005 | 10.00747 | 23.87325 | IRM_MPMS-XL (Big Red)
[64 empty] | titanomagnetite_TM16BJW-01 | 0.0008410574 | 1.283701e-05 | 250.0024 | 10.00747 | 79.5775 | IRM_MPMS-XL (Big Red) | [17 empty] | titanomagnetite_TM35BJW-01 | 0.000465144 | 1.941098e-05 | 250.0005 | 10.00747 | 79.5775 | IRM_MPMS-XL (Big Red)
[64 empty] | titanomagnetite_TM16BJW-01 | 0.0008703611 | 1.573809e-05 | 250.0024 | 10.00747 | 159.155 | IRM_MPMS-XL (Big Red) | [17 empty] | titanomagnetite_TM35BJW-01 | 0.0005181669 | 3.224602e-05 | 250.0005 | 10.00747 | 159.155 | IRM_MPMS-XL (Big Red)
[64 empty] | titanomagnetite_TM16BJW-01 | 0.0008835429 | 1.591603e-05 | 250.0024 | 10.00747 | 238.7325 | IRM_MPMS-XL (Big Red) | [17 empty] | titanomagnetite_TM35BJW-01 | 0.0005500257 | 3.469829e-05 | 250.0005 | 10.00747 | 238.7325 | IRM_MPMS-XL (Big Red)
[64 empty] | titanomagnetite_TM16BJW-01 | 0.0007990646 | 3.509611e-06 | 250.0024 | 31.62955 | 15.9155 | IRM_MPMS-XL (Big Red) | [17 empty] | titanomagnetite_TM35BJW-01 | 0.0004168344 | 3.002533e-06 | 250.0005 | 31.62955 | 15.9155 | IRM_MPMS-XL (Big Red)
[64 empty] | titanomagnetite_TM16BJW-01 | 0.0008031136 | 4.062073e-06 | 250.0024 | 31.62955 | 23.87325 | IRM_MPMS-XL (Big Red) | [17 empty] | titanomagnetite_TM35BJW-01 | 0.0004204844 | 4.564713e-06 | 250.0005 | 31.62955 | 23.87325 | IRM_MPMS-XL (Big Red)
[64 empty] | titanomagnetite_TM16BJW-01 | 0.0008375725 | 1.095981e-05 | 250.0024 | 31.62955 | 79.5775 | IRM_MPMS-XL (Big Red) | [17 empty] | titanomagnetite_TM35BJW-01 | 0.0004609964 | 1.659378e-05 | 250.0005 | 31.62955 | 79.5775 | IRM_MPMS-XL (Big Red)
[64 empty] | titanomagnetite_TM16BJW-01 | 0.0008677814 | 1.408946e-05 | 250.0024 | 31.62955 | 159.155 | IRM_MPMS-XL (Big Red) | [17 empty] | titanomagnetite_TM35BJW-01 | 0.0005149937 | 2.954423e-05 | 250.0005 | 31.62955 | 159.155 | IRM_MPMS-XL (Big Red)
[64 empty] | titanomagnetite_TM16BJW-01 | 0.0008813517 | 1.476806e-05 | 250.0024 | 31.62955 | 238.7325 | IRM_MPMS-XL (Big Red) | [17 empty] | titanomagnetite_TM35BJW-01 | 0.0005474559 | 3.243203e-05 | 250.0005 | 31.62955 | 238.7325 | IRM_MPMS-XL (Big Red)
[64 empty] | titanomagnetite_TM16BJW-01 | 0.0007987503 | 2.222776e-06 | 250.0024 | 100.0534 | 15.9155 | IRM_MPMS-XL (Big Red) | [17 empty] | titanomagnetite_TM35BJW-01 | 0.0004156011 | 2.759545e-06 | 250.0005 | 100.0534 | 15.9155 | IRM_MPMS-XL (Big Red)
[64 empty] | titanomagnetite_TM16BJW-01 | 0.0008036883 | 3.317636e-06 | 250.0024 | 100.0534 | 23.87325 | IRM_MPMS-XL (Big Red) | [17 empty] | titanomagnetite_TM35BJW-01 | 0.0004192896 | 3.198026e-06 | 250.0005 | 100.0534 | 23.87325 | IRM_MPMS-XL (Big Red)
[64 empty] | titanomagnetite_TM16BJW-01 | 0.0008376001 | 9.88939e-06 | 250.0024 | 100.0534 | 79.5775 | IRM_MPMS-XL (Big Red) | [17 empty] | titanomagnetite_TM35BJW-01 | 0.000460178 | 1.498073e-05 | 250.0005 | 100.0534 | 79.5775 | IRM_MPMS-XL (Big Red)
[64 empty] | titanomagnetite_TM16BJW-01 | 0.0008679877 | 1.323801e-05 | 250.0024 | 100.0534 | 159.155 | IRM_MPMS-XL (Big Red) | [17 empty] | titanomagnetite_TM35BJW-01 | 0.0005145986 | 2.782542e-05 | 250.0005 | 100.0534 | 159.155 | IRM_MPMS-XL (Big Red)
[64 empty] | titanomagnetite_TM16BJW-01 | 0.0008829331 | 1.410607e-05 | 250.0024 | 100.0534 | 238.7325 | IRM_MPMS-XL (Big Red) | [17 empty] | titanomagnetite_TM35BJW-01 | 0.0005470311 | 3.089011e-05 | 250.0005 | 100.0534 | 238.7325 | IRM_MPMS-XL (Big Red)
[64 empty] | titanomagnetite_TM16BJW-01 | 0.0007978746 | 1.26494e-06 | 250.0024 | 316.723 | 15.9155 | IRM_MPMS-XL (Big Red) | [17 empty] | titanomagnetite_TM35BJW-01 | 0.0004148818 | 2.218284e-06 | 250.0005 | 316.723 | 15.9155 | IRM_MPMS-XL (Big Red)
[64 empty] | titanomagnetite_TM16BJW-01 | 0.0008012911 | 2.225922e-06 | 250.0024 | 316.723 | 23.87325 | IRM_MPMS-XL (Big Red) | [17 empty] | titanomagnetite_TM35BJW-01 | 0.000418198 | 2.261813e-06 | 250.0005 | 316.723 | 23.87325 | IRM_MPMS-XL (Big Red)
[64 empty] | titanomagnetite_TM16BJW-01 | 0.0008372305 | 8.569149e-06 | 250.0024 | 316.723 | 79.5775 | IRM_MPMS-XL (Big Red) | [17 empty] | titanomagnetite_TM35BJW-01 | 0.0004590832 | 1.365476e-05 | 250.0005 | 316.723 | 79.5775 | IRM_MPMS-XL (Big Red)
[64 empty] | titanomagnetite_TM16BJW-01 | 0.0008668616 | 1.21925e-05 | 250.0024 | 316.723 | 159.155 | IRM_MPMS-XL (Big Red) | [17 empty] | titanomagnetite_TM35BJW-01 | 0.0005132374 | 2.620695e-05 | 250.0005 | 316.723 | 159.155 | IRM_MPMS-XL (Big Red)
[64 empty] | titanomagnetite_TM16BJW-01 | 0.0008810505 | 1.266425e-05 | 250.0024 | 316.723 | 238.7325 | IRM_MPMS-XL (Big Red) | [17 empty] | titanomagnetite_TM35BJW-01 | 0.0005462127 | 2.95745e-05 | 250.0005 | 316.723 | 238.7325 | IRM_MPMS-XL (Big Red)
[64 empty] | titanomagnetite_TM16BJW-01 | 0.0007961464 | -6.228907e-07 | 250.0024 | 997.3405 | 15.9155 | IRM_MPMS-XL (Big Red) | [17 empty] | titanomagnetite_TM35BJW-01 | 0.0004138339 | 3.393033e-07 | 250.0005 | 997.3405 | 15.9155 | IRM_MPMS-XL (Big Red)
[64 empty] | titanomagnetite_TM16BJW-01 | 0.0008009539 | 2.928533e-07 | 250.0024 | 997.3405 | 23.87325 | IRM_MPMS-XL (Big Red) | [17 empty] | titanomagnetite_TM35BJW-01 | 0.0004163874 | 1.811833e-06 | 250.0005 | 997.3405 | 23.87325 | IRM_MPMS-XL (Big Red)
[64 empty] | titanomagnetite_TM16BJW-01 | 0.0008357136 | 5.755831e-06 | 250.0024 | 997.3405 | 79.5775 | IRM_MPMS-XL (Big Red) | [17 empty] | titanomagnetite_TM35BJW-01 | 0.0004572185 | 1.138609e-05 | 250.0005 | 997.3405 | 79.5775 | IRM_MPMS-XL (Big Red)
[64 empty] | titanomagnetite_TM16BJW-01 | 0.0008658363 | 9.589354e-06 | 250.0024 | 997.3405 | 159.155 | IRM_MPMS-XL (Big Red) | [17 empty] | titanomagnetite_TM35BJW-01 | 0.0005119718 | 2.398457e-05 | 250.0005 | 997.3405 | 159.155 | IRM_MPMS-XL (Big Red)
[64 empty] | titanomagnetite_TM16BJW-01 | 0.0008864154 | 1.004075e-05 | 250.0024 | 997.3405 | 238.7325 | IRM_MPMS-XL (Big Red) | [17 empty] | titanomagnetite_TM35BJW-01 | 0.0005453296 | 2.730056e-05 | 250.0005 | 997.3405 | 238.7325 | IRM_MPMS-XL (Big Red)
[64 empty] | titanomagnetite_TM16BJW-01 | 0.0008192682 | 8.991699e-06 | 260.0065 | 1.000576 | 15.9155 | IRM_MPMS-XL (Big Red) | [17 empty] | titanomagnetite_TM35BJW-01 | 0.0004473495 | 9.439696e-06 | 260.0026 | 1.000576 | 15.9155 | IRM_MPMS-XL (Big Red)
[64 empty] | titanomagnetite_TM16BJW-01 | 0.0008244029 | 1.028565e-05 | 260.0065 | 1.000576 | 23.87325 | IRM_MPMS-XL (Big Red) | [17 empty] | titanomagnetite_TM35BJW-01 | 0.0004519141 | 1.123301e-05 | 260.0026 | 1.000576 | 23.87325 | IRM_MPMS-XL (Big Red)
[64 empty] | titanomagnetite_TM16BJW-01 | 0.0008562869 | 1.696229e-05 | 260.0065 | 1.000576 | 79.5775 | IRM_MPMS-XL (Big Red) | [17 empty] | titanomagnetite_TM35BJW-01 | 0.0004951898 | 2.683481e-05 | 260.0026 | 1.000576 | 79.5775 | IRM_MPMS-XL (Big Red)
[64 empty] | titanomagnetite_TM16BJW-01 | 0.0008819243 | 1.895793e-05 | 260.0065 | 1.000576 | 159.155 | IRM_MPMS-XL (Big Red) | [17 empty] | titanomagnetite_TM35BJW-01 | 0.000544565 | 3.75262e-05 | 260.0026 | 1.000576 | 159.155 | IRM_MPMS-XL (Big Red)
[64 empty] | titanomagnetite_TM16BJW-01 | 0.0008954132 | 1.905659e-05 | 260.0065 | 1.000576 | 238.7325 | IRM_MPMS-XL (Big Red) | [17 empty] | titanomagnetite_TM35BJW-01 | 0.0005765109 | 4.030029e-05 | 260.0026 | 1.000576 | 238.7325 | IRM_MPMS-XL (Big Red)
[64 empty] | titanomagnetite_TM16BJW-01 | 0.0008164557 | 8.256361e-06 | 260.0065 | 3.163809 | 15.9155 | IRM_MPMS-XL (Big Red) | [17 empty] | titanomagnetite_TM35BJW-01 | 0.0004434659 | 8.653464e-06 | 260.0026 | 3.163809 | 15.9155 | IRM_MPMS-XL (Big Red)
[64 empty] | titanomagnetite_TM16BJW-01 | 0.0008213657 | 9.416415e-06 | 260.0065 | 3.163809 | 23.87325 | IRM_MPMS-XL (Big Red) | [17 empty] | titanomagnetite_TM35BJW-01 | 0.000447896 | 1.011495e-05 | 260.0026 | 3.163809 | 23.87325 | IRM_MPMS-XL (Big Red)
[64 empty] | titanomagnetite_TM16BJW-01 | 0.0008541757 | 1.634592e-05 | 260.0065 | 3.163809 | 79.5775 | IRM_MPMS-XL (Big Red) | [17 empty] | titanomagnetite_TM35BJW-01 | 0.0004923479 | 2.596958e-05 | 260.0026 | 3.163809 | 79.5775 | IRM_MPMS-XL (Big Red)
[64 empty] | titanomagnetite_TM16BJW-01 | 0.000880448 | 1.851637e-05 | 260.0065 | 3.163809 | 159.155 | IRM_MPMS-XL (Big Red) | [17 empty] | titanomagnetite_TM35BJW-01 | 0.0005423006 | 3.712874e-05 | 260.0026 | 3.163809 | 159.155 | IRM_MPMS-XL (Big Red)
[64 empty] | titanomagnetite_TM16BJW-01 | 0.000892761 | 1.813562e-05 | 260.0065 | 3.163809 | 238.7325 | IRM_MPMS-XL (Big Red) | [17 empty] | titanomagnetite_TM35BJW-01 | 0.0005712442 | 3.805636e-05 | 260.0026 | 3.163809 | 238.7325 | IRM_MPMS-XL (Big Red)
[64 empty] | titanomagnetite_TM16BJW-01 | 0.0008129152 | 6.243453e-06 | 260.0065 | 10.00747 | 15.9155 | IRM_MPMS-XL (Big Red) | [17 empty] | titanomagnetite_TM35BJW-01 | 0.000438847 | 6.778538e-06 | 260.0026 | 10.00747 | 15.9155 | IRM_MPMS-XL (Big Red)
[64 empty] | titanomagnetite_TM16BJW-01 | 0.0008172633 | 7.398699e-06 | 260.0065 | 10.00747 | 23.87325 | IRM_MPMS-XL (Big Red) | [17 empty] | titanomagnetite_TM35BJW-01 | 0.000443027 | 7.977157e-06 | 260.0026 | 10.00747 | 23.87325 | IRM_MPMS-XL (Big Red)
[64 empty] | titanomagnetite_TM16BJW-01 | 0.0008507396 | 1.399328e-05 | 260.0065 | 10.00747 | 79.5775 | IRM_MPMS-XL (Big Red) | [17 empty] | titanomagnetite_TM35BJW-01 | 0.0004871725 | 2.270225e-05 | 260.0026 | 10.00747 | 79.5775 | IRM_MPMS-XL (Big Red)
[64 empty] | titanomagnetite_TM16BJW-01 | 0.0008780963 | 1.641581e-05 | 260.0065 | 10.00747 | 159.155 | IRM_MPMS-XL (Big Red) | [17 empty] | titanomagnetite_TM35BJW-01 | 0.0005385554 | 3.393943e-05 | 260.0026 | 10.00747 | 159.155 | IRM_MPMS-XL (Big Red)
[64 empty] | titanomagnetite_TM16BJW-01 | 0.0008901593 | 1.63778e-05 | 260.0065 | 10.00747 | 238.7325 | IRM_MPMS-XL (Big Red) | [17 empty] | titanomagnetite_TM35BJW-01 | 0.0005684429 | 3.529504e-05 | 260.0026 | 10.00747 | 238.7325 | IRM_MPMS-XL (Big Red)
[64 empty] | titanomagnetite_TM16BJW-01 | 0.0008090311 | 4.219033e-06 | 260.0065 | 31.62955 | 15.9155 | IRM_MPMS-XL (Big Red) | [17 empty] | titanomagnetite_TM35BJW-01 | 0.0004349084 | 4.907235e-06 | 260.0026 | 31.62955 | 15.9155 | IRM_MPMS-XL (Big Red)
[64 empty] | titanomagnetite_TM16BJW-01 | 0.0008135761 | 5.542844e-06 | 260.0065 | 31.62955 | 23.87325 | IRM_MPMS-XL (Big Red) | [17 empty] | titanomagnetite_TM35BJW-01 | 0.0004389037 | 6.220184e-06 | 260.0026 | 31.62955 | 23.87325 | IRM_MPMS-XL (Big Red)
[64 empty] | titanomagnetite_TM16BJW-01 | 0.0008472578 | 1.179575e-05 | 260.0065 | 31.62955 | 79.5775 | IRM_MPMS-XL (Big Red) | [17 empty] | titanomagnetite_TM35BJW-01 | 0.0004819316 | 1.930653e-05 | 260.0026 | 31.62955 | 79.5775 | IRM_MPMS-XL (Big Red)
[64 empty] | titanomagnetite_TM16BJW-01 | 0.0008751305 | 1.455467e-05 | 260.0065 | 31.62955 | 159.155 | IRM_MPMS-XL (Big Red) | [17 empty] | titanomagnetite_TM35BJW-01 | 0.0005344902 | 3.085207e-05 | 260.0026 | 31.62955 | 159.155 | IRM_MPMS-XL (Big Red)
[64 empty] | titanomagnetite_TM16BJW-01 | 0.0008877347 | 1.502775e-05 | 260.0065 | 31.62955 | 238.7325 | IRM_MPMS-XL (Big Red) | [17 empty] | titanomagnetite_TM35BJW-01 | 0.0005651674 | 3.279349e-05 | 260.0026 | 31.62955 | 238.7325 | IRM_MPMS-XL (Big Red)
[64 empty] | titanomagnetite_TM16BJW-01 | 0.0008078822 | 3.347703e-06 | 260.0065 | 100.0534 | 15.9155 | IRM_MPMS-XL (Big Red) | [17 empty] | titanomagnetite_TM35BJW-01 | 0.000433425 | 2.661337e-06 | 260.0026 | 100.0534 | 15.9155 | IRM_MPMS-XL (Big Red)
[64 empty] | titanomagnetite_TM16BJW-01 | 0.0008129707 | 4.055481e-06 | 260.0065 | 100.0534 | 23.87325 | IRM_MPMS-XL (Big Red) | [17 empty] | titanomagnetite_TM35BJW-01 | 0.0004367655 | 4.278948e-06 | 260.0026 | 100.0534 | 23.87325 | IRM_MPMS-XL (Big Red)
[64 empty] | titanomagnetite_TM16BJW-01 | 0.0008465924 | 1.027277e-05 | 260.0065 | 100.0534 | 79.5775 | IRM_MPMS-XL (Big Red) | [17 empty] | titanomagnetite_TM35BJW-01 | 0.0004802705 | 1.703532e-05 | 260.0026 | 100.0534 | 79.5775 | IRM_MPMS-XL (Big Red)
[64 empty] | titanomagnetite_TM16BJW-01 | 0.0008744948 | 1.341953e-05 | 260.0065 | 100.0534 | 159.155 | IRM_MPMS-XL (Big Red) | [17 empty] | titanomagnetite_TM35BJW-01 | 0.0005332105 | 2.850783e-05 | 260.0026 | 100.0534 | 159.155 | IRM_MPMS-XL (Big Red)
[64 empty] | titanomagnetite_TM16BJW-01 | 0.0008877048 | 1.410517e-05 | 260.0065 | 100.0534 | 238.7325 | IRM_MPMS-XL (Big Red) | [17 empty] | titanomagnetite_TM35BJW-01 | 0.0005642531 | 3.07663e-05 | 260.0026 | 100.0534 | 238.7325 | IRM_MPMS-XL (Big Red)
[64 empty] | titanomagnetite_TM16BJW-01 | 0.000806868 | 2.461491e-06 | 260.0065 | 316.723 | 15.9155 | IRM_MPMS-XL (Big Red) | [17 empty] | titanomagnetite_TM35BJW-01 | 0.0004314574 | 2.693328e-06 | 260.0026 | 316.723 | 15.9155 | IRM_MPMS-XL (Big Red)
[64 empty] | titanomagnetite_TM16BJW-01 | 0.0008117333 | 2.875287e-06 | 260.0065 | 316.723 | 23.87325 | IRM_MPMS-XL (Big Red) | [17 empty] | titanomagnetite_TM35BJW-01 | 0.0004356666 | 2.967135e-06 | 260.0026 | 316.723 | 23.87325 | IRM_MPMS-XL (Big Red)
[64 empty] | titanomagnetite_TM16BJW-01 | 0.0008460306 | 8.478055e-06 | 260.0065 | 316.723 | 79.5775 | IRM_MPMS-XL (Big Red) | [17 empty] | titanomagnetite_TM35BJW-01 | 0.0004786262 | 1.512005e-05 | 260.0026 | 316.723 | 79.5775 | IRM_MPMS-XL (Big Red)
[64 empty] | titanomagnetite_TM16BJW-01 | 0.0008748257 | 1.187299e-05 | 260.0065 | 316.723 | 159.155 | IRM_MPMS-XL (Big Red) | [17 empty] | titanomagnetite_TM35BJW-01 | 0.0005320695 | 2.637987e-05 | 260.0026 | 316.723 | 159.155 | IRM_MPMS-XL (Big Red)
[64 empty] | titanomagnetite_TM16BJW-01 | 0.0008871142 | 1.230973e-05 | 260.0065 | 316.723 | 238.7325 | IRM_MPMS-XL (Big Red) | [17 empty] | titanomagnetite_TM35BJW-01 | 0.0005634437 | 2.898283e-05 | 260.0026 | 316.723 | 238.7325 | IRM_MPMS-XL (Big Red)
[64 empty] | titanomagnetite_TM16BJW-01 | 0.0008063359 | -5.699811e-07 | 260.0065 | 997.3405 | 15.9155 | IRM_MPMS-XL (Big Red) | [17 empty] | titanomagnetite_TM35BJW-01 | 0.0004299502 | 2.232683e-06 | 260.0026 | 997.3405 | 15.9155 | IRM_MPMS-XL (Big Red)
[64 empty] | titanomagnetite_TM16BJW-01 | 0.0008105951 | 4.956418e-07 | 260.0065 | 997.3405 | 23.87325 | IRM_MPMS-XL (Big Red) | [17 empty] | titanomagnetite_TM35BJW-01 | 0.0004340776 | 3.429295e-06 | 260.0026 | 997.3405 | 23.87325 | IRM_MPMS-XL (Big Red)
[64 empty] | titanomagnetite_TM16BJW-01 | 0.0008443194 | 5.722668e-06 | 260.0065 | 997.3405 | 79.5775 | IRM_MPMS-XL (Big Red) | [17 empty] | titanomagnetite_TM35BJW-01 | 0.0004773502 | 1.273132e-05 | 260.0026 | 997.3405 | 79.5775 | IRM_MPMS-XL (Big Red)
[64 empty] | titanomagnetite_TM16BJW-01 | 0.0008733882 | 8.931042e-06 | 260.0065 | 997.3405 | 159.155 | IRM_MPMS-XL (Big Red) | [17 empty] | titanomagnetite_TM35BJW-01 | 0.0005311542 | 2.35686e-05 | 260.0026 | 997.3405 | 159.155 | IRM_MPMS-XL (Big Red)
[64 empty] | titanomagnetite_TM16BJW-01 | 0.0008927261 | 8.694869e-06 | 260.0065 | 997.3405 | 238.7325 | IRM_MPMS-XL (Big Red) | [17 empty] | titanomagnetite_TM35BJW-01 | 0.0005627685 | 2.647721e-05 | 260.0026 | 997.3405 | 238.7325 | IRM_MPMS-XL (Big Red)
[64 empty] | titanomagnetite_TM16BJW-01 | 0.0008318171 | 9.264432e-06 | 270.0133 | 1.000576 | 15.9155 | IRM_MPMS-XL (Big Red) | [17 empty] | titanomagnetite_TM35BJW-01 | 0.0004678934 | 9.712442e-06 | 270.0089 | 1.000576 | 15.9155 | IRM_MPMS-XL (Big Red)
[64 empty] | titanomagnetite_TM16BJW-01 | 0.0008368103 | 1.053197e-05 | 270.0133 | 1.000576 | 23.87325 | IRM_MPMS-XL (Big Red) | [17 empty] | titanomagnetite_TM35BJW-01 | 0.0004727348 | 1.154284e-05 | 270.0089 | 1.000576 | 23.87325 | IRM_MPMS-XL (Big Red)
[64 empty] | titanomagnetite_TM16BJW-01 | 0.0008669435 | 1.668583e-05 | 270.0133 | 1.000576 | 79.5775 | IRM_MPMS-XL (Big Red) | [17 empty] | titanomagnetite_TM35BJW-01 | 0.0005181467 | 2.750962e-05 | 270.0089 | 1.000576 | 79.5775 | IRM_MPMS-XL (Big Red)
[64 empty] | titanomagnetite_TM16BJW-01 | 0.0008875479 | 1.83143e-05 | 270.0133 | 1.000576 | 159.155 | IRM_MPMS-XL (Big Red) | [17 empty] | titanomagnetite_TM35BJW-01 | 0.000564908 | 3.641546e-05 | 270.0089 | 1.000576 | 159.155 | IRM_MPMS-XL (Big Red)
[64 empty] | titanomagnetite_TM16BJW-01 | 0.0009015456 | 1.833487e-05 | 270.0133 | 1.000576 | 238.7325 | IRM_MPMS-XL (Big Red) | [17 empty] | titanomagnetite_TM35BJW-01 | 0.0005942094 | 3.838581e-05 | 270.0089 | 1.000576 | 238.7325 | IRM_MPMS-XL (Big Red)
[64 empty] | titanomagnetite_TM16BJW-01 | 0.0008292052 | 8.887815e-06 | 270.0133 | 3.163809 | 15.9155 | IRM_MPMS-XL (Big Red) | [17 empty] | titanomagnetite_TM35BJW-01 | 0.0004638453 | 9.68241e-06 | 270.0089 | 3.163809 | 15.9155 | IRM_MPMS-XL (Big Red)
[64 empty] | titanomagnetite_TM16BJW-01 | 0.0008341211 | 1.026131e-05 | 270.0133 | 3.163809 | 23.87325 | IRM_MPMS-XL (Big Red) | [17 empty] | titanomagnetite_TM35BJW-01 | 0.0004690583 | 1.150912e-05 | 270.0089 | 3.163809 | 23.87325 | IRM_MPMS-XL (Big Red)
[64 empty] | titanomagnetite_TM16BJW-01 | 0.0008660025 | 1.687101e-05 | 270.0133 | 3.163809 | 79.5775 | IRM_MPMS-XL (Big Red) | [17 empty] | titanomagnetite_TM35BJW-01 | 0.0005148966 | 2.776619e-05 | 270.0089 | 3.163809 | 79.5775 | IRM_MPMS-XL (Big Red)
[64 empty] | titanomagnetite_TM16BJW-01 | 0.0008868022 | 1.846555e-05 | 270.0133 | 3.163809 | 159.155 | IRM_MPMS-XL (Big Red) | [17 empty] | titanomagnetite_TM35BJW-01 | 0.0005623809 | 3.704652e-05 | 270.0089 | 3.163809 | 159.155 | IRM_MPMS-XL (Big Red)
[64 empty] | titanomagnetite_TM16BJW-01 | 0.0008997521 | 1.797306e-05 | 270.0133 | 3.163809 | 238.7325 | IRM_MPMS-XL (Big Red) | [17 empty] | titanomagnetite_TM35BJW-01 | 0.0005889035 | 3.717363e-05 | 270.0089 | 3.163809 | 238.7325 | IRM_MPMS-XL (Big Red)
[64 empty] | titanomagnetite_TM16BJW-01 | 0.0008254823 | 7.307964e-06 | 270.0133 | 10.00747 | 15.9155 | IRM_MPMS-XL (Big Red) | [17 empty] | titanomagnetite_TM35BJW-01 | 0.0004581585 | 8.025883e-06 | 270.0089 | 10.00747 | 15.9155 | IRM_MPMS-XL (Big Red)
[64 empty] | titanomagnetite_TM16BJW-01 | 0.0008300134 | 8.483406e-06 | 270.0133 | 10.00747 | 23.87325 | IRM_MPMS-XL (Big Red) | [17 empty] | titanomagnetite_TM35BJW-01 | 0.0004633985 | 9.673033e-06 | 270.0089 | 10.00747 | 23.87325 | IRM_MPMS-XL (Big Red)
[64 empty] | titanomagnetite_TM16BJW-01 | 0.0008624349 | 1.503031e-05 | 270.0133 | 10.00747 | 79.5775 | IRM_MPMS-XL (Big Red) | [17 empty] | titanomagnetite_TM35BJW-01 | 0.0005089241 | 2.512188e-05 | 270.0089 | 10.00747 | 79.5775 | IRM_MPMS-XL (Big Red)
[64 empty] | titanomagnetite_TM16BJW-01 | 0.0008874916 | 1.6919e-05 | 270.0133 | 10.00747 | 159.155 | IRM_MPMS-XL (Big Red) | [17 empty] | titanomagnetite_TM35BJW-01 | 0.0005580638 | 3.472401e-05 | 270.0089 | 10.00747 | 159.155 | IRM_MPMS-XL (Big Red)
[64 empty] | titanomagnetite_TM16BJW-01 | 0.00089818 | 1.666948e-05 | 270.0133 | 10.00747 | 238.7325 | IRM_MPMS-XL (Big Red) | [17 empty] | titanomagnetite_TM35BJW-01 | 0.0005856179 | 3.514097e-05 | 270.0089 | 10.00747 | 238.7325 | IRM_MPMS-XL (Big Red)
[64 empty] | titanomagnetite_TM16BJW-01 | 0.000820472 | 5.629583e-06 | 270.0133 | 31.62955 | 15.9155 | IRM_MPMS-XL (Big Red) | [17 empty] | titanomagnetite_TM35BJW-01 | 0.0004533061 | 6.037067e-06 | 270.0089 | 31.62955 | 15.9155 | IRM_MPMS-XL (Big Red)
[64 empty] | titanomagnetite_TM16BJW-01 | 0.0008252712 | 6.58171e-06 | 270.0133 | 31.62955 | 23.87325 | IRM_MPMS-XL (Big Red) | [17 empty] | titanomagnetite_TM35BJW-01 | 0.000457165 | 7.787411e-06 | 270.0089 | 31.62955 | 23.87325 | IRM_MPMS-XL (Big Red)
[64 empty] | titanomagnetite_TM16BJW-01 | 0.0008579236 | 1.29261e-05 | 270.0133 | 31.62955 | 79.5775 | IRM_MPMS-XL (Big Red) | [17 empty] | titanomagnetite_TM35BJW-01 | 0.0005025446 | 2.186293e-05 | 270.0089 | 31.62955 | 79.5775 | IRM_MPMS-XL (Big Red)
[64 empty] | titanomagnetite_TM16BJW-01 | 0.0008841681 | 1.512072e-05 | 270.0133 | 31.62955 | 159.155 | IRM_MPMS-XL (Big Red) | [17 empty] | titanomagnetite_TM35BJW-01 | 0.000552994 | 3.176614e-05 | 270.0089 | 31.62955 | 159.155 | IRM_MPMS-XL (Big Red)
[64 empty] | titanomagnetite_TM16BJW-01 | 0.0008957007 | 1.537772e-05 | 270.0133 | 31.62955 | 238.7325 | IRM_MPMS-XL (Big Red) | [17 empty] | titanomagnetite_TM35BJW-01 | 0.0005818139 | 3.28669e-05 | 270.0089 | 31.62955 | 238.7325 | IRM_MPMS-XL (Big Red)
[64 empty] | titanomagnetite_TM16BJW-01 | 0.0008198026 | 3.613796e-06 | 270.0133 | 100.0534 | 15.9155 | IRM_MPMS-XL (Big Red) | [17 empty] | titanomagnetite_TM35BJW-01 | 0.0004500389 | 4.667419e-06 | 270.0089 | 100.0534 | 15.9155 | IRM_MPMS-XL (Big Red)
[64 empty] | titanomagnetite_TM16BJW-01 | 0.0008238215 | 5.074977e-06 | 270.0133 | 100.0534 | 23.87325 | IRM_MPMS-XL (Big Red) | [17 empty] | titanomagnetite_TM35BJW-01 | 0.0004543125 | 5.85544e-06 | 270.0089 | 100.0534 | 23.87325 | IRM_MPMS-XL (Big Red)
[64 empty] | titanomagnetite_TM16BJW-01 | 0.0008570777 | 1.111355e-05 | 270.0133 | 100.0534 | 79.5775 | IRM_MPMS-XL (Big Red) | [17 empty] | titanomagnetite_TM35BJW-01 | 0.0005003207 | 1.919211e-05 | 270.0089 | 100.0534 | 79.5775 | IRM_MPMS-XL (Big Red)
[64 empty] | titanomagnetite_TM16BJW-01 | 0.0008844317 | 1.364273e-05 | 270.0133 | 100.0534 | 159.155 | IRM_MPMS-XL (Big Red) | [17 empty] | titanomagnetite_TM35BJW-01 | 0.000551729 | 2.931154e-05 | 270.0089 | 100.0534 | 159.155 | IRM_MPMS-XL (Big Red)
[64 empty] | titanomagnetite_TM16BJW-01 | 0.0008953664 | 1.424285e-05 | 270.0133 | 100.0534 | 238.7325 | IRM_MPMS-XL (Big Red) | [17 empty] | titanomagnetite_TM35BJW-01 | 0.0005807805 | 3.066462e-05 | 270.0089 | 100.0534 | 238.7325 | IRM_MPMS-XL (Big Red)
[64 empty] | titanomagnetite_TM16BJW-01 | 0.0008180168 | 2.286581e-06 | 270.0133 | 316.723 | 15.9155 | IRM_MPMS-XL (Big Red) | [17 empty] | titanomagnetite_TM35BJW-01 | 0.0004475212 | 2.477842e-06 | 270.0089 | 316.723 | 15.9155 | IRM_MPMS-XL (Big Red)
[64 empty] | titanomagnetite_TM16BJW-01 | 0.0008231428 | 3.033088e-06 | 270.0133 | 316.723 | 23.87325 | IRM_MPMS-XL (Big Red) | [17 empty] | titanomagnetite_TM35BJW-01 | 0.0004527819 | 4.372548e-06 | 270.0089 | 316.723 | 23.87325 | IRM_MPMS-XL (Big Red)
[64 empty] | titanomagnetite_TM16BJW-01 | 0.0008561609 | 8.927404e-06 | 270.0133 | 316.723 | 79.5775 | IRM_MPMS-XL (Big Red) | [17 empty] | titanomagnetite_TM35BJW-01 | 0.0004979339 | 1.636207e-05 | 270.0089 | 316.723 | 79.5775 | IRM_MPMS-XL (Big Red)
[64 empty] | titanomagnetite_TM16BJW-01 | 0.0008830194 | 1.186844e-05 | 270.0133 | 316.723 | 159.155 | IRM_MPMS-XL (Big Red) | [17 empty] | titanomagnetite_TM35BJW-01 | 0.0005495742 | 2.648805e-05 | 270.0089 | 316.723 | 159.155 | IRM_MPMS-XL (Big Red)
[64 empty] | titanomagnetite_TM16BJW-01 | 0.0008948523 | 1.216542e-05 | 270.0133 | 316.723 | 238.7325 | IRM_MPMS-XL (Big Red) | [17 empty] | titanomagnetite_TM35BJW-01 | 0.0005793906 | 2.834075e-05 | 270.0089 | 316.723 | 238.7325 | IRM_MPMS-XL (Big Red)
[64 empty] | titanomagnetite_TM16BJW-01 | 0.0008153941 | -4.494303e-07 | 270.0133 | 997.3405 | 15.9155 | IRM_MPMS-XL (Big Red) | [17 empty] | titanomagnetite_TM35BJW-01 | 0.0004464803 | 1.676797e-06 | 270.0089 | 997.3405 | 15.9155 | IRM_MPMS-XL (Big Red)
[64 empty] | titanomagnetite_TM16BJW-01 | 0.0008200397 | 5.579238e-07 | 270.0133 | 997.3405 | 23.87325 | IRM_MPMS-XL (Big Red) | [17 empty] | titanomagnetite_TM35BJW-01 | 0.0004508858 | 3.238717e-06 | 270.0089 | 997.3405 | 23.87325 | IRM_MPMS-XL (Big Red)
[64 empty] | titanomagnetite_TM16BJW-01 | 0.0008542119 | 5.664627e-06 | 270.0133 | 997.3405 | 79.5775 | IRM_MPMS-XL (Big Red) | [17 empty] | titanomagnetite_TM35BJW-01 | 0.000496183 | 1.269528e-05 | 270.0089 | 997.3405 | 79.5775 | IRM_MPMS-XL (Big Red)
[64 empty] | titanomagnetite_TM16BJW-01 | 0.0008832916 | 8.757317e-06 | 270.0133 | 997.3405 | 159.155 | IRM_MPMS-XL (Big Red) | [17 empty] | titanomagnetite_TM35BJW-01 | 0.000548785 | 2.316048e-05 | 270.0089 | 997.3405 | 159.155 | IRM_MPMS-XL (Big Red)
[64 empty] | titanomagnetite_TM16BJW-01 | 0.0009008418 | 9.217483e-06 | 270.0133 | 997.3405 | 238.7325 | IRM_MPMS-XL (Big Red) | [17 empty] | titanomagnetite_TM35BJW-01 | 0.0005786218 | 2.530537e-05 | 270.0089 | 997.3405 | 238.7325 | IRM_MPMS-XL (Big Red)
[64 empty] | titanomagnetite_TM16BJW-01 | 0.0008448791 | 9.09916e-06 | 280.0115 | 1.000576 | 15.9155 | IRM_MPMS-XL (Big Red) | [17 empty] | titanomagnetite_TM35BJW-01 | 0.0004875752 | 9.320413e-06 | 280.0126 | 1.000576 | 15.9155 | IRM_MPMS-XL (Big Red)
[64 empty] | titanomagnetite_TM16BJW-01 | 0.0008497626 | 1.043329e-05 | 280.0115 | 1.000576 | 23.87325 | IRM_MPMS-XL (Big Red) | [17 empty] | titanomagnetite_TM35BJW-01 | 0.0004928827 | 1.146187e-05 | 280.0126 | 1.000576 | 23.87325 | IRM_MPMS-XL (Big Red)
[64 empty] | titanomagnetite_TM16BJW-01 | 0.0008781144 | 1.61118e-05 | 280.0115 | 1.000576 | 79.5775 | IRM_MPMS-XL (Big Red) | [17 empty] | titanomagnetite_TM35BJW-01 | 0.0005399691 | 2.71104e-05 | 280.0126 | 1.000576 | 79.5775 | IRM_MPMS-XL (Big Red)
[64 empty] | titanomagnetite_TM16BJW-01 | 0.0008961882 | 1.728378e-05 | 280.0115 | 1.000576 | 159.155 | IRM_MPMS-XL (Big Red) | [17 empty] | titanomagnetite_TM35BJW-01 | 0.0005842622 | 3.440359e-05 | 280.0126 | 1.000576 | 159.155 | IRM_MPMS-XL (Big Red)
[64 empty] | titanomagnetite_TM16BJW-01 | 0.0009089924 | 1.731386e-05 | 280.0115 | 1.000576 | 238.7325 | IRM_MPMS-XL (Big Red) | [17 empty] | titanomagnetite_TM35BJW-01 | 0.0006107514 | 3.553754e-05 | 280.0126 | 1.000576 | 238.7325 | IRM_MPMS-XL (Big Red)
[64 empty] | titanomagnetite_TM16BJW-01 | 0.0008419583 | 9.102853e-06 | 280.0115 | 3.163809 | 15.9155 | IRM_MPMS-XL (Big Red) | [17 empty] | titanomagnetite_TM35BJW-01 | 0.0004841737 | 9.884936e-06 | 280.0126 | 3.163809 | 15.9155 | IRM_MPMS-XL (Big Red)
[64 empty] | titanomagnetite_TM16BJW-01 | 0.0008468849 | 1.045289e-05 | 280.0115 | 3.163809 | 23.87325 | IRM_MPMS-XL (Big Red) | [17 empty] | titanomagnetite_TM35BJW-01 | 0.0004895343 | 1.190059e-05 | 280.0126 | 3.163809 | 23.87325 | IRM_MPMS-XL (Big Red)
[64 empty] | titanomagnetite_TM16BJW-01 | 0.0008768372 | 1.663356e-05 | 280.0115 | 3.163809 | 79.5775 | IRM_MPMS-XL (Big Red) | [17 empty] | titanomagnetite_TM35BJW-01 | 0.000537291 | 2.818261e-05 | 280.0126 | 3.163809 | 79.5775 | IRM_MPMS-XL (Big Red)
[64 empty] | titanomagnetite_TM16BJW-01 | 0.0008953268 | 1.788068e-05 | 280.0115 | 3.163809 | 159.155 | IRM_MPMS-XL (Big Red) | [17 empty] | titanomagnetite_TM35BJW-01 | 0.0005818782 | 3.572494e-05 | 280.0126 | 3.163809 | 159.155 | IRM_MPMS-XL (Big Red)
[64 empty] | titanomagnetite_TM16BJW-01 | 0.0009070067 | 1.734347e-05 | 280.0115 | 3.163809 | 238.7325 | IRM_MPMS-XL (Big Red) | [17 empty] | titanomagnetite_TM35BJW-01 | 0.0006057297 | 3.513955e-05 | 280.0126 | 3.163809 | 238.7325 | IRM_MPMS-XL (Big Red)
[64 empty] | titanomagnetite_TM16BJW-01 | 0.0008376896 | 8.212361e-06 | 280.0115 | 10.00747 | 15.9155 | IRM_MPMS-XL (Big Red) | [17 empty] | titanomagnetite_TM35BJW-01 | 0.0004790217 | 8.826694e-06 | 280.0126 | 10.00747 | 15.9155 | IRM_MPMS-XL (Big Red)
[64 empty] | titanomagnetite_TM16BJW-01 | 0.0008426679 | 9.187071e-06 | 280.0115 | 10.00747 | 23.87325 | IRM_MPMS-XL (Big Red) | [17 empty] | titanomagnetite_TM35BJW-01 | 0.0004840657 | 1.096123e-05 | 280.0126 | 10.00747 | 23.87325 | IRM_MPMS-XL (Big Red)
[64 empty] | titanomagnetite_TM16BJW-01 | 0.0008731169 | 1.542107e-05 | 280.0115 | 10.00747 | 79.5775 | IRM_MPMS-XL (Big Red) | [17 empty] | titanomagnetite_TM35BJW-01 | 0.0005312066 | 2.650763e-05 | 280.0126 | 10.00747 | 79.5775 | IRM_MPMS-XL (Big Red)
[64 empty] | titanomagnetite_TM16BJW-01 | 0.0008949651 | 1.688653e-05 | 280.0115 | 10.00747 | 159.155 | IRM_MPMS-XL (Big Red) | [17 empty] | titanomagnetite_TM35BJW-01 | 0.0005773289 | 3.436532e-05 | 280.0126 | 10.00747 | 159.155 | IRM_MPMS-XL (Big Red)
[64 empty] | titanomagnetite_TM16BJW-01 | 0.0009053258 | 1.64666e-05 | 280.0115 | 10.00747 | 238.7325 | IRM_MPMS-XL (Big Red) | [17 empty] | titanomagnetite_TM35BJW-01 | 0.0006023016 | 3.400174e-05 | 280.0126 | 10.00747 | 238.7325 | IRM_MPMS-XL (Big Red)
[64 empty] | titanomagnetite_TM16BJW-01 | 0.0008323166 | 6.527047e-06 | 280.0115 | 31.62955 | 15.9155 | IRM_MPMS-XL (Big Red) | [17 empty] | titanomagnetite_TM35BJW-01 | 0.0004728329 | 7.17451e-06 | 280.0126 | 31.62955 | 15.9155 | IRM_MPMS-XL (Big Red)
[64 empty] | titanomagnetite_TM16BJW-01 | 0.0008370662 | 7.7028e-06 | 280.0115 | 31.62955 | 23.87325 | IRM_MPMS-XL (Big Red) | [17 empty] | titanomagnetite_TM35BJW-01 | 0.0004777881 | 9.150687e-06 | 280.0126 | 31.62955 | 23.87325 | IRM_MPMS-XL (Big Red)
[64 empty] | titanomagnetite_TM16BJW-01 | 0.0008678516 | 1.378055e-05 | 280.0115 | 31.62955 | 79.5775 | IRM_MPMS-XL (Big Red) | [17 empty] | titanomagnetite_TM35BJW-01 | 0.0005244379 | 2.399451e-05 | 280.0126 | 31.62955 | 79.5775 | IRM_MPMS-XL (Big Red)
[64 empty] | titanomagnetite_TM16BJW-01 | 0.0008924995 | 1.55306e-05 | 280.0115 | 31.62955 | 159.155 | IRM_MPMS-XL (Big Red) | [17 empty] | titanomagnetite_TM35BJW-01 | 0.0005720893 | 3.217664e-05 | 280.0126 | 31.62955 | 159.155 | IRM_MPMS-XL (Big Red)
[64 empty] | titanomagnetite_TM16BJW-01 | 0.0009021198 | 1.555459e-05 | 280.0115 | 31.62955 | 238.7325 | IRM_MPMS-XL (Big Red) | [17 empty] | titanomagnetite_TM35BJW-01 | 0.000598236 | 3.237019e-05 | 280.0126 | 31.62955 | 238.7325 | IRM_MPMS-XL (Big Red)
[64 empty] | titanomagnetite_TM16BJW-01 | 0.0008306267 | 4.946145e-06 | 280.0115 | 100.0534 | 15.9155 | IRM_MPMS-XL (Big Red) | [17 empty] | titanomagnetite_TM35BJW-01 | 0.0004685914 | 6.232817e-06 | 280.0126 | 100.0534 | 15.9155 | IRM_MPMS-XL (Big Red)
[64 empty] | titanomagnetite_TM16BJW-01 | 0.0008351446 | 6.357578e-06 | 280.0115 | 100.0534 | 23.87325 | IRM_MPMS-XL (Big Red) | [17 empty] | titanomagnetite_TM35BJW-01 | 0.0004738129 | 7.441436e-06 | 280.0126 | 100.0534 | 23.87325 | IRM_MPMS-XL (Big Red)
[64 empty] | titanomagnetite_TM16BJW-01 | 0.0008668776 | 1.198817e-05 | 280.0115 | 100.0534 | 79.5775 | IRM_MPMS-XL (Big Red) | [17 empty] | titanomagnetite_TM35BJW-01 | 0.0005212948 | 2.134876e-05 | 280.0126 | 100.0534 | 79.5775 | IRM_MPMS-XL (Big Red)
[64 empty] | titanomagnetite_TM16BJW-01 | 0.0008883275 | 1.443232e-05 | 280.0115 | 100.0534 | 159.155 | IRM_MPMS-XL (Big Red) | [17 empty] | titanomagnetite_TM35BJW-01 | 0.0005698105 | 2.974756e-05 | 280.0126 | 100.0534 | 159.155 | IRM_MPMS-XL (Big Red)
[64 empty] | titanomagnetite_TM16BJW-01 | 0.000902047 | 1.444551e-05 | 280.0115 | 100.0534 | 238.7325 | IRM_MPMS-XL (Big Red) | [17 empty] | titanomagnetite_TM35BJW-01 | 0.0005968102 | 3.029833e-05 | 280.0126 | 100.0534 | 238.7325 | IRM_MPMS-XL (Big Red)
[64 empty] | titanomagnetite_TM16BJW-01 | 0.0008270402 | 2.918686e-06 | 280.0115 | 316.723 | 15.9155 | IRM_MPMS-XL (Big Red) | [17 empty] | titanomagnetite_TM35BJW-01 | 0.0004654818 | 4.525345e-06 | 280.0126 | 316.723 | 15.9155 | IRM_MPMS-XL (Big Red)
[64 empty] | titanomagnetite_TM16BJW-01 | 0.0008320346 | 4.110096e-06 | 280.0115 | 316.723 | 23.87325 | IRM_MPMS-XL (Big Red) | [17 empty] | titanomagnetite_TM35BJW-01 | 0.0004699898 | 5.463596e-06 | 280.0126 | 316.723 | 23.87325 | IRM_MPMS-XL (Big Red)
[64 empty] | titanomagnetite_TM16BJW-01 | 0.0008642675 | 9.611217e-06 | 280.0115 | 316.723 | 79.5775 | IRM_MPMS-XL (Big Red) | [17 empty] | titanomagnetite_TM35BJW-01 | 0.0005175938 | 1.804893e-05 | 280.0126 | 316.723 | 79.5775 | IRM_MPMS-XL (Big Red)
[64 empty] | titanomagnetite_TM16BJW-01 | 0.0008871877 | 1.182712e-05 | 280.0115 | 316.723 | 159.155 | IRM_MPMS-XL (Big Red) | [17 empty] | titanomagnetite_TM35BJW-01 | 0.0005675567 | 2.670216e-05 | 280.0126 | 316.723 | 159.155 | IRM_MPMS-XL (Big Red)
[64 empty] | titanomagnetite_TM16BJW-01 | 0.0009008654 | 1.208661e-05 | 280.0115 | 316.723 | 238.7325 | IRM_MPMS-XL (Big Red) | [17 empty] | titanomagnetite_TM35BJW-01 | 0.0005950276 | 2.775796e-05 | 280.0126 | 316.723 | 238.7325 | IRM_MPMS-XL (Big Red)
[64 empty] | titanomagnetite_TM16BJW-01 | 0.0008253569 | 5.908212e-07 | 280.0115 | 997.3405 | 15.9155 | IRM_MPMS-XL (Big Red) | [17 empty] | titanomagnetite_TM35BJW-01 | 0.0004641275 | 2.217055e-06 | 280.0126 | 997.3405 | 15.9155 | IRM_MPMS-XL (Big Red)
[64 empty] | titanomagnetite_TM16BJW-01 | 0.0008305784 | 7.426425e-07 | 280.0115 | 997.3405 | 23.87325 | IRM_MPMS-XL (Big Red) | [17 empty] | titanomagnetite_TM35BJW-01 | 0.0004682883 | 4.311631e-06 | 280.0126 | 997.3405 | 23.87325 | IRM_MPMS-XL (Big Red)
[64 empty] | titanomagnetite_TM16BJW-01 | 0.0008627788 | 5.864257e-06 | 280.0115 | 997.3405 | 79.5775 | IRM_MPMS-XL (Big Red) | [17 empty] | titanomagnetite_TM35BJW-01 | 0.00051571 | 1.402116e-05 | 280.0126 | 997.3405 | 79.5775 | IRM_MPMS-XL (Big Red)
[64 empty] | titanomagnetite_TM16BJW-01 | 0.0008920633 | 8.394512e-06 | 280.0115 | 997.3405 | 159.155 | IRM_MPMS-XL (Big Red) | [17 empty] | titanomagnetite_TM35BJW-01 | 0.0005658684 | 2.276256e-05 | 280.0126 | 997.3405 | 159.155 | IRM_MPMS-XL (Big Red)
[64 empty] | titanomagnetite_TM16BJW-01 | 0.0009067587 | 8.971273e-06 | 280.0115 | 997.3405 | 238.7325 | IRM_MPMS-XL (Big Red) | [17 empty] | titanomagnetite_TM35BJW-01 | 0.000594166 | 2.429376e-05 | 280.0126 | 997.3405 | 238.7325 | IRM_MPMS-XL (Big Red)
[64 empty] | titanomagnetite_TM16BJW-01 | 0.0008549063 | 8.611243e-06 | 290.0069 | 1.000576 | 15.9155 | IRM_MPMS-XL (Big Red) | [17 empty] | titanomagnetite_TM35BJW-01 | 0.0005065405 | 8.607508e-06 | 290.0094 | 1.000576 | 15.9155 | IRM_MPMS-XL (Big Red)
[64 empty] | titanomagnetite_TM16BJW-01 | 0.0008595528 | 9.925245e-06 | 290.0069 | 1.000576 | 23.87325 | IRM_MPMS-XL (Big Red) | [17 empty] | titanomagnetite_TM35BJW-01 | 0.0005121643 | 1.08776e-05 | 290.0094 | 1.000576 | 23.87325 | IRM_MPMS-XL (Big Red)
[64 empty] | titanomagnetite_TM16BJW-01 | 0.0008864606 | 1.499768e-05 | 290.0069 | 1.000576 | 79.5775 | IRM_MPMS-XL (Big Red) | [17 empty] | titanomagnetite_TM35BJW-01 | 0.0005598598 | 2.558215e-05 | 290.0094 | 1.000576 | 79.5775 | IRM_MPMS-XL (Big Red)
[64 empty] | titanomagnetite_TM16BJW-01 | 0.0009028056 | 1.606024e-05 | 290.0069 | 1.000576 | 159.155 | IRM_MPMS-XL (Big Red) | [17 empty] | titanomagnetite_TM35BJW-01 | 0.0006016513 | 3.156407e-05 | 290.0094 | 1.000576 | 159.155 | IRM_MPMS-XL (Big Red)
[64 empty] | titanomagnetite_TM16BJW-01 | 0.0009143985 | 1.602685e-05 | 290.0069 | 1.000576 | 238.7325 | IRM_MPMS-XL (Big Red) | [17 empty] | titanomagnetite_TM35BJW-01 | 0.0006261304 | 3.23686e-05 | 290.0094 | 1.000576 | 238.7325 | IRM_MPMS-XL (Big Red)
[64 empty] | titanomagnetite_TM16BJW-01 | 0.0008525731 | 8.963414e-06 | 290.0069 | 3.163809 | 15.9155 | IRM_MPMS-XL (Big Red) | [17 empty] | titanomagnetite_TM35BJW-01 | 0.0005047869 | 9.409925e-06 | 290.0094 | 3.163809 | 15.9155 | IRM_MPMS-XL (Big Red)
[64 empty] | titanomagnetite_TM16BJW-01 | 0.0008576363 | 1.034537e-05 | 290.0069 | 3.163809 | 23.87325 | IRM_MPMS-XL (Big Red) | [17 empty] | titanomagnetite_TM35BJW-01 | 0.000510638 | 1.185455e-05 | 290.0094 | 3.163809 | 23.87325 | IRM_MPMS-XL (Big Red)
[64 empty] | titanomagnetite_TM16BJW-01 | 0.0008856033 | 1.595113e-05 | 290.0069 | 3.163809 | 79.5775 | IRM_MPMS-XL (Big Red) | [17 empty] | titanomagnetite_TM35BJW-01 | 0.0005587064 | 2.749601e-05 | 290.0094 | 3.163809 | 79.5775 | IRM_MPMS-XL (Big Red)
[64 empty] | titanomagnetite_TM16BJW-01 | 0.000902131 | 1.690074e-05 | 290.0069 | 3.163809 | 159.155 | IRM_MPMS-XL (Big Red) | [17 empty] | titanomagnetite_TM35BJW-01 | 0.0005997986 | 3.325243e-05 | 290.0094 | 3.163809 | 159.155 | IRM_MPMS-XL (Big Red)
[64 empty] | titanomagnetite_TM16BJW-01 | 0.000912699 | 1.637465e-05 | 290.0069 | 3.163809 | 238.7325 | IRM_MPMS-XL (Big Red) | [17 empty] | titanomagnetite_TM35BJW-01 | 0.0006216584 | 3.24262e-05 | 290.0094 | 3.163809 | 238.7325 | IRM_MPMS-XL (Big Red)
[64 empty] | titanomagnetite_TM16BJW-01 | 0.0008487857 | 8.135593e-06 | 290.0069 | 10.00747 | 15.9155 | IRM_MPMS-XL (Big Red) | [17 empty] | titanomagnetite_TM35BJW-01 | 0.0004995344 | 9.463829e-06 | 290.0094 | 10.00747 | 15.9155 | IRM_MPMS-XL (Big Red)
[64 empty] | titanomagnetite_TM16BJW-01 | 0.0008537115 | 9.496117e-06 | 290.0069 | 10.00747 | 23.87325 | IRM_MPMS-XL (Big Red) | [17 empty] | titanomagnetite_TM35BJW-01 | 0.0005053224 | 1.13424e-05 | 290.0094 | 10.00747 | 23.87325 | IRM_MPMS-XL (Big Red)
[64 empty] | titanomagnetite_TM16BJW-01 | 0.0008823569 | 1.518238e-05 | 290.0069 | 10.00747 | 79.5775 | IRM_MPMS-XL (Big Red) | [17 empty] | titanomagnetite_TM35BJW-01 | 0.0005531101 | 2.668979e-05 | 290.0094 | 10.00747 | 79.5775 | IRM_MPMS-XL (Big Red)
[64 empty] | titanomagnetite_TM16BJW-01 | 0.0009030272 | 1.63097e-05 | 290.0069 | 10.00747 | 159.155 | IRM_MPMS-XL (Big Red) | [17 empty] | titanomagnetite_TM35BJW-01 | 0.0005957143 | 3.276042e-05 | 290.0094 | 10.00747 | 159.155 | IRM_MPMS-XL (Big Red)
[64 empty] | titanomagnetite_TM16BJW-01 | 0.0009112832 | 1.587161e-05 | 290.0069 | 10.00747 | 238.7325 | IRM_MPMS-XL (Big Red) | [17 empty] | titanomagnetite_TM35BJW-01 | 0.0006185998 | 3.204284e-05 | 290.0094 | 10.00747 | 238.7325 | IRM_MPMS-XL (Big Red)
[64 empty] | titanomagnetite_TM16BJW-01 | 0.0008432536 | 7.0681e-06 | 290.0069 | 31.62955 | 15.9155 | IRM_MPMS-XL (Big Red) | [17 empty] | titanomagnetite_TM35BJW-01 | 0.0004934386 | 9.069819e-06 | 290.0094 | 31.62955 | 15.9155 | IRM_MPMS-XL (Big Red)
[64 empty] | titanomagnetite_TM16BJW-01 | 0.0008482386 | 8.425187e-06 | 290.0069 | 31.62955 | 23.87325 | IRM_MPMS-XL (Big Red) | [17 empty] | titanomagnetite_TM35BJW-01 | 0.0004980109 | 1.047612e-05 | 290.0094 | 31.62955 | 23.87325 | IRM_MPMS-XL (Big Red)
[64 empty] | titanomagnetite_TM16BJW-01 | 0.0008778964 | 1.409433e-05 | 290.0069 | 31.62955 | 79.5775 | IRM_MPMS-XL (Big Red) | [17 empty] | titanomagnetite_TM35BJW-01 | 0.000545988 | 2.511873e-05 | 290.0094 | 31.62955 | 79.5775 | IRM_MPMS-XL (Big Red)
[64 empty] | titanomagnetite_TM16BJW-01 | 0.0008998975 | 1.549335e-05 | 290.0069 | 31.62955 | 159.155 | IRM_MPMS-XL (Big Red) | [17 empty] | titanomagnetite_TM35BJW-01 | 0.0005901324 | 3.154596e-05 | 290.0094 | 31.62955 | 159.155 | IRM_MPMS-XL (Big Red)
[64 empty] | titanomagnetite_TM16BJW-01 | 0.0009086969 | 1.539645e-05 | 290.0069 | 31.62955 | 238.7325 | IRM_MPMS-XL (Big Red) | [17 empty] | titanomagnetite_TM35BJW-01 | 0.0006142612 | 3.119255e-05 | 290.0094 | 31.62955 | 238.7325 | IRM_MPMS-XL (Big Red)
[64 empty] | titanomagnetite_TM16BJW-01 | 0.0008407474 | 6.111202e-06 | 290.0069 | 100.0534 | 15.9155 | IRM_MPMS-XL (Big Red) | [17 empty] | titanomagnetite_TM35BJW-01 | 0.0004889602 | 7.014687e-06 | 290.0094 | 100.0534 | 15.9155 | IRM_MPMS-XL (Big Red)
[64 empty] | titanomagnetite_TM16BJW-01 | 0.0008458888 | 7.137781e-06 | 290.0069 | 100.0534 | 23.87325 | IRM_MPMS-XL (Big Red) | [17 empty] | titanomagnetite_TM35BJW-01 | 0.0004936493 | 9.131482e-06 | 290.0094 | 100.0534 | 23.87325 | IRM_MPMS-XL (Big Red)
[64 empty] | titanomagnetite_TM16BJW-01 | 0.000875731 | 1.278268e-05 | 290.0069 | 100.0534 | 79.5775 | IRM_MPMS-XL (Big Red) | [17 empty] | titanomagnetite_TM35BJW-01 | 0.0005416614 | 2.288166e-05 | 290.0094 | 100.0534 | 79.5775 | IRM_MPMS-XL (Big Red)
[64 empty] | titanomagnetite_TM16BJW-01 | 0.0008991983 | 1.439409e-05 | 290.0069 | 100.0534 | 159.155 | IRM_MPMS-XL (Big Red) | [17 empty] | titanomagnetite_TM35BJW-01 | 0.0005878849 | 2.969145e-05 | 290.0094 | 100.0534 | 159.155 | IRM_MPMS-XL (Big Red)
[64 empty] | titanomagnetite_TM16BJW-01 | 0.0009082676 | 1.460333e-05 | 290.0069 | 100.0534 | 238.7325 | IRM_MPMS-XL (Big Red) | [17 empty] | titanomagnetite_TM35BJW-01 | 0.0006128141 | 2.966065e-05 | 290.0094 | 100.0534 | 238.7325 | IRM_MPMS-XL (Big Red)
[64 empty] | titanomagnetite_TM16BJW-01 | 0.0008371938 | 4.159858e-06 | 290.0069 | 316.723 | 15.9155 | IRM_MPMS-XL (Big Red) | [17 empty] | titanomagnetite_TM35BJW-01 | 0.0004844191 | 5.648237e-06 | 290.0094 | 316.723 | 15.9155 | IRM_MPMS-XL (Big Red)
[64 empty] | titanomagnetite_TM16BJW-01 | 0.000842235 | 5.565614e-06 | 290.0069 | 316.723 | 23.87325 | IRM_MPMS-XL (Big Red) | [17 empty] | titanomagnetite_TM35BJW-01 | 0.000489826 | 7.38546e-06 | 290.0094 | 316.723 | 23.87325 | IRM_MPMS-XL (Big Red)
[64 empty] | titanomagnetite_TM16BJW-01 | 0.0008725968 | 1.039967e-05 | 290.0069 | 316.723 | 79.5775 | IRM_MPMS-XL (Big Red) | [17 empty] | titanomagnetite_TM35BJW-01 | 0.000537572 | 1.949719e-05 | 290.0094 | 316.723 | 79.5775 | IRM_MPMS-XL (Big Red)
[64 empty] | titanomagnetite_TM16BJW-01 | 0.0008966432 | 1.227951e-05 | 290.0069 | 316.723 | 159.155 | IRM_MPMS-XL (Big Red) | [17 empty] | titanomagnetite_TM35BJW-01 | 0.0005847317 | 2.660966e-05 | 290.0094 | 316.723 | 159.155 | IRM_MPMS-XL (Big Red)
[64 empty] | titanomagnetite_TM16BJW-01 | 0.0009065643 | 1.219096e-05 | 290.0069 | 316.723 | 238.7325 | IRM_MPMS-XL (Big Red) | [17 empty] | titanomagnetite_TM35BJW-01 | 0.0006105516 | 2.710641e-05 | 290.0094 | 316.723 | 238.7325 | IRM_MPMS-XL (Big Red)
[64 empty] | titanomagnetite_TM16BJW-01 | 0.0008351126 | 1.036749e-08 | 290.0069 | 997.3405 | 15.9155 | IRM_MPMS-XL (Big Red) | [17 empty] | titanomagnetite_TM35BJW-01 | 0.0004813537 | 3.483166e-06 | 290.0094 | 997.3405 | 15.9155 | IRM_MPMS-XL (Big Red)
[64 empty] | titanomagnetite_TM16BJW-01 | 0.00083962 | 1.745388e-06 | 290.0069 | 997.3405 | 23.87325 | IRM_MPMS-XL (Big Red) | [17 empty] | titanomagnetite_TM35BJW-01 | 0.0004867818 | 5.012099e-06 | 290.0094 | 997.3405 | 23.87325 | IRM_MPMS-XL (Big Red)
[64 empty] | titanomagnetite_TM16BJW-01 | 0.0008705243 | 6.245128e-06 | 290.0069 | 997.3405 | 79.5775 | IRM_MPMS-XL (Big Red) | [17 empty] | titanomagnetite_TM35BJW-01 | 0.0005351654 | 1.473191e-05 | 290.0094 | 997.3405 | 79.5775 | IRM_MPMS-XL (Big Red)
[64 empty] | titanomagnetite_TM16BJW-01 | 0.000898505 | 8.496494e-06 | 290.0069 | 997.3405 | 159.155 | IRM_MPMS-XL (Big Red) | [17 empty] | titanomagnetite_TM35BJW-01 | 0.0005831833 | 2.206806e-05 | 290.0094 | 997.3405 | 159.155 | IRM_MPMS-XL (Big Red)
[64 empty] | titanomagnetite_TM16BJW-01 | 0.0009123101 | 8.778613e-06 | 290.0069 | 997.3405 | 238.7325 | IRM_MPMS-XL (Big Red) | [17 empty] | titanomagnetite_TM35BJW-01 | 0.0006093503 | 2.310762e-05 | 290.0094 | 997.3405 | 238.7325 | IRM_MPMS-XL (Big Red)
[64 empty] | titanomagnetite_TM16BJW-01 | 0.0008645021 | 7.835574e-06 | 300.0075 | 1.000576 | 15.9155 | IRM_MPMS-XL (Big Red) | [17 empty] | titanomagnetite_TM35BJW-01 | 0.0005249628 | 8.060018e-06 | 300.0157 | 1.000576 | 15.9155 | IRM_MPMS-XL (Big Red)
[64 empty] | titanomagnetite_TM16BJW-01 | 0.0008691095 | 9.019875e-06 | 300.0075 | 1.000576 | 23.87325 | IRM_MPMS-XL (Big Red) | [17 empty] | titanomagnetite_TM35BJW-01 | 0.000530652 | 1.022423e-05 | 300.0157 | 1.000576 | 23.87325 | IRM_MPMS-XL (Big Red)
[64 empty] | titanomagnetite_TM16BJW-01 | 0.0008941101 | 1.373043e-05 | 300.0075 | 1.000576 | 79.5775 | IRM_MPMS-XL (Big Red) | [17 empty] | titanomagnetite_TM35BJW-01 | 0.0005784946 | 2.379683e-05 | 300.0157 | 1.000576 | 79.5775 | IRM_MPMS-XL (Big Red)
[64 empty] | titanomagnetite_TM16BJW-01 | 0.000911785 | 1.464262e-05 | 300.0075 | 1.000576 | 159.155 | IRM_MPMS-XL (Big Red) | [17 empty] | titanomagnetite_TM35BJW-01 | 0.0006180244 | 2.878027e-05 | 300.0157 | 1.000576 | 159.155 | IRM_MPMS-XL (Big Red)
[64 empty] | titanomagnetite_TM16BJW-01 | 0.0009203097 | 1.47026e-05 | 300.0075 | 1.000576 | 238.7325 | IRM_MPMS-XL (Big Red) | [17 empty] | titanomagnetite_TM35BJW-01 | 0.0006408466 | 2.926578e-05 | 300.0157 | 1.000576 | 238.7325 | IRM_MPMS-XL (Big Red)
[64 empty] | titanomagnetite_TM16BJW-01 | 0.0008624544 | 8.482156e-06 | 300.0075 | 3.163809 | 15.9155 | IRM_MPMS-XL (Big Red) | [17 empty] | titanomagnetite_TM35BJW-01 | 0.0005238712 | 8.807652e-06 | 300.0157 | 3.163809 | 15.9155 | IRM_MPMS-XL (Big Red)
[64 empty] | titanomagnetite_TM16BJW-01 | 0.0008673638 | 9.823031e-06 | 300.0075 | 3.163809 | 23.87325 | IRM_MPMS-XL (Big Red) | [17 empty] | titanomagnetite_TM35BJW-01 | 0.0005300422 | 1.124024e-05 | 300.0157 | 3.163809 | 23.87325 | IRM_MPMS-XL (Big Red)
[64 empty] | titanomagnetite_TM16BJW-01 | 0.0008931747 | 1.480974e-05 | 300.0075 | 3.163809 | 79.5775 | IRM_MPMS-XL (Big Red) | [17 empty] | titanomagnetite_TM35BJW-01 | 0.0005780388 | 2.568913e-05 | 300.0157 | 3.163809 | 79.5775 | IRM_MPMS-XL (Big Red)
[64 empty] | titanomagnetite_TM16BJW-01 | 0.0009090351 | 1.565735e-05 | 300.0075 | 3.163809 | 159.155 | IRM_MPMS-XL (Big Red) | [17 empty] | titanomagnetite_TM35BJW-01 | 0.0006165648 | 3.032017e-05 | 300.0157 | 3.163809 | 159.155 | IRM_MPMS-XL (Big Red)
[64 empty] | titanomagnetite_TM16BJW-01 | 0.0009176851 | 1.521828e-05 | 300.0075 | 3.163809 | 238.7325 | IRM_MPMS-XL (Big Red) | [17 empty] | titanomagnetite_TM35BJW-01 | 0.0006367959 | 2.941384e-05 | 300.0157 | 3.163809 | 238.7325 | IRM_MPMS-XL (Big Red)
[64 empty] | titanomagnetite_TM16BJW-01 | 0.000858526 | 8.08394e-06 | 300.0075 | 10.00747 | 15.9155 | IRM_MPMS-XL (Big Red) | [17 empty] | titanomagnetite_TM35BJW-01 | 0.0005195553 | 8.990296e-06 | 300.0157 | 10.00747 | 15.9155 | IRM_MPMS-XL (Big Red)
[64 empty] | titanomagnetite_TM16BJW-01 | 0.0008633637 | 9.252682e-06 | 300.0075 | 10.00747 | 23.87325 | IRM_MPMS-XL (Big Red) | [17 empty] | titanomagnetite_TM35BJW-01 | 0.000525659 | 1.117587e-05 | 300.0157 | 10.00747 | 23.87325 | IRM_MPMS-XL (Big Red)
[64 empty] | titanomagnetite_TM16BJW-01 | 0.0008902317 | 1.44046e-05 | 300.0075 | 10.00747 | 79.5775 | IRM_MPMS-XL (Big Red) | [17 empty] | titanomagnetite_TM35BJW-01 | 0.0005730415 | 2.53477e-05 | 300.0157 | 10.00747 | 79.5775 | IRM_MPMS-XL (Big Red)
[64 empty] | titanomagnetite_TM16BJW-01 | 0.0009061099 | 1.542554e-05 | 300.0075 | 10.00747 | 159.155 | IRM_MPMS-XL (Big Red) | [17 empty] | titanomagnetite_TM35BJW-01 | 0.0006130898 | 3.031714e-05 | 300.0157 | 10.00747 | 159.155 | IRM_MPMS-XL (Big Red)
[64 empty] | titanomagnetite_TM16BJW-01 | 0.0009162952 | 1.500255e-05 | 300.0075 | 10.00747 | 238.7325 | IRM_MPMS-XL (Big Red) | [17 empty] | titanomagnetite_TM35BJW-01 | 0.0006341194 | 2.942587e-05 | 300.0157 | 10.00747 | 238.7325 | IRM_MPMS-XL (Big Red)
[64 empty] | titanomagnetite_TM16BJW-01 | 0.000853105 | 7.303307e-06 | 300.0075 | 31.62955 | 15.9155 | IRM_MPMS-XL (Big Red) | [17 empty] | titanomagnetite_TM35BJW-01 | 0.000513429 | 8.814497e-06 | 300.0157 | 31.62955 | 15.9155 | IRM_MPMS-XL (Big Red)
[64 empty] | titanomagnetite_TM16BJW-01 | 0.0008574716 | 8.631636e-06 | 300.0075 | 31.62955 | 23.87325 | IRM_MPMS-XL (Big Red) | [17 empty] | titanomagnetite_TM35BJW-01 | 0.0005183541 | 1.061463e-05 | 300.0157 | 31.62955 | 23.87325 | IRM_MPMS-XL (Big Red)
[64 empty] | titanomagnetite_TM16BJW-01 | 0.0008852533 | 1.38174e-05 | 300.0075 | 31.62955 | 79.5775 | IRM_MPMS-XL (Big Red) | [17 empty] | titanomagnetite_TM35BJW-01 | 0.0005664069 | 2.465317e-05 | 300.0157 | 31.62955 | 79.5775 | IRM_MPMS-XL (Big Red)
[64 empty] | titanomagnetite_TM16BJW-01 | 0.0009048026 | 1.494067e-05 | 300.0075 | 31.62955 | 159.155 | IRM_MPMS-XL (Big Red) | [17 empty] | titanomagnetite_TM35BJW-01 | 0.0006077376 | 2.995845e-05 | 300.0157 | 31.62955 | 159.155 | IRM_MPMS-XL (Big Red)
[64 empty] | titanomagnetite_TM16BJW-01 | 0.0009129514 | 1.482856e-05 | 300.0075 | 31.62955 | 238.7325 | IRM_MPMS-XL (Big Red) | [17 empty] | titanomagnetite_TM35BJW-01 | 0.0006299332 | 2.928466e-05 | 300.0157 | 31.62955 | 238.7325 | IRM_MPMS-XL (Big Red)
[64 empty] | titanomagnetite_TM16BJW-01 | 0.000850547 | 6.606033e-06 | 300.0075 | 100.0534 | 15.9155 | IRM_MPMS-XL (Big Red) | [17 empty] | titanomagnetite_TM35BJW-01 | 0.0005078967 | 8.367404e-06 | 300.0157 | 100.0534 | 15.9155 | IRM_MPMS-XL (Big Red)
[64 empty] | titanomagnetite_TM16BJW-01 | 0.0008552633 | 8.04916e-06 | 300.0075 | 100.0534 | 23.87325 | IRM_MPMS-XL (Big Red) | [17 empty] | titanomagnetite_TM35BJW-01 | 0.0005137254 | 1.004839e-05 | 300.0157 | 100.0534 | 23.87325 | IRM_MPMS-XL (Big Red)
[64 empty] | titanomagnetite_TM16BJW-01 | 0.000883072 | 1.301393e-05 | 300.0075 | 100.0534 | 79.5775 | IRM_MPMS-XL (Big Red) | [17 empty] | titanomagnetite_TM35BJW-01 | 0.0005620833 | 2.336115e-05 | 300.0157 | 100.0534 | 79.5775 | IRM_MPMS-XL (Big Red)
[64 empty] | titanomagnetite_TM16BJW-01 | 0.0009041149 | 1.432683e-05 | 300.0075 | 100.0534 | 159.155 | IRM_MPMS-XL (Big Red) | [17 empty] | titanomagnetite_TM35BJW-01 | 0.0006053043 | 2.893937e-05 | 300.0157 | 100.0534 | 159.155 | IRM_MPMS-XL (Big Red)
[64 empty] | titanomagnetite_TM16BJW-01 | 0.0009121623 | 1.443688e-05 | 300.0075 | 100.0534 | 238.7325 | IRM_MPMS-XL (Big Red) | [17 empty] | titanomagnetite_TM35BJW-01 | 0.0006281316 | 2.846631e-05 | 300.0157 | 100.0534 | 238.7325 | IRM_MPMS-XL (Big Red)
[64 empty] | titanomagnetite_TM16BJW-01 | 0.0008451563 | 5.348497e-06 | 300.0075 | 316.723 | 15.9155 | IRM_MPMS-XL (Big Red) | [17 empty] | titanomagnetite_TM35BJW-01 | 0.0005047416 | 6.611881e-06 | 300.0157 | 316.723 | 15.9155 | IRM_MPMS-XL (Big Red)
[64 empty] | titanomagnetite_TM16BJW-01 | 0.000850226 | 5.716332e-06 | 300.0075 | 316.723 | 23.87325 | IRM_MPMS-XL (Big Red) | [17 empty] | titanomagnetite_TM35BJW-01 | 0.0005088584 | 8.438594e-06 | 300.0157 | 316.723 | 23.87325 | IRM_MPMS-XL (Big Red)
[64 empty] | titanomagnetite_TM16BJW-01 | 0.0008800373 | 1.090643e-05 | 300.0075 | 316.723 | 79.5775 | IRM_MPMS-XL (Big Red) | [17 empty] | titanomagnetite_TM35BJW-01 | 0.0005579489 | 2.046333e-05 | 300.0157 | 316.723 | 79.5775 | IRM_MPMS-XL (Big Red)
[64 empty] | titanomagnetite_TM16BJW-01 | 0.0009019741 | 1.242415e-05 | 300.0075 | 316.723 | 159.155 | IRM_MPMS-XL (Big Red) | [17 empty] | titanomagnetite_TM35BJW-01 | 0.0006021344 | 2.63022e-05 | 300.0157 | 316.723 | 159.155 | IRM_MPMS-XL (Big Red)
[64 empty] | titanomagnetite_TM16BJW-01 | 0.0009110855 | 1.232504e-05 | 300.0075 | 316.723 | 238.7325 | IRM_MPMS-XL (Big Red) | [17 empty] | titanomagnetite_TM35BJW-01 | 0.0006259965 | 2.623565e-05 | 300.0157 | 316.723 | 238.7325 | IRM_MPMS-XL (Big Red)
[64 empty] | titanomagnetite_TM16BJW-01 | 0.0008424858 | 1.932609e-06 | 300.0075 | 997.3405 | 15.9155 | IRM_MPMS-XL (Big Red) | [17 empty] | titanomagnetite_TM35BJW-01 | 0.000499991 | 3.475185e-06 | 300.0157 | 997.3405 | 15.9155 | IRM_MPMS-XL (Big Red)
[64 empty] | titanomagnetite_TM16BJW-01 | 0.0008475685 | 2.26025e-06 | 300.0075 | 997.3405 | 23.87325 | IRM_MPMS-XL (Big Red) | [17 empty] | titanomagnetite_TM35BJW-01 | 0.0005056689 | 6.317694e-06 | 300.0157 | 997.3405 | 23.87325 | IRM_MPMS-XL (Big Red)
[64 empty] | titanomagnetite_TM16BJW-01 | 0.0008767728 | 6.924233e-06 | 300.0075 | 997.3405 | 79.5775 | IRM_MPMS-XL (Big Red) | [17 empty] | titanomagnetite_TM35BJW-01 | 0.0005539768 | 1.599176e-05 | 300.0157 | 997.3405 | 79.5775 | IRM_MPMS-XL (Big Red)
[64 empty] | titanomagnetite_TM16BJW-01 | 0.0008996116 | 8.798211e-06 | 300.0075 | 997.3405 | 159.155 | IRM_MPMS-XL (Big Red) | [17 empty] | titanomagnetite_TM35BJW-01 | 0.000599172 | 2.15382e-05 | 300.0157 | 997.3405 | 159.155 | IRM_MPMS-XL (Big Red)
[64 empty] | titanomagnetite_TM16BJW-01 | 0.0009160847 | 8.055769e-06 | 300.0075 | 997.3405 | 238.7325 | IRM_MPMS-XL (Big Red) | [17 empty] | titanomagnetite_TM35BJW-01 | 0.0006239578 | 2.206008e-05 | 300.0157 | 997.3405 | 238.7325 | IRM_MPMS-XL (Big Red)

## high_T susceptibility
Specimen | aamagnetite-moss | Specimen | aamagnetite-moss | Specimen | magnetite_Wright 041183-k(T)-01 | Specimen | magnetite_Wright 112978-k(T)-01 | Specimen | magnetite_Wright 112982-k(T)-01 | Specimen | magnetite_Wright 112982-k(T)-02 | Specimen | magnetite_Wright 3006-k(T)-01 | Specimen | magnetite_Wright 3006-k(T)-02 | Specimen | titanomagnetite_TM50 NC-01 | Specimen | titanomagnetite_TM78 Purdue-01
T [ºC] | k [m3/kg] | T [ºC] | k [m3/kg] | T [ºC] | k [m3/kg] | T [ºC] | k [m3/kg] | T [ºC] | k [m3/kg] | T [ºC] | k [m3/kg] | T [ºC] | k [m3/kg] | T [ºC] | k [m3/kg] | T [ºC] | k [m3/kg] | T [ºC] | k [m3/kg]
|  |  |  | 24 | 0.0006358521 | 26.3 | 0.0006062914 | 20 | 0.0007649194 | 20.4 | 0.0007969314 | 23.1 | 0.0003732171 | 23.1 | 0.000344243
|  |  |  | 27.3 | 0.0006358521 | 27.3 | 0.0006069536 | 20.9 | 0.0007649194 | 25.4 | 0.0007978339 | 24 | 0.0003740095 | 24.4 | 0.0003446542
|  |  |  | 32.1 | 0.0006374598 | 31.2 | 0.0006082781 | 25.4 | 0.0007657258 | 32.1 | 0.0007987365 | 25.8 | 0.0003748019 | 30.1 | 0.0003466729
|  |  |  | 37 | 0.0006374598 | 35.7 | 0.0006109271 | 30.8 | 0.0007665323 | 38.7 | 0.000799639 | 32.1 | 0.000381141 | 37.6 | 0.0003491776
|  |  |  | 43 | 0.0006390675 | 40.5 | 0.0006135761 | 36.6 | 0.0007681452 | 43.4 | 0.0008014441 | 37.4 | 0.0003835182 | 45.9 | 0.0003516262
|  |  |  | 47.2 | 0.0006406753 | 46.8 | 0.0006168874 | 42.1 | 0.0007697581 | 48.9 | 0.0008023466 | 43.8 | 0.000385103 | 53.9 | 0.000354
|  |  |  | 52.5 | 0.0006406753 | 51.7 | 0.0006195364 | 47.2 | 0.0007705645 | 53.8 | 0.0008041516 | 48.9 | 0.0003874802 | 61.5 | 0.0003561682
|  |  |  | 57.1 | 0.000642283 | 55.9 | 0.0006221854 | 52.9 | 0.0007721774 | 57.9 | 0.0008050542 | 53.8 | 0.000389065 | 68.8 | 0.0003582991
|  |  |  | 59.9 | 0.000642283 | 58.7 | 0.0006248344 | 57.1 | 0.0007729839 | 61.1 | 0.0008059567 | 57.5 | 0.0003906497 | 75.6 | 0.0003604112
|  |  |  | 65.1 | 0.000642283 | 63.5 | 0.0006268212 | 61.1 | 0.0007745968 | 63.9 | 0.0008077617 | 61.9 | 0.0003922345 | 81.9 | 0.0003625047
|  |  |  | 68.3 | 0.0006438907 | 67.1 | 0.0006288079 | 65.1 | 0.0007754032 | 67.5 | 0.0008086643 | 65.5 | 0.0003938193 | 87.9 | 0.000364785
|  |  |  | 71.3 | 0.0006438907 | 71.3 | 0.0006307947 | 68.3 | 0.0007770161 | 70.6 | 0.0008095668 | 69 | 0.0003954041 | 93.7 | 0.0003672336
|  |  |  | 74.4 | 0.0006438907 | 74.8 | 0.0006327814 | 71.7 | 0.0007778226 | 73.3 | 0.0008104693 | 72.5 | 0.0003969889 | 99.5 | 0.0003699439
|  |  |  | 77.5 | 0.0006454984 | 77.5 | 0.0006347682 | 74.4 | 0.000778629 | 76.7 | 0.0008113719 | 76.4 | 0.0003985737 | 105 | 0.0003728785
|  |  |  | 81 | 0.0006454984 | 80.2 | 0.0006367549 | 77.1 | 0.0007802419 | 79.5 | 0.0008122744 | 78.7 | 0.0004001585 | 110.3 | 0.0003760748
|  |  |  | 83.6 | 0.0006471061 | 83.2 | 0.0006387417 | 80.2 | 0.0007810484 | 82.5 | 0.0008131769 | 82.5 | 0.0004009509 | 115.3 | 0.0003797009
|  |  |  | 86.2 | 0.0006471061 | 85.9 | 0.0006407285 | 83.2 | 0.0007818549 | 85.1 | 0.0008140794 | 84.3 | 0.0004025356 | 120.9 | 0.0003836635
|  |  |  | 88.8 | 0.0006471061 | 89.2 | 0.000642053 | 85.5 | 0.0007834678 | 87.7 | 0.0008158845 | 87.7 | 0.0004041204 | 125.9 | 0.0003879252
|  |  |  | 91.4 | 0.0006487138 | 91.1 | 0.0006440397 | 88.8 | 0.0007842742 | 90 | 0.000816787 | 90.3 | 0.0004057052 | 131.3 | 0.0003925234
|  |  |  | 95.1 | 0.0006487138 | 93.6 | 0.0006460265 | 91.4 | 0.0007850807 | 91.8 | 0.0008176895 | 92.9 | 0.0004080824 | 136.3 | 0.0003971963
|  |  |  | 97 | 0.0006503216 | 96.2 | 0.000647351 | 94.3 | 0.0007866936 | 94.3 | 0.0008176895 | 95.1 | 0.0004096672 | 141.7 | 0.0004015327
|  |  |  | 99.5 | 0.0006503216 | 99.1 | 0.0006493377 | 96.6 | 0.0007875 | 97 | 0.0008185921 | 98.4 | 0.0004120444 | 147 | 0.0004051589
|  |  |  | 100.6 | 0.0006503216 | 102.7 | 0.0006493377 | 99.5 | 0.0007883065 | 99.8 | 0.0008203971 | 100.9 | 0.0004136291 | 151.8 | 0.000408243
|  |  |  | 101.6 | 0.0006519293 | 105.6 | 0.0006509934 | 102.4 | 0.0007899194 | 102.4 | 0.0008203971 | 103.8 | 0.0004160063 | 157.5 | 0.0004109159
|  |  |  | 101.6 | 0.0006519293 | 108.3 | 0.000652649 | 104.5 | 0.0007907258 | 104.5 | 0.0008222022 | 107 | 0.0004183835 | 162.6 | 0.0004133271
|  |  |  | 101.6 | 0.0006519293 | 110.9 | 0.0006543046 | 107.7 | 0.0007915323 | 107.3 | 0.0008231047 | 110.2 | 0.0004207607 | 168.2 | 0.0004156075
|  |  |  | 101.3 | 0.0006519293 | 113 | 0.0006543046 | 110.2 | 0.0007931452 | 110.2 | 0.0008240072 | 112.3 | 0.0004239303 | 173.9 | 0.0004178318
|  |  |  | 100.6 | 0.0006503216 | 116.5 | 0.0006559602 | 113.3 | 0.0007939516 | 113 | 0.0008249098 | 116.1 | 0.0004263074 | 179.3 | 0.0004199813
|  |  |  | 98.8 | 0.0006503216 | 119 | 0.0006576159 | 116.1 | 0.0007955645 | 115.8 | 0.0008258123 | 119.6 | 0.000429477 | 185 | 0.0004221869
|  |  |  | 97.3 | 0.0006503216 | 121.7 | 0.0006592715 | 119.3 | 0.000796371 | 118.6 | 0.0008267148 | 121.7 | 0.0004326466 | 190.7 | 0.0004244673
|  |  |  | 95.5 | 0.0006503216 | 124.8 | 0.0006609271 | 121.7 | 0.0007971774 | 121.7 | 0.0008285199 | 124.8 | 0.0004366085 | 196.4 | 0.0004269907
|  |  |  | 93.2 | 0.0006503216 | 127.9 | 0.0006625828 | 124.8 | 0.0007987903 | 124.8 | 0.0008294224 | 127.2 | 0.0004397781 | 201.8 | 0.0004295888
|  |  |  | 91.4 | 0.0006503216 | 130.9 | 0.0006642384 | 127.9 | 0.0007995968 | 126.9 | 0.0008303249 | 130.9 | 0.0004429477 | 207.5 | 0.0004322617
|  |  |  | 88.8 | 0.0006503216 | 134.3 | 0.000665894 | 130.6 | 0.0008004032 | 130.2 | 0.0008312275 | 134.3 | 0.0004469096 | 213 | 0.0004350654
|  |  |  | 87.3 | 0.0006503216 | 138 | 0.0006675497 | 133.9 | 0.0008020161 | 132.9 | 0.00083213 | 137.3 | 0.0004500792 | 218.2 | 0.0004379252
|  |  |  | 84.3 | 0.0006503216 | 141 | 0.0006692053 | 137 | 0.0008028226 | 136 | 0.000833935 | 140.7 | 0.0004532488 | 223.6 | 0.0004408411
|  |  |  | 82.5 | 0.0006487138 | 144.6 | 0.0006708609 | 140.7 | 0.000803629 | 139 | 0.0008348376 | 143.6 | 0.000455626 | 229.4 | 0.0004438692
|  |  |  | 79.5 | 0.0006487138 | 147.7 | 0.0006725165 | 143 | 0.0008052419 | 141.7 | 0.0008357401 | 146.3 | 0.0004580031 | 234.6 | 0.0004468972
|  |  |  | 76.4 | 0.0006487138 | 150.6 | 0.0006741722 | 146 | 0.0008060484 | 145 | 0.0008375451 | 149.6 | 0.0004603803 | 240.1 | 0.0004499439
|  |  |  | 74.4 | 0.0006487138 | 154.5 | 0.0006758278 | 149.6 | 0.0008068549 | 146.7 | 0.0008384477 | 153.2 | 0.0004627575 | 246.2 | 0.0004529346
|  |  |  | 71.7 | 0.0006487138 | 158.1 | 0.0006774834 | 152.6 | 0.0008076613 | 150.2 | 0.0008393502 | 155.9 | 0.0004643423 | 251.5 | 0.0004558318
|  |  |  | 69.8 | 0.0006487138 | 160.7 | 0.0006791391 | 155.9 | 0.0008084678 | 152.6 | 0.0008402527 | 158.4 | 0.0004659271 | 256.4 | 0.0004585421
|  |  |  | 67.9 | 0.0006487138 | 164.3 | 0.0006807947 | 159 | 0.0008092742 | 156.2 | 0.0008411552 | 162.3 | 0.0004683043 | 262 | 0.0004611963
|  |  |  | 65.5 | 0.0006471061 | 167.1 | 0.0006824503 | 162.3 | 0.0008100807 | 158.7 | 0.0008420578 | 165.8 | 0.000469889 | 267 | 0.0004637383
|  |  |  | 63.1 | 0.0006471061 | 170.3 | 0.0006841059 | 165.2 | 0.0008108871 | 162 | 0.0008438628 | 169 | 0.0004714738 | 272.5 | 0.0004662617
|  |  |  | 61.9 | 0.0006471061 | 174.1 | 0.0006874172 | 168.7 | 0.0008116936 | 165.2 | 0.0008447654 | 172.5 | 0.0004730586 | 277.8 | 0.0004688037
|  |  |  | 59.1 | 0.0006471061 | 177.3 | 0.0006890728 | 172.2 | 0.0008125 | 168.1 | 0.0008456679 | 175.7 | 0.0004746434 | 283.7 | 0.0004712523
|  |  |  | 57.1 | 0.0006471061 | 181 | 0.0006923841 | 175.7 | 0.0008141129 | 170.9 | 0.0008465704 | 178.8 | 0.0004762282 | 289.3 | 0.0004737009
|  |  |  | 55.4 | 0.0006471061 | 184.5 | 0.0006940397 | 178.8 | 0.0008149194 | 173.8 | 0.0008474729 | 182.3 | 0.000477813 | 294.9 | 0.0004760187
|  |  |  | 52.9 | 0.0006471061 | 188.2 | 0.000697351 | 181.6 | 0.0008157258 | 177 | 0.0008483755 | 185.8 | 0.0004801902 | 300.5 | 0.0004782804
|  |  |  | 51.3 | 0.0006471061 | 191.3 | 0.0007006622 | 185.1 | 0.0008165323 | 179.7 | 0.000849278 | 189.4 | 0.0004817749 | 306.1 | 0.0004804673
|  |  |  | 50.2 | 0.0006471061 | 195 | 0.0007039735 | 188.2 | 0.0008173387 | 182.9 | 0.0008501805 | 193.1 | 0.0004841521 | 311.8 | 0.0004825421
|  |  |  | 48.5 | 0.0006471061 | 198.1 | 0.0007056291 | 191.3 | 0.0008181452 | 186.1 | 0.000851083 | 196.5 | 0.0004865293 | 317.4 | 0.0004844486
|  |  |  | 47.2 | 0.0006471061 | 200.5 | 0.0007089404 | 195 | 0.0008189516 | 189.4 | 0.0008528881 | 200.2 | 0.0004889065 | 323.4 | 0.000486243
|  |  |  | 47.7 | 0.0006471061 | 202.3 | 0.000710596 | 198.1 | 0.0008197581 | 192.8 | 0.0008537906 | 202.3 | 0.0004904913 | 328.5 | 0.0004877757
|  |  |  | 49.4 | 0.0006471061 | 203.2 | 0.0007122516 | 200.2 | 0.0008197581 | 196.2 | 0.0008546932 | 203.8 | 0.000492076 | 333.6 | 0.000488972
|  |  |  | 51.7 | 0.0006471061 | 204.1 | 0.0007139073 | 202.3 | 0.0008205645 | 199.6 | 0.0008555957 | 204.8 | 0.0004936608 | 339 | 0.0004899065
|  |  |  | 55 | 0.0006471061 | 203.2 | 0.0007155629 | 203.2 | 0.0008205645 | 202.6 | 0.0008564982 | 205.1 | 0.0004944532 | 343.8 | 0.0004905421
|  |  |  | 57.9 | 0.0006471061 | 202 | 0.0007155629 | 204.1 | 0.0008205645 | 206.6 | 0.0008574007 | 204.8 | 0.0004952456 | 349.2 | 0.000490972
|  |  |  | 60.7 | 0.0006471061 | 199.9 | 0.0007139073 | 203.5 | 0.0008205645 | 210.1 | 0.0008583033 | 203.8 | 0.0004952456 | 354.4 | 0.0004911776
|  |  |  | 63.9 | 0.0006471061 | 197.8 | 0.0007139073 | 202.9 | 0.0008197581 | 214.3 | 0.0008592058 | 201.7 | 0.0004952456 | 360.1 | 0.0004910654
|  |  |  | 66.7 | 0.0006487138 | 195.6 | 0.0007122516 | 201.4 | 0.0008197581 | 217.6 | 0.0008601083 | 199.6 | 0.0004944532 | 365.3 | 0.0004906355
|  |  |  | 69 | 0.0006487138 | 192.8 | 0.000710596 | 200.2 | 0.0008189516 | 220 | 0.0008610108 | 198.1 | 0.0004936608 | 370.7 | 0.0004898318
|  |  |  | 71.7 | 0.0006487138 | 189.8 | 0.000710596 | 197.8 | 0.0008189516 | 223.3 | 0.0008628159 | 195.3 | 0.0004928684 | 375.6 | 0.000488729
|  |  |  | 74.4 | 0.0006487138 | 187.6 | 0.0007089404 | 195.9 | 0.0008181452 | 226 | 0.0008637184 | 192.2 | 0.000492076 | 380.5 | 0.0004874392
|  |  |  | 77.1 | 0.0006487138 | 184.8 | 0.0007072847 | 192.8 | 0.0008173387 | 229.2 | 0.000864621 | 189.4 | 0.0004904913 | 385.4 | 0.0004859252
|  |  |  | 79.5 | 0.0006487138 | 181.6 | 0.0007056291 | 190.1 | 0.0008165323 | 232.5 | 0.0008655235 | 186.4 | 0.0004896989 | 390.3 | 0.0004843364
|  |  |  | 81.8 | 0.0006503216 | 178.8 | 0.0007039735 | 187.3 | 0.0008157258 | 236 | 0.0008673285 | 183.2 | 0.0004881141 | 395.5 | 0.0004826729
|  |  |  | 84.7 | 0.0006503216 | 175.4 | 0.0007023179 | 184.5 | 0.0008157258 | 239.3 | 0.0008682311 | 180.3 | 0.0004873217 | 401.1 | 0.0004810654
|  |  |  | 87.7 | 0.0006503216 | 172.2 | 0.0007006622 | 181 | 0.0008149194 | 242.2 | 0.0008691336 | 176.3 | 0.0004857369 | 406.3 | 0.0004795701
|  |  |  | 90.3 | 0.0006503216 | 169 | 0.0006990066 | 178.2 | 0.0008141129 | 245.1 | 0.0008700361 | 173.8 | 0.0004841521 | 411.5 | 0.0004780935
|  |  |  | 92.5 | 0.0006503216 | 165.8 | 0.000697351 | 175.1 | 0.0008133065 | 248.3 | 0.0008718412 | 170 | 0.0004825673 | 416.5 | 0.000476785
|  |  |  | 95.9 | 0.0006519293 | 162.7 | 0.0006956953 | 171.9 | 0.0008125 | 252.1 | 0.0008727437 | 167.4 | 0.0004809825 | 421.5 | 0.0004757196
|  |  |  | 98.4 | 0.0006519293 | 159.7 | 0.0006940397 | 168.7 | 0.0008116936 | 255 | 0.0008745488 | 163.9 | 0.0004801902 | 427 | 0.0004747664
|  |  |  | 101.3 | 0.0006519293 | 156.2 | 0.0006923841 | 166.5 | 0.0008116936 | 258.2 | 0.0008754513 | 160.3 | 0.0004786054 | 432 | 0.0004740187
|  |  |  | 104.2 | 0.0006519293 | 152.6 | 0.0006907285 | 163 | 0.0008108871 | 261.6 | 0.0008763538 | 157.1 | 0.0004770206 | 437.6 | 0.0004734579
|  |  |  | 107.3 | 0.000653537 | 149.3 | 0.0006890728 | 160 | 0.0008100807 | 265 | 0.0008781589 | 154.5 | 0.0004754358 | 442.6 | 0.0004729533
|  |  |  | 109.8 | 0.000653537 | 146.7 | 0.0006874172 | 156.5 | 0.0008100807 | 268.8 | 0.0008790614 | 151.3 | 0.000473851 | 447.3 | 0.0004724299
|  |  |  | 112.3 | 0.000653537 | 142.7 | 0.0006857616 | 154.2 | 0.0008092742 | 272.2 | 0.0008808664 | 148 | 0.0004722662 | 452 | 0.0004721121
|  |  |  | 114.7 | 0.000653537 | 139.7 | 0.0006841059 | 151.3 | 0.0008084678 | 276.2 | 0.0008826715 | 145 | 0.0004714738 | 456.8 | 0.0004719626
|  |  |  | 118.3 | 0.0006551447 | 137 | 0.0006824503 | 148 | 0.0008084678 | 279.8 | 0.000883574 | 141.4 | 0.000469889 | 461.8 | 0.000472
|  |  |  | 121.3 | 0.0006551447 | 133.6 | 0.0006807947 | 144.6 | 0.0008076613 | 282.9 | 0.0008853791 | 139 | 0.0004683043 | 466.6 | 0.0004721495
|  |  |  | 124.5 | 0.0006551447 | 131.2 | 0.0006791391 | 141.7 | 0.0008076613 | 286 | 0.0008862816 | 135.3 | 0.0004667195 | 471.6 | 0.0004724486
|  |  |  | 127.5 | 0.0006567524 | 128.2 | 0.0006774834 | 138.7 | 0.0008068549 | 289.4 | 0.0008880867 | 132.3 | 0.0004659271 | 476.4 | 0.0004728972
|  |  |  | 130.9 | 0.0006567524 | 124.8 | 0.0006758278 | 135.6 | 0.0008068549 | 293.9 | 0.0008889892 | 129.6 | 0.0004643423 | 481.4 | 0.0004734953
|  |  |  | 133.6 | 0.0006567524 | 122 | 0.0006741722 | 132.9 | 0.0008060484 | 296.9 | 0.0008907942 | 126.5 | 0.0004627575 | 486.5 | 0.0004742056
|  |  |  | 137 | 0.0006583601 | 119.3 | 0.0006741722 | 129.6 | 0.0008060484 | 300.5 | 0.0008925993 | 123.8 | 0.0004619651 | 491.6 | 0.0004749159
|  |  |  | 140 | 0.0006583601 | 116.1 | 0.0006725165 | 126.2 | 0.0008052419 | 303.1 | 0.0008935018 | 121.3 | 0.0004603803 | 496.1 | 0.0004756075
|  |  |  | 143.6 | 0.0006583601 | 113.6 | 0.0006708609 | 123.8 | 0.0008052419 | 305.2 | 0.0008953069 | 118.6 | 0.0004595879 | 500.6 | 0.0004764299
|  |  |  | 147 | 0.0006599679 | 110.5 | 0.0006692053 | 121.3 | 0.0008044355 | 309.3 | 0.0008962094 | 115.4 | 0.0004580031 | 505.1 | 0.0004775888
|  |  |  | 149.6 | 0.0006599679 | 108.3 | 0.0006675497 | 118.3 | 0.0008044355 | 312.7 | 0.0008980145 | 112.6 | 0.0004572108 | 509.9 | 0.0004790093
|  |  |  | 153.2 | 0.0006615756 | 105.6 | 0.0006675497 | 114.7 | 0.0008044355 | 316.2 | 0.000898917 | 109.4 | 0.0004564184 | 515.1 | 0.0004805981
|  |  |  | 156.5 | 0.0006615756 | 103.4 | 0.000665894 | 112.3 | 0.000803629 | 319.5 | 0.000900722 | 106.6 | 0.0004548336 | 519.9 | 0.000482486
|  |  |  | 160 | 0.0006615756 | 100.2 | 0.0006642384 | 109.1 | 0.000803629 | 323 | 0.0009016246 | 104.5 | 0.0004540412 | 524.8 | 0.0004845981
|  |  |  | 163.3 | 0.0006631833 | 98 | 0.0006625828 | 105.6 | 0.000803629 | 326.8 | 0.0009025271 | 102 | 0.0004532488 | 529.9 | 0.0004871028
|  |  |  | 166.5 | 0.0006631833 | 95.1 | 0.0006609271 | 102.7 | 0.0008028226 | 330.4 | 0.0009043321 | 98.8 | 0.0004524564 | 535.1 | 0.0004899065
|  |  |  | 169 | 0.0006631833 | 91.4 | 0.0006592715 | 100.2 | 0.0008028226 | 333.9 | 0.0009052347 | 95.9 | 0.0004508716 | 540 | 0.0004929907
|  |  |  | 172.8 | 0.000664791 | 88 | 0.0006592715 | 97 | 0.0008028226 | 337.7 | 0.0009070397 | 91.8 | 0.0004500792 | 545.1 | 0.0004964673
|  |  |  | 176.3 | 0.000664791 | 83.9 | 0.0006576159 | 93.9 | 0.0008028226 | 341 | 0.0009079423 | 87.7 | 0.0004484944 | 550 | 0.0005004486
|  |  |  | 179.7 | 0.000664791 | 81.8 | 0.0006559602 | 90 | 0.0008020161 | 344.2 | 0.0009097473 | 83.9 | 0.0004469096 | 554.9 | 0.0005044486
|  |  |  | 182.6 | 0.0006663987 | 80.2 | 0.0006559602 | 86.2 | 0.0008020161 | 347.4 | 0.0009106498 | 81 | 0.0004461173 | 559.5 | 0.0005082243
|  |  |  | 187 | 0.0006663987 | 79.1 | 0.0006543046 | 82.5 | 0.0008012097 | 350.9 | 0.0009115524 | 78.3 | 0.0004453249 | 563.5 | 0.0005112897
|  |  |  | 190.4 | 0.0006680064 | 78.7 | 0.0006543046 | 79.1 | 0.0008012097 | 354.1 | 0.0009124549 | 76.7 | 0.0004453249 | 568.4 | 0.0005090654
|  |  |  | 194.4 | 0.0006680064 | 78.7 | 0.0006543046 | 77.5 | 0.0008012097 | 356.8 | 0.0009142599 | 76.4 | 0.0004445325 | 573.4 | 0.0004852897
|  |  |  | 197.8 | 0.0006696142 | 79.8 | 0.0006543046 | 76 | 0.0008012097 | 360.5 | 0.0009151625 | 76.7 | 0.0004445325 | 578 | 0.0004230467
|  |  |  | 199.9 | 0.0006696142 | 80.6 | 0.0006559602 | 75.2 | 0.0008012097 | 363.7 | 0.000916065 | 76.7 | 0.0004445325 | 583.3 | 0.0003043738
|  |  |  | 201.4 | 0.0006712219 | 81.4 | 0.0006559602 | 75.2 | 0.0008012097 | 367.4 | 0.0009169675 | 77.5 | 0.0004445325 | 588.2 | 0.0001440561
|  |  |  | 202 | 0.0006712219 | 83.6 | 0.0006559602 | 74.8 | 0.0008012097 | 370.6 | 0.0009187726 | 78.3 | 0.0004453249 | 592.6 | 5.75514e-05
|  |  |  | 202 | 0.0006712219 | 85.5 | 0.0006576159 | 76 | 0.0008012097 | 373.8 | 0.0009196751 | 80.6 | 0.0004453249 | 596.9 | 1.682243e-05
|  |  |  | 201.4 | 0.0006712219 | 87 | 0.0006576159 | 77.5 | 0.0008020161 | 377.5 | 0.0009205776 | 82.1 | 0.0004461173 | 601.3 | 5.738318e-06
|  |  |  | 200.5 | 0.0006712219 | 89.6 | 0.0006592715 | 79.1 | 0.0008020161 | 380.4 | 0.0009214802 | 83.9 | 0.0004469096 | 605.9 | 3.028037e-06
|  |  |  | 198.1 | 0.0006712219 | 91.8 | 0.0006592715 | 80.2 | 0.0008020161 | 383.3 | 0.0009223827 | 85.9 | 0.000447702 | 610.6 | 2.074766e-06
|  |  |  | 196.5 | 0.0006712219 | 93.6 | 0.0006609271 | 81.4 | 0.0008028226 | 386.6 | 0.0009232852 | 88.8 | 0.000447702 | 615.3 | 1.588785e-06
|  |  |  | 194.4 | 0.0006696142 | 96.6 | 0.0006625828 | 83.2 | 0.0008028226 | 389.8 | 0.0009241877 | 90.7 | 0.0004484944 | 620.3 | 1.28972e-06
|  |  |  | 191.3 | 0.0006696142 | 99.1 | 0.0006625828 | 85.5 | 0.0008028226 | 393 | 0.0009259928 | 93.6 | 0.0004492868 | 625 | 1.065421e-06
|  |  |  | 189.8 | 0.0006696142 | 101.6 | 0.0006642384 | 87.3 | 0.000803629 | 396.6 | 0.0009268953 | 95.9 | 0.0004508716 | 628.8 | 9.158878e-07
|  |  |  | 186.7 | 0.0006680064 | 104.5 | 0.000665894 | 90 | 0.000803629 | 399.5 | 0.0009277979 | 98.4 | 0.000451664 | 633.9 | 8.037383e-07
|  |  |  | 183.5 | 0.0006680064 | 107.3 | 0.0006675497 | 92.5 | 0.0008044355 | 402.6 | 0.0009287004 | 100.9 | 0.0004524564 | 638.6 | 6.728972e-07
|  |  |  | 181 | 0.0006680064 | 109.1 | 0.0006692053 | 95.5 | 0.0008044355 | 406.2 | 0.0009296029 | 103.4 | 0.0004532488 | 643.6 | 5.981308e-07
|  |  |  | 177.9 | 0.0006680064 | 112 | 0.0006692053 | 98.4 | 0.0008052419 | 409.1 | 0.000931408 | 106.6 | 0.0004548336 | 647.8 | 5.233645e-07
|  |  |  | 174.7 | 0.0006663987 | 115.4 | 0.0006708609 | 100.6 | 0.0008052419 | 412.7 | 0.0009323105 | 110.2 | 0.000455626 | 651.2 | 4.859813e-07
|  |  |  | 171.2 | 0.0006663987 | 117.9 | 0.0006725165 | 104.2 | 0.0008060484 | 415.8 | 0.000933213 | 112.3 | 0.0004572108 | 651.9 | 4.859813e-07
|  |  |  | 168.1 | 0.0006663987 | 121.3 | 0.0006741722 | 106.6 | 0.0008060484 | 418.9 | 0.0009341155 | 115.4 | 0.0004580031 | 651.2 | 4.859813e-07
|  |  |  | 164.6 | 0.000664791 | 124.8 | 0.0006758278 | 109.4 | 0.0008068549 | 422.2 | 0.0009350181 | 119 | 0.0004595879 | 649.3 | 5.233645e-07
|  |  |  | 160.7 | 0.000664791 | 127.2 | 0.0006774834 | 112.3 | 0.0008068549 | 425.8 | 0.0009368231 | 122 | 0.0004603803 | 647.1 | 5.607477e-07
|  |  |  | 158.4 | 0.000664791 | 130.2 | 0.0006791391 | 114.7 | 0.0008076613 | 428.7 | 0.0009377256 | 124.5 | 0.0004619651 | 644.3 | 5.981308e-07
|  |  |  | 154.8 | 0.0006631833 | 133.3 | 0.0006807947 | 117.9 | 0.0008084678 | 432 | 0.0009386282 | 127.5 | 0.0004635499 | 641.1 | 6.542056e-07
|  |  |  | 151.6 | 0.0006631833 | 136.6 | 0.0006824503 | 120.6 | 0.0008084678 | 435.1 | 0.0009404332 | 130.2 | 0.0004651347 | 637.3 | 7.28972e-07
|  |  |  | 148 | 0.0006631833 | 140 | 0.0006841059 | 123.4 | 0.0008092742 | 439 | 0.0009413358 | 133.6 | 0.0004667195 | 633.9 | 8.224299e-07
|  |  |  | 145.3 | 0.0006631833 | 143 | 0.0006857616 | 126.5 | 0.0008100807 | 442.2 | 0.0009431408 | 136.3 | 0.0004675119 | 630.4 | 9.158878e-07
|  |  |  | 142 | 0.0006615756 | 146 | 0.0006874172 | 129.6 | 0.0008108871 | 445.8 | 0.0009449459 | 139.7 | 0.0004690967 | 626.9 | 1.046729e-06
|  |  |  | 138.7 | 0.0006615756 | 149.3 | 0.0006890728 | 132.3 | 0.0008108871 | 449.1 | 0.0009467509 | 143 | 0.0004706814 | 623.2 | 1.214953e-06
|  |  |  | 135.6 | 0.0006615756 | 152.6 | 0.0006907285 | 135.3 | 0.0008116936 | 452.7 | 0.000948556 | 146.3 | 0.0004722662 | 619.4 | 1.457944e-06
|  |  |  | 133.6 | 0.0006615756 | 155.9 | 0.0006923841 | 138 | 0.0008125 | 457 | 0.000950361 | 149.3 | 0.000473851 | 615 | 1.775701e-06
|  |  |  | 130.2 | 0.0006599679 | 159.4 | 0.0006940397 | 141.7 | 0.0008133065 | 460.3 | 0.0009521661 | 152.9 | 0.0004754358 | 610.9 | 2.280374e-06
|  |  |  | 127.5 | 0.0006599679 | 162.3 | 0.0006956953 | 144.6 | 0.0008133065 | 463.8 | 0.0009539711 | 156.2 | 0.0004770206 | 607.2 | 3.140187e-06
|  |  |  | 123.8 | 0.0006599679 | 165.8 | 0.000697351 | 147 | 0.0008141129 | 467.1 | 0.0009557762 | 159 | 0.0004786054 | 603.1 | 4.859813e-06
|  |  |  | 121 | 0.0006599679 | 168.7 | 0.0006990066 | 150.9 | 0.0008149194 | 470.9 | 0.0009575812 | 162.7 | 0.0004801902 | 599.4 | 1.128972e-05
|  |  |  | 118.3 | 0.0006583601 | 171.9 | 0.0007006622 | 154.2 | 0.0008157258 | 474.4 | 0.0009593863 | 166.2 | 0.0004825673 | 595.4 | 4.160748e-05
|  |  |  | 115.1 | 0.0006583601 | 175.7 | 0.0007023179 | 156.8 | 0.0008165323 | 477.7 | 0.0009611913527 | 169.7 | 0.0004841521 | 590.7 | 0.0001551963
|  |  |  | 111.6 | 0.0006583601 | 178.8 | 0.0007056291 | 160 | 0.0008173387 | 481.2 | 0.0009629964 | 173.2 | 0.0004857369 | 587 | 0.0003058878
|  |  |  | 108.7 | 0.0006583601 | 182.3 | 0.0007072847 | 163.6 | 0.0008181452 | 483.7 | 0.0009648015 | 177 | 0.0004873217 | 582.6 | 0.0004253832
|  |  |  | 106 | 0.0006583601 | 186.4 | 0.0007089404 | 166.8 | 0.0008181452 | 486.4 | 0.0009666065 | 179.7 | 0.0004896989 | 578.9 | 0.0005042056
|  |  |  | 103.4 | 0.0006583601 | 189.8 | 0.0007122516 | 170 | 0.0008189516 | 489.9 | 0.0009693141 | 183.2 | 0.0004912837 | 574.9 | 0.0005411589
|  |  |  | 100.9 | 0.0006567524 | 193.1 | 0.0007139073 | 173.2 | 0.0008197581 | 493.4 | 0.0009711192 | 186.7 | 0.0004928684 | 570.3 | 0.0005469159
|  |  |  | 98.4 | 0.0006567524 | 197.2 | 0.0007172185 | 176.6 | 0.0008205645 | 496.9 | 0.0009729242 | 190.4 | 0.0004952456 | 566 | 0.0005435888
|  |  |  | 95.1 | 0.0006567524 | 200.5 | 0.0007188742 | 179.4 | 0.000821371 | 500.1 | 0.0009747293 | 194.1 | 0.0004976228 | 561.7 | 0.0005388411
|  |  |  | 91.4 | 0.0006567524 | 203.2 | 0.0007205298 | 182.3 | 0.0008221774 | 503.4 | 0.0009774368 | 197.2 | 0.0004992076 | 557.1 | 0.0005340187
|  |  |  | 87.3 | 0.0006567524 | 207.2 | 0.000723841 | 186.1 | 0.0008229839 | 506.5 | 0.0009792419 | 199.9 | 0.0005007924 | 552.8 | 0.0005296262
|  |  |  | 83.6 | 0.0006551447 | 212.5 | 0.0007271523 | 189.8 | 0.0008245968 | 509.7 | 0.0009819495 | 204.4 | 0.0005031696 | 547.9 | 0.0005256635
|  |  |  | 80.2 | 0.0006551447 | 216.1 | 0.0007288079 | 192.8 | 0.0008254032 | 513.5 | 0.0009837545 | 207.8 | 0.0005055467 | 543.3 | 0.0005220187
|  |  |  | 78.3 | 0.0006551447 | 219.7 | 0.0007321192 | 196.5 | 0.0008262097 | 517 | 0.0009864621 | 213.4 | 0.0005079239 | 538.4 | 0.0005186355
|  |  |  | 76.7 | 0.0006551447 | 223.3 | 0.0007337748 | 200.5 | 0.0008270161 | 520.6 | 0.0009891697 | 216.7 | 0.0005103011 | 534.2 | 0.0005154766
|  |  |  | 76 | 0.0006551447 | 226.6 | 0.0007370861 | 203.5 | 0.000828629 | 523.1 | 0.0009918773 | 220.9 | 0.0005126783 | 529.6 | 0.0005127477
|  |  |  | 75.6 | 0.0006551447 | 230.1 | 0.0007403973 | 207.5 | 0.0008294355 | 526.5 | 0.0009936823 | 224.5 | 0.0005158478 | 525.1 | 0.0005103178
|  |  |  | 76 | 0.0006551447 | 233.4 | 0.000742053 | 212.5 | 0.0008302419 | 529.7 | 0.0009963899 | 228 | 0.0005190174 | 521.1 | 0.0005079626
|  |  |  | 76.7 | 0.0006551447 | 237.2 | 0.0007453642 | 216.1 | 0.0008310484 | 532.7 | 0.0009990975 | 232.2 | 0.000522187 | 516.6 | 0.0005055514
|  |  |  | 77.5 | 0.0006551447 | 240.7 | 0.0007486755 | 219.1 | 0.0008326613 | 536.1 | 0.001001805 | 236 | 0.0005253566 | 512.4 | 0.0005031963
|  |  |  | 79.5 | 0.0006551447 | 244.8 | 0.0007503311 | 222.7 | 0.0008334678 | 539 | 0.001005415 | 239 | 0.0005285261 | 507.5 | 0.0005009533
|  |  |  | 81 | 0.0006567524 | 247.7 | 0.0007536424 | 226 | 0.0008342742 | 541.9 | 0.001008123 | 242.8 | 0.0005324881 | 502.7 | 0.0004987664
|  |  |  | 83.6 | 0.0006567524 | 251.2 | 0.0007569536 | 229.8 | 0.0008358871 | 544.6 | 0.001011733 | 246.6 | 0.0005372424 | 497.9 | 0.0004966168
|  |  |  | 85.1 | 0.0006567524 | 254.7 | 0.0007602649 | 233.7 | 0.0008366936 | 547.8 | 0.00101444 | 249.8 | 0.0005412044 | 494 | 0.0004948037
|  |  |  | 87.3 | 0.0006567524 | 258.2 | 0.0007635761 | 235.7 | 0.0008375 | 550.4 | 0.001018051 | 254.1 | 0.0005467512 | 489.5 | 0.0004929907
|  |  |  | 90.3 | 0.0006567524 | 261.9 | 0.0007668874 | 240.1 | 0.0008383065 | 553.4 | 0.001021661 | 257.6 | 0.0005515055 | 485 | 0.0004912149
|  |  |  | 92.1 | 0.0006567524 | 265.6 | 0.0007701987 | 243.6 | 0.0008391129 | 556.3 | 0.001025271 | 261.9 | 0.0005570523 | 480.2 | 0.0004892523
|  |  |  | 95.1 | 0.0006567524 | 269.6 | 0.0007751655 | 247.4 | 0.0008407258 | 559.2 | 0.001028881 | 265.6 | 0.000562599 | 475.8 | 0.0004874579
|  |  |  | 99.1 | 0.0006583601 | 273.6 | 0.0007784768 | 250.9 | 0.0008415323 | 562.8 | 0.001032491 | 269.4 | 0.0005689382 | 470.4 | 0.0004855888
|  |  |  | 102 | 0.0006583601 | 277.8 | 0.0007817881 | 254.4 | 0.0008423387 | 566 | 0.001030686 | 273.3 | 0.0005752773 | 466 | 0.0004837383
|  |  |  | 104.5 | 0.0006583601 | 281.5 | 0.0007867549 | 258.2 | 0.0008431452 | 569.3 | 0.001008123 | 277.3 | 0.0005808241 | 461.2 | 0.000482
|  |  |  | 107.3 | 0.0006583601 | 285.2 | 0.0007900662 | 261.3 | 0.0008439516 | 572.7 | 0.0009296029 | 281.2 | 0.0005871632 | 456.2 | 0.0004803364
|  |  |  | 109.8 | 0.0006583601 | 288.8 | 0.0007950331 | 264.7 | 0.0008455645 | 575.4 | 0.0007310469 | 285.2 | 0.00059271 | 451.1 | 0.0004785607
|  |  |  | 113.3 | 0.0006599679 | 292.5 | 0.0007983443 | 268.5 | 0.000846371 | 578 | 0.0004106498 | 288.8 | 0.0005982567 | 445.8 | 0.0004768598
|  |  |  | 116.5 | 0.0006599679 | 296.6 | 0.0008033112 | 272.5 | 0.0008471774 | 581.1 | 0.0001931408 | 292.8 | 0.0006022187 | 440.8 | 0.0004753271
|  |  |  | 117.9 | 0.0006599679 | 299.1 | 0.0008066225 | 275.9 | 0.0008479839 | 584.3 | 9.927798e-05 | 297.2 | 0.0006045959 | 436.1 | 0.0004739626
|  |  |  | 121 | 0.0006599679 | 301.6 | 0.0008099338 | 280.1 | 0.0008495968 | 586.9 | 4.963899e-05 | 300.2 | 0.0005990491 | 431.7 | 0.0004725421
|  |  |  | 123.8 | 0.0006615756 | 302.5 | 0.000813245 | 283.2 | 0.0008504032 | 589.7 | 2.436823e-05 | 302.4 | 0.0005800317 | 427 | 0.0004710467
|  |  |  | 126.9 | 0.0006615756 | 302.9 | 0.0008149006 | 287.2 | 0.0008512097 | 592.6 | 1.173285e-05 | 303.2 | 0.0005451664 | 422.3 | 0.0004696635
|  |  |  | 129.9 | 0.0006615756 | 302.9 | 0.0008149006 | 290.8 | 0.0008528226 | 594.8 | 8.122744e-06 | 303.6 | 0.0005015848 | 417.4 | 0.000468243
|  |  |  | 132.9 | 0.0006615756 | 302.5 | 0.0008149006 | 294.7 | 0.000853629 | 597.4 | 6.31769e-06 | 303.6 | 0.0004587955 | 412.4 | 0.0004667664
|  |  |  | 136.3 | 0.0006631833 | 301.4 | 0.0008149006 | 298.3 | 0.0008544355 | 600.3 | 5.415163e-06 | 303.2 | 0.0004239303 | 407.5 | 0.0004653645
|  |  |  | 139 | 0.0006631833 | 299.1 | 0.0008149006 | 300.5 | 0.0008552419 | 602.6 | 4.512635e-06 | 302.5 | 0.0003961965 | 401.9 | 0.0004640561
|  |  |  | 142 | 0.0006631833 | 296.6 | 0.000813245 | 302.4 | 0.0008552419 | 605.7 | 4.512635e-06 | 300.8 | 0.0003740095 | 397.3 | 0.000462785
|  |  |  | 145.3 | 0.000664791 | 293 | 0.0008115894 | 302.9 | 0.0008560484 | 608.1 | 3.610108e-06 | 298.3 | 0.0003565768 | 392.4 | 0.0004615888
|  |  |  | 148.3 | 0.000664791 | 289.9 | 0.0008099338 | 303.1 | 0.0008552419 | 611.2 | 3.610108e-06 | 295 | 0.0003423138 | 387.7 | 0.0004603364
|  |  |  | 151.9 | 0.000664791 | 286.3 | 0.0008082781 | 302.7 | 0.0008552419 | 614 | 3.610108e-06 | 291.9 | 0.0003312203 | 382.5 | 0.0004590841
|  |  |  | 155.2 | 0.0006663987 | 283.8 | 0.0008049669 | 301.6 | 0.0008544355 | 616.6 | 3.610108e-06 | 288 | 0.0003225039 | 377.6 | 0.0004579252
|  |  |  | 159 | 0.0006663987 | 280.1 | 0.0008033112 | 299.9 | 0.000853629 | 619.5 | 3.610108e-06 | 284.9 | 0.00031458 | 372.4 | 0.0004567103
|  |  |  | 162 | 0.0006663987 | 276.4 | 0.0008016556 | 297.8 | 0.0008520161 | 622.8 | 3.610108e-06 | 280.9 | 0.0003090333 | 367 | 0.0004555514
|  |  |  | 165.2 | 0.0006680064 | 273.3 | 0.0007983443 | 295.5 | 0.0008512097 | 624.6 | 2.707581e-06 | 277.3 | 0.0003034865 | 361.8 | 0.0004543364
|  |  |  | 168.7 | 0.0006680064 | 269.4 | 0.0007966887 | 291.9 | 0.0008495968 | 627.7 | 2.707581e-06 | 273.6 | 0.0002995246 | 356.7 | 0.0004531776
|  |  |  | 171.6 | 0.0006680064 | 265.9 | 0.0007950331 | 288.8 | 0.0008487903 | 630.7 | 2.707581e-06 | 269.9 | 0.000296355 | 350.9 | 0.0004520561
|  |  |  | 175.7 | 0.0006696142 | 262.1 | 0.0007917218 | 286 | 0.0008471774 | 633.1 | 2.707581e-06 | 266.5 | 0.0002931854 | 345.8 | 0.0004509159
|  |  |  | 179.4 | 0.0006696142 | 258.4 | 0.0007884106 | 282.3 | 0.000846371 | 636.4 | 2.707581e-06 | 262.7 | 0.0002908082 | 340.7 | 0.0004499065
|  |  |  | 181.9 | 0.0006712219 | 255 | 0.0007867549 | 279.5 | 0.0008447581 | 638.7 | 2.707581e-06 | 258.7 | 0.000288431 | 335.3 | 0.0004489346
|  |  |  | 185.8 | 0.0006712219 | 251.5 | 0.0007834437 | 275.6 | 0.0008439516 | 642.3 | 2.707581e-06 | 255.9 | 0.0002860539 | 330.4 | 0.0004479439
|  |  |  | 188.8 | 0.0006712219 | 248 | 0.0007817881 | 272.2 | 0.0008423387 | 644.6 | 2.707581e-06 | 252.4 | 0.0002844691 | 325.3 | 0.0004469907
|  |  |  | 191.9 | 0.0006728296 | 244.5 | 0.0007801324 | 268.8 | 0.0008407258 | 648.1 | 2.707581e-06 | 248.3 | 0.0002828843 | 320.5 | 0.0004461308
|  |  |  | 195.6 | 0.0006728296 | 241 | 0.0007768212 | 265.6 | 0.0008399194 | 650.7 | 2.707581e-06 | 245.1 | 0.0002812995 | 314.9 | 0.0004451776
|  |  |  | 199.3 | 0.0006744373 | 237.5 | 0.0007751655 | 262.1 | 0.0008391129 | 653.4 | 2.707581e-06 | 241.3 | 0.0002797147 | 309.5 | 0.0004442243
|  |  |  | 202.6 | 0.0006744373 | 234.3 | 0.0007718543 | 259 | 0.0008375 | 656.3 | 2.707581e-06 | 238.1 | 0.0002781299 | 304.2 | 0.0004433084
|  |  |  | 206 | 0.000676045 | 230.7 | 0.0007701987 | 254.7 | 0.0008358871 | 658.4 | 2.707581e-06 | 234.6 | 0.0002773375 | 299.1 | 0.000442486
|  |  |  | 210.7 | 0.000676045 | 227.2 | 0.000768543 | 251.5 | 0.0008350807 | 661.3 | 2.707581e-06 | 231.3 | 0.0002757528 | 294.1 | 0.0004417009
|  |  |  | 214.9 | 0.000676045 | 223.9 | 0.0007652318 | 248.3 | 0.0008342742 | 664.8 | 1.805054e-06 | 227.5 | 0.0002749604 | 288.7 | 0.0004408598
|  |  |  | 218.5 | 0.0006776527 | 220.6 | 0.0007635761 | 244.5 | 0.0008326613 | 666.9 | 1.805054e-06 | 224.2 | 0.0002733756 | 283.7 | 0.0004400748
|  |  |  | 221.5 | 0.0006776527 | 217 | 0.0007602649 | 241.6 | 0.0008318549 | 670 | 2.707581e-06 | 220.6 | 0.0002725832 | 278.7 | 0.000439271
|  |  |  | 225.4 | 0.0006792605 | 213.4 | 0.0007586093 | 238.4 | 0.0008302419 | 672.9 | 1.805054e-06 | 217.3 | 0.0002717908 | 273.1 | 0.0004384673
|  |  |  | 228.9 | 0.0006792605 | 207.8 | 0.000755298 | 234.6 | 0.000828629 | 675.5 | 1.805054e-06 | 213.7 | 0.000270206 | 267.8 | 0.0004376822
|  |  |  | 232.5 | 0.0006808682 | 204.1 | 0.0007536424 | 231.9 | 0.0008278226 | 678.5 | 1.805054e-06 | 208.9 | 0.0002694136 | 262.3 | 0.0004368972
|  |  |  | 235.5 | 0.0006824759 | 201.4 | 0.0007519867 | 228.6 | 0.0008270161 | 680.8 | 1.805054e-06 | 205.1 | 0.0002686212 | 256.4 | 0.0004361308
|  |  |  | 239.3 | 0.0006824759 | 198.4 | 0.0007486755 | 224.5 | 0.0008254032 | 684.7 | 1.805054e-06 | 201.4 | 0.0002670364 | 251.2 | 0.0004353458
|  |  |  | 242.8 | 0.0006840836 | 194.7 | 0.0007470198 | 221.2 | 0.0008237903 | 686.8 | 1.805054e-06 | 198.4 | 0.000266244 | 245.7 | 0.0004345981
|  |  |  | 246.9 | 0.0006840836 | 191.3 | 0.0007437086 | 217.6 | 0.0008229839 | 689.3 | 1.805054e-06 | 194.4 | 0.0002654517 | 240.4 | 0.0004338505
|  |  |  | 250.7 | 0.0006856913 | 188.8 | 0.000742053 | 214.3 | 0.000821371 | 692.5 | 1.805054e-06 | 191.3 | 0.0002646593 | 234.9 | 0.000433215
|  |  |  | 254.1 | 0.0006872991 | 185.4 | 0.0007403973 | 210.1 | 0.0008197581 | 696.3 | 1.805054e-06 | 187.6 | 0.0002638669 | 229.7 | 0.0004325234
|  |  |  | 258.2 | 0.0006872991 | 182.6 | 0.0007370861 | 206 | 0.0008181452 | 697.5 | 1.805054e-06 | 184.5 | 0.0002622821 | 224.5 | 0.0004318505
|  |  |  | 261.9 | 0.0006889068 | 179.1 | 0.0007354304 | 202.3 | 0.0008173387 | 697.9 | 1.805054e-06 | 181.6 | 0.0002614897 | 219.3 | 0.0004312523
|  |  |  | 265.6 | 0.0006905145 | 175.4 | 0.0007321192 | 199 | 0.0008157258 | 699.1 | 1.805054e-06 | 178.2 | 0.0002606973 | 213.8 | 0.0004305607
|  |  |  | 269.4 | 0.0006905145 | 172.5 | 0.0007304636 | 195.3 | 0.0008141129 | 699.8 | 1.805054e-06 | 175.1 | 0.0002599049 | 208.6 | 0.0004299065
|  |  |  | 273.1 | 0.0006921222 | 169.7 | 0.0007271523 | 191.9 | 0.0008125 | 698.2 | 1.805054e-06 | 171.9 | 0.0002591125 | 203.2 | 0.0004292523
|  |  |  | 276.7 | 0.0006937299 | 165.5 | 0.0007254967 | 189.1 | 0.0008108871 | 697.7 | 1.805054e-06 | 169 | 0.0002583201 | 198 | 0.0004287103
|  |  |  | 280.3 | 0.0006953376 | 163 | 0.000723841 | 185.8 | 0.0008100807 | 695.7 | 1.805054e-06 | 165.8 | 0.0002575277 | 192.6 | 0.0004281121
|  |  |  | 284 | 0.0006953376 | 159 | 0.0007205298 | 182.6 | 0.0008084678 | 694.3 | 1.805054e-06 | 163 | 0.0002567353 | 187.7 | 0.0004275888
|  |  |  | 287.7 | 0.0006969454 | 155.9 | 0.0007188742 | 179.7 | 0.0008068549 | 692.5 | 1.805054e-06 | 159.4 | 0.0002559429 | 182.3 | 0.0004271028
|  |  |  | 291.6 | 0.0006985531 | 152.9 | 0.0007172185 | 176.6 | 0.0008060484 | 690.4 | 1.805054e-06 | 156.2 | 0.0002551505 | 177.4 | 0.0004265234
|  |  |  | 295.3 | 0.0007001608 | 149.9 | 0.0007139073 | 173.8 | 0.0008044355 | 689.1 | 1.805054e-06 | 152.9 | 0.0002543582 | 172.3 | 0.0004260935
|  |  |  | 298.3 | 0.0007001608 | 146.7 | 0.0007122516 | 170.6 | 0.000803629 | 686.8 | 1.805054e-06 | 149.9 | 0.0002535658 | 166.9 | 0.0004255701
|  |  |  | 300.5 | 0.0007017685 | 142.7 | 0.0007089404 | 167.1 | 0.0008020161 | 684.5 | 1.805054e-06 | 146.3 | 0.0002527734 | 161.5 | 0.0004251402
|  |  |  | 302.1 | 0.0007017685 | 140.7 | 0.0007072847 | 164.3 | 0.0008012097 | 682.1 | 1.805054e-06 | 143 | 0.000251981 | 156.4 | 0.0004246355
|  |  |  | 302.5 | 0.0007033762 | 137 | 0.0007056291 | 161 | 0.0008004032 | 681 | 1.805054e-06 | 140.7 | 0.0002511886 | 151 | 0.0004242617
|  |  |  | 302.4 | 0.0007033762 | 134.6 | 0.0007039735 | 158.4 | 0.0007987903 | 679.2 | 1.805054e-06 | 137.3 | 0.0002503962 | 146.2 | 0.0004238131
|  |  |  | 301.6 | 0.0007017685 | 131.9 | 0.0007006622 | 155.2 | 0.0007979839 | 676.7 | 2.707581e-06 | 134.3 | 0.0002496038 | 141.1 | 0.0004234766
|  |  |  | 299.9 | 0.0007017685 | 128.2 | 0.0006990066 | 152.3 | 0.000796371 | 674.6 | 1.805054e-06 | 131.6 | 0.0002488114 | 135.8 | 0.0004231776
|  |  |  | 298.1 | 0.0007017685 | 126.2 | 0.000697351 | 148.3 | 0.0007955645 | 672.5 | 1.805054e-06 | 128.5 | 0.000248019 | 131.3 | 0.0004228598
|  |  |  | 295.8 | 0.0007001608 | 122.4 | 0.0006956953 | 146 | 0.0007947581 | 669.7 | 1.805054e-06 | 125.8 | 0.000248019 | 126.5 | 0.0004225607
|  |  |  | 292.8 | 0.0006985531 | 119.6 | 0.0006940397 | 143 | 0.0007939516 | 666.9 | 1.805054e-06 | 122.7 | 0.0002472266 | 121.4 | 0.0004222804
|  |  |  | 289.9 | 0.0006985531 | 117.2 | 0.0006923841 | 139.3 | 0.0007923387 | 664.2 | 1.805054e-06 | 119.6 | 0.0002464342 | 116.9 | 0.0004220935
|  |  |  | 286.6 | 0.0006969454 | 114.7 | 0.0006907285 | 137 | 0.0007915323 | 661.8 | 1.805054e-06 | 117.2 | 0.0002456418 | 112.2 | 0.0004218318
|  |  |  | 283.8 | 0.0006969454 | 112 | 0.0006890728 | 134.3 | 0.0007907258 | 659.9 | 2.707581e-06 | 114 | 0.0002448494 | 107.4 | 0.0004216075
|  |  |  | 280.3 | 0.0006953376 | 109.4 | 0.0006874172 | 131.2 | 0.0007899194 | 657.2 | 2.707581e-06 | 111.6 | 0.0002448494 | 102.6 | 0.0004214579
|  |  |  | 276.7 | 0.0006937299 | 106.3 | 0.0006857616 | 127.9 | 0.0007891129 | 655.1 | 2.707581e-06 | 109.1 | 0.000244057 | 98.2 | 0.0004213084
|  |  |  | 273.3 | 0.0006937299 | 103.4 | 0.0006841059 | 125.5 | 0.0007883065 | 652.5 | 2.707581e-06 | 106.3 | 0.0002432646
|  |  |  | 269.6 | 0.0006921222 | 101.3 | 0.0006807947 | 122.4 | 0.0007866936 | 650.2 | 2.707581e-06 | 103.4 | 0.0002432646
|  |  |  | 266.2 | 0.0006905145 | 98 | 0.0006791391 | 119.6 | 0.0007858871 | 648.1 | 2.707581e-06 | 100.2 | 0.0002424723
|  |  |  | 262.4 | 0.0006905145 | 95.5 | 0.0006791391 | 116.1 | 0.0007850807 | 645.5 | 2.707581e-06 | 97.7 | 0.0002416799
|  |  |  | 259 | 0.0006889068 | 92.1 | 0.0006758278 | 113.3 | 0.0007842742 | 642.3 | 2.707581e-06 | 95.1 | 0.0002416799
|  |  |  | 254.4 | 0.0006889068 | 88.4 | 0.0006741722 | 110.2 | 0.0007842742 | 639.2 | 2.707581e-06 | 91.4 | 0.0002408875
|  |  |  | 251.5 | 0.0006872991 | 84.7 | 0.0006725165 | 107.7 | 0.0007834678 | 636.6 | 2.707581e-06 | 87 | 0.0002400951
|  |  |  | 248 | 0.0006872991 | 82.5 | 0.0006708609 | 105.2 | 0.0007826613 | 633.8 | 2.707581e-06 | 83.6 | 0.0002393027
|  |  |  | 244.8 | 0.0006856913 | 80.2 | 0.0006692053 | 102.4 | 0.0007818549 | 631.2 | 2.707581e-06 | 80.6 | 0.0002393027
|  |  |  | 241.9 | 0.0006856913 | 79.1 | 0.0006692053 | 99.8 | 0.0007810484 | 628.4 | 2.707581e-06 | 78.3 | 0.0002385103
|  |  |  | 238.4 | 0.0006840836 | 78.7 | 0.0006692053 | 97 | 0.0007802419 | 625.8 | 2.707581e-06 | 77.5 | 0.0002385103
|  |  |  | 235.2 | 0.0006840836 | 78.3 | 0.0006692053 | 93.2 | 0.0007794355 | 623.2 | 2.707581e-06 | 77.1 | 0.0002385103
|  |  |  | 231.3 | 0.0006824759 | 79.1 | 0.0006692053 | 89.2 | 0.000778629 | 620.6 | 2.707581e-06 | 76.7 | 0.0002385103
|  |  |  | 227.7 | 0.0006824759 | 80.2 | 0.0006692053 | 85.5 | 0.0007778226 | 618.1 | 3.610108e-06 | 77.1 | 0.0002385103
|  |  |  | 224.5 | 0.0006808682 | 81 | 0.0006692053 | 82.5 | 0.0007778226 | 615.2 | 3.610108e-06 | 78.7 | 0.0002385103
|  |  |  | 220.9 | 0.0006808682 | 82.5 | 0.0006708609 | 79.8 | 0.0007770161 | 612.6 | 3.610108e-06 | 79.1 | 0.0002385103
|  |  |  | 217.3 | 0.0006792605 | 84.7 | 0.0006708609 | 78.3 | 0.0007770161 | 610 | 3.610108e-06 | 81 | 0.0002385103
|  |  |  | 214 | 0.0006776527 | 85.9 | 0.0006725165 | 76.7 | 0.0007762097 | 606.9 | 3.610108e-06 | 83.2 | 0.0002385103
|  |  |  | 209.5 | 0.0006776527 | 88 | 0.0006741722 | 76.7 | 0.0007762097 | 604.3 | 4.512635e-06 | 84.7 | 0.0002393027
|  |  |  | 205.1 | 0.000676045 | 90.3 | 0.0006758278 | 76 | 0.0007762097 | 601.2 | 4.512635e-06 | 87.3 | 0.0002393027
|  |  |  | 201.4 | 0.0006744373 | 92.1 | 0.0006758278 | 76.4 | 0.0007762097 | 598.8 | 5.415163e-06 | 89.6 | 0.0002400951
|  |  |  | 198.4 | 0.0006728296 | 95.1 | 0.0006774834 | 77.5 | 0.0007762097 | 595.7 | 5.415163e-06 | 92.1 | 0.0002400951
|  |  |  | 195.6 | 0.0006728296 | 98 | 0.0006791391 | 78.7 | 0.0007762097 | 592.6 | 7.220217e-06 | 94.3 | 0.0002408875
|  |  |  | 191.6 | 0.0006712219 | 99.8 | 0.0006807947 | 79.8 | 0.0007762097 | 590 | 1.353791e-05 | 96.6 | 0.0002408875
|  |  |  | 188.2 | 0.0006696142 | 103.4 | 0.0006824503 | 81.8 | 0.0007770161 | 586.9 | 2.34657e-05 | 98.4 | 0.0002416799
|  |  |  | 185.1 | 0.0006680064 | 106 | 0.0006841059 | 84.3 | 0.0007770161 | 584.3 | 4.061372e-05 | 100.9 | 0.0002416799
|  |  |  | 181.9 | 0.0006680064 | 108.3 | 0.0006857616 | 86.2 | 0.0007770161 | 581.1 | 7.400722e-05 | 104.2 | 0.0002424723
|  |  |  | 178.8 | 0.0006663987 | 112 | 0.0006874172 | 88 | 0.0007778226 | 578.5 | 0.0001299639 | 107 | 0.0002432646
|  |  |  | 175.7 | 0.000664791 | 114.3 | 0.0006890728 | 91.1 | 0.0007778226 | 575.9 | 0.000248195 | 109.4 | 0.0002432646
|  |  |  | 172.2 | 0.000664791 | 117.2 | 0.0006907285 | 93.2 | 0.000778629 | 573.2 | 0.0004882672 | 112.3 | 0.000244057
|  |  |  | 169 | 0.0006631833 | 119.6 | 0.0006923841 | 95.5 | 0.000778629 | 570.5 | 0.0007987365 | 114.7 | 0.0002448494
|  |  |  | 165.8 | 0.0006631833 | 122.7 | 0.0006956953 | 98.4 | 0.0007794355 | 567.4 | 0.001002708 | 117.9 | 0.0002448494
|  |  |  | 162.7 | 0.0006615756 | 126.2 | 0.000697351 | 100.9 | 0.0007802419 | 564 | 0.001049639 | 121 | 0.0002456418
|  |  |  | 160 | 0.0006615756 | 128.9 | 0.0006990066 | 103.8 | 0.0007810484 | 560.9 | 0.001055054 | 123.8 | 0.0002464342
|  |  |  | 156.5 | 0.0006599679 | 132.3 | 0.0007006622 | 106 | 0.0007810484 | 557.7 | 0.001053249 | 126.9 | 0.0002472266
|  |  |  | 153.2 | 0.0006599679 | 135.3 | 0.0007039735 | 108.7 | 0.0007818549 | 554.4 | 0.001049639 | 129.9 | 0.0002472266
|  |  |  | 150.2 | 0.0006583601 | 138 | 0.0007056291 | 111.2 | 0.0007826613 | 550.7 | 0.001047834 | 132.9 | 0.000248019
|  |  |  | 147.7 | 0.0006583601 | 142 | 0.0007089404 | 114 | 0.0007834678 | 548.1 | 0.001045126 | 136 | 0.0002488114
|  |  |  | 144.3 | 0.0006567524 | 145 | 0.000710596 | 116.5 | 0.0007842742 | 544.9 | 0.001042419 | 139 | 0.0002496038
|  |  |  | 141.4 | 0.0006567524 | 147.7 | 0.0007139073 | 120 | 0.0007850807 | 541.7 | 0.001039711 | 142.4 | 0.0002503962
|  |  |  | 137.7 | 0.0006551447 | 151.6 | 0.0007155629 | 122.4 | 0.0007858871 | 538.5 | 0.001037906 | 146 | 0.0002511886
|  |  |  | 134.6 | 0.0006551447 | 154.5 | 0.0007172185 | 125.2 | 0.0007866936 | 535.6 | 0.001035199 | 149.6 | 0.000251981
|  |  |  | 131.6 | 0.000653537 | 157.8 | 0.0007205298 | 128.5 | 0.0007883065 | 531.9 | 0.001033394 | 152.3 | 0.0002527734
|  |  |  | 128.5 | 0.000653537 | 161 | 0.0007221854 | 131.2 | 0.0007891129 | 528.3 | 0.001030686 | 155.5 | 0.0002535658
|  |  |  | 126.2 | 0.0006519293 | 164.3 | 0.0007254967 | 135 | 0.0007899194 | 524.6 | 0.001028881 | 158.1 | 0.0002543582
|  |  |  | 123.1 | 0.0006519293 | 167.4 | 0.0007271523 | 137.7 | 0.0007907258 | 521.4 | 0.001027076 | 162 | 0.0002559429
|  |  |  | 120.3 | 0.0006519293 | 170.6 | 0.0007304636 | 140.7 | 0.0007923387 | 517.9 | 0.001024368 | 164.3 | 0.0002567353
|  |  |  | 117.2 | 0.0006503216 | 174.1 | 0.0007321192 | 144 | 0.0007931452 | 514 | 0.001022563 | 167.7 | 0.0002575277
|  |  |  | 114.7 | 0.0006503216 | 177.3 | 0.0007354304 | 147 | 0.0007939516 | 510.5 | 0.001020758 | 171.2 | 0.0002583201
|  |  |  | 111.6 | 0.0006487138 | 180.7 | 0.0007370861 | 149.9 | 0.0007955645 | 507.5 | 0.001018953 | 174.4 | 0.0002591125
|  |  |  | 109.1 | 0.0006487138 | 184.5 | 0.0007403973 | 153.2 | 0.000796371 | 503.6 | 0.001018051 | 177 | 0.0002599049
|  |  |  | 106.6 | 0.0006487138 | 187.6 | 0.000742053 | 156.2 | 0.0007979839 | 500.1 | 0.001016246 | 180.7 | 0.0002606973
|  |  |  | 102.7 | 0.0006471061 | 191.3 | 0.0007453642 | 159.4 | 0.0007987903 | 496.9 | 0.00101444 | 184.5 | 0.0002614897
|  |  |  | 100.6 | 0.0006471061 | 195.6 | 0.0007470198 | 162.7 | 0.0008004032 | 493.4 | 0.001013538 | 188.2 | 0.0002630745
|  |  |  | 97.7 | 0.0006454984 | 198.4 | 0.0007503311 | 166.5 | 0.0008012097 | 490.2 | 0.001011733 | 191.3 | 0.0002638669
|  |  |  | 94.7 | 0.0006454984 | 202.3 | 0.0007519867 | 169 | 0.0008028226 | 485.9 | 0.00101083 | 194.7 | 0.0002646593
|  |  |  | 91.4 | 0.0006454984 | 205.4 | 0.000755298 | 172.2 | 0.000803629 | 482.9 | 0.001009025 | 198.1 | 0.0002654517
|  |  |  | 87 | 0.0006438907 | 208.9 | 0.0007569536 | 176 | 0.0008052419 | 479.2 | 0.00100722 | 201.4 | 0.000266244
|  |  |  | 82.5 | 0.0006438907 | 214 | 0.0007602649 | 179.1 | 0.0008068549 | 475.1 | 0.001006318 | 204.8 | 0.0002670364
|  |  |  | 79.5 | 0.000642283 | 217.6 | 0.0007619205 | 181.9 | 0.0008076613 | 471.6 | 0.001004513 | 208.2 | 0.0002686212
|  |  |  | 77.5 | 0.000642283 | 221.5 | 0.0007652318 | 185.4 | 0.0008092742 | 466.9 | 0.001002708 | 213.7 | 0.0002694136
|  |  |  | 75.6 | 0.000642283 | 225.1 | 0.0007668874 | 188.8 | 0.0008108871 | 463 | 0.001001805 | 217 | 0.000270206
|  |  |  | 75.2 | 0.000642283 | 228.3 | 0.0007701987 | 192.8 | 0.0008125 | 459.5 | 0.001 | 220.3 | 0.0002709984
|  |  |  | 75.6 | 0.000642283 | 232.2 | 0.0007718543 | 196.5 | 0.0008141129 | 455.5 | 0.0009990975 | 223.9 | 0.0002717908
|  |  |  | 75.2 | 0.000642283 | 235.2 | 0.0007751655 | 199.9 | 0.0008157258 | 451.9 | 0.0009972924 | 227.7 | 0.0002725832
|  |  |  | 76.4 | 0.000642283 | 239 | 0.0007768212 | 202.9 | 0.0008173387 | 447.4 | 0.0009963899 | 231.3 | 0.0002733756
|  |  |  | 77.1 | 0.000642283 | 242.8 | 0.0007801324 | 206.3 | 0.0008181452 | 444.3 | 0.0009945849 | 234.9 | 0.000274168
|  |  |  | 78.7 | 0.000642283 | 246.6 | 0.0007817881 | 211.9 | 0.0008197581 | 440.2 | 0.0009936823 | 237.8 | 0.0002749604
|  |  |  | 80.6 | 0.000642283 | 250.4 | 0.0007850993 | 215.2 | 0.000821371 | 436.4 | 0.0009918773 | 241.9 | 0.0002757528
|  |  |  | 82.1 | 0.000642283 | 253.8 | 0.0007867549 | 219.1 | 0.0008229839 | 433.3 | 0.0009909747 | 245.7 | 0.0002765452
|  |  |  | 84.7 | 0.0006438907 | 257.3 | 0.0007900662 | 222.7 | 0.0008237903 | 429.7 | 0.0009900722 | 249.5 | 0.0002765452
|  |  |  | 87.3 | 0.0006438907 | 261.6 | 0.0007933775 | 226 | 0.0008254032 | 426.6 | 0.0009891697 | 253.5 | 0.0002773375
|  |  |  | 89.6 | 0.0006438907 | 265.6 | 0.0007950331 | 229.5 | 0.0008262097 | 423 | 0.0009882672 | 257.6 | 0.0002773375
|  |  |  | 91.8 | 0.0006438907 | 268.8 | 0.0007983443 | 233.1 | 0.0008278226 | 419.7 | 0.0009864621 | 261 | 0.0002773375
|  |  |  | 94.3 | 0.0006454984 | 272.5 | 0.0008016556 | 236 | 0.000828629 | 416.3 | 0.0009855596 | 265 | 0.0002773375
|  |  |  | 96.6 | 0.0006454984 | 275.9 | 0.0008049669 | 239.8 | 0.0008294355 | 412.2 | 0.0009846571 | 268.2 | 0.0002773375
|  |  |  | 99.1 | 0.0006454984 | 278.9 | 0.0008082781 | 243.3 | 0.0008310484 | 409.6 | 0.000982852 | 272.5 | 0.0002773375
|  |  |  | 102.7 | 0.0006471061 | 283.5 | 0.0008099338 | 246.9 | 0.0008318549 | 405.7 | 0.0009819495 | 276.4 | 0.0002765452
|  |  |  | 105.2 | 0.0006471061 | 287.5 | 0.000813245 | 250.4 | 0.0008326613 | 402.3 | 0.0009810469 | 279.5 | 0.0002749604
|  |  |  | 109.4 | 0.0006471061 | 290.5 | 0.0008165563 | 253.8 | 0.0008342742 | 398.7 | 0.0009801444 | 284 | 0.0002733756
|  |  |  | 112.3 | 0.0006487138 | 294.4 | 0.0008198675 | 257.6 | 0.0008350807 | 395.3 | 0.0009792419 | 287.2 | 0.0002709984
|  |  |  | 112.6 | 0.0006487138 | 298.6 | 0.0008231788 | 261 | 0.0008358871 | 391.9 | 0.0009774368 | 290.8 | 0.0002686212
|  |  |  | 116.1 | 0.0006487138 | 301.9 | 0.00082649 | 264.7 | 0.0008366936 | 388.5 | 0.0009765343 | 295 | 0.0002654517
|  |  |  | 119 | 0.0006503216 | 303.9 | 0.0008298013 | 268.5 | 0.0008375 | 385.3 | 0.0009756318 | 299.4 | 0.0002614897
|  |  |  | 122 | 0.0006503216 | 308 | 0.0008331126 | 271.9 | 0.0008383065 | 381.4 | 0.0009747293 | 302.5 | 0.0002567353
|  |  |  | 125.2 | 0.0006519293 | 311.6 | 0.0008364238 | 275.6 | 0.0008391129 | 377.8 | 0.0009729242 | 304.4 | 0.000251981
|  |  |  | 128.2 | 0.0006519293 | 315.6 | 0.0008397351 | 279.5 | 0.0008399194 | 374.1 | 0.0009720217 | 307.7 | 0.0002464342
|  |  |  | 131.9 | 0.000653537 | 319.2 | 0.0008430463 | 283.2 | 0.0008407258 | 370.8 | 0.0009711192 | 312.1 | 0.0002408875
|  |  |  | 135 | 0.000653537 | 322.8 | 0.0008463576 | 286.9 | 0.0008415323 | 366.6 | 0.0009693141 | 315.1 | 0.0002353407
|  |  |  | 138 | 0.0006551447 | 326 | 0.0008496689 | 290.8 | 0.0008423387 | 363.7 | 0.0009684116 | 318.9 | 0.0002290016
|  |  |  | 141 | 0.0006551447 | 330.2 | 0.0008529801 | 294.2 | 0.0008423387 | 360.5 | 0.000967509 | 322.2 | 0.0002234548
|  |  |  | 144.3 | 0.0006567524 | 333.4 | 0.0008562914 | 297.8 | 0.0008423387 | 357.3 | 0.0009666065 | 326.5 | 0.0002187005
|  |  |  | 147 | 0.0006567524 | 337.5 | 0.000857947 | 301.1 | 0.0008423387 | 353.6 | 0.000965704 | 329.6 | 0.0002139461
|  |  |  | 150.6 | 0.0006583601 | 341 | 0.0008612583 | 303.6 | 0.0008423387 | 350.1 | 0.0009638989 | 333.9 | 0.0002099841
|  |  |  | 153.5 | 0.0006583601 | 344.7 | 0.0008645695 | 307.7 | 0.0008423387 | 346.6 | 0.0009629964 | 336.9 | 0.0002060222
|  |  |  | 156.8 | 0.0006599679 | 347.6 | 0.0008662251 | 310.7 | 0.0008415323 | 342.3 | 0.0009611913527 | 340.4 | 0.0002020602
|  |  |  | 159.7 | 0.0006599679 | 351.4 | 0.0008678808 | 314.6 | 0.0008399194 | 339.3 | 0.0009602888 | 343.7 | 0.0001988906
|  |  |  | 163.6 | 0.0006615756 | 355.5 | 0.000871192 | 317.8 | 0.0008383065 | 335 | 0.0009593863 | 347.6 | 0.0001965135
|  |  |  | 166.8 | 0.0006615756 | 358.9 | 0.0008728477 | 321.1 | 0.0008358871 | 331.5 | 0.0009575812 | 350.6 | 0.0001933439
|  |  |  | 170 | 0.0006631833 | 363.2 | 0.0008745033 | 324.7 | 0.0008334678 | 327.6 | 0.0009566787 | 354.6 | 0.0001909667
|  |  |  | 173.5 | 0.000664791 | 366.6 | 0.0008761589 | 328.2 | 0.0008294355 | 323.6 | 0.0009548737 | 358.3 | 0.0001885895
|  |  |  | 177 | 0.000664791 | 370 | 0.0008778145 | 331.5 | 0.0008245968 | 320.1 | 0.0009539711 | 361 | 0.0001870047
|  |  |  | 179.7 | 0.0006663987 | 373.5 | 0.0008778145 | 335.3 | 0.0008205645 | 316.4 | 0.0009521661 | 365.3 | 0.0001846276
|  |  |  | 183.5 | 0.0006680064 | 376.7 | 0.0008794702 | 339.1 | 0.0008149194 | 312.9 | 0.0009512636 | 368.2 | 0.0001822504
|  |  |  | 187 | 0.0006680064 | 380.1 | 0.0008811258 | 342.3 | 0.0008100807 | 309.3 | 0.000950361 | 372.7 | 0.0001798732
|  |  |  | 190.4 | 0.0006696142 | 383.8 | 0.0008811258 | 345.8 | 0.0008060484 | 306 | 0.000948556 | 374.3 | 0.000177496
|  |  |  | 193.8 | 0.0006712219 | 387.4 | 0.0008827814 | 349.2 | 0.0008012097 | 303.2 | 0.0009476534 | 378 | 0.0001751189
|  |  |  | 197.5 | 0.0006728296 | 391.4 | 0.0008827814 | 352.5 | 0.0007971774 | 300.2 | 0.0009458484 | 381.7 | 0.0001727417
|  |  |  | 200.2 | 0.0006744373 | 396.1 | 0.0008844371 | 355.7 | 0.0007939516 | 296.6 | 0.0009449459 | 385.6 | 0.0001703645
|  |  |  | 203.8 | 0.0006744373 | 398.5 | 0.0008844371 | 359.7 | 0.0007907258 | 292.8 | 0.0009431408 | 389.3 | 0.0001679873
|  |  |  | 207.8 | 0.000676045 | 400.3 | 0.0008844371 | 362.9 | 0.0007875 | 288.8 | 0.0009413358 | 393.2 | 0.0001648177
|  |  |  | 213.1 | 0.0006776527 | 401.8 | 0.0008844371 | 366.3 | 0.0007850807 | 285.2 | 0.0009404332 | 396.9 | 0.0001616482
|  |  |  | 216.4 | 0.0006776527 | 401.8 | 0.0008827814 | 369.8 | 0.0007818549 | 280.9 | 0.0009386282 | 399.2 | 0.000159271
|  |  |  | 220.3 | 0.0006792605 | 401.6 | 0.0008827814 | 373 | 0.0007802419 | 277 | 0.0009368231 | 401.3 | 0.0001561014
|  |  |  | 223.6 | 0.0006792605 | 399.5 | 0.0008811258 | 376.1 | 0.0007778226 | 273.1 | 0.0009359206 | 402.6 | 0.0001537242
|  |  |  | 226.9 | 0.0006808682 | 397.7 | 0.0008778145 | 379.3 | 0.0007762097 | 269.6 | 0.0009341155 | 402.6 | 0.0001513471
|  |  |  | 230.7 | 0.0006808682 | 394.5 | 0.0008761589 | 383 | 0.0007737903 | 265.6 | 0.0009323105 | 402.3 | 0.0001489699
|  |  |  | 234 | 0.0006824759 | 392.2 | 0.0008745033 | 387.2 | 0.0007721774 | 262.1 | 0.0009305054 | 401.6 | 0.0001465927
|  |  |  | 237.5 | 0.0006824759 | 389.5 | 0.0008728477 | 390.9 | 0.0007705645 | 258.4 | 0.0009296029 | 399.8 | 0.0001450079
|  |  |  | 241.3 | 0.0006840836 | 386.9 | 0.000871192 | 393.7 | 0.0007689516 | 255 | 0.0009277979 | 397.4 | 0.0001434231
|  |  |  | 244.8 | 0.0006840836 | 383.8 | 0.0008695364 | 396.9 | 0.0007673387 | 252.1 | 0.0009259928 | 395.3 | 0.0001418383
|  |  |  | 248.3 | 0.0006840836 | 380.6 | 0.0008678808 | 398.5 | 0.0007657258 | 248 | 0.0009250903 | 392.2 | 0.000141046
|  |  |  | 251.8 | 0.0006856913 | 377.5 | 0.0008662251 | 400 | 0.0007641129 | 244.5 | 0.0009232852 | 388.5 | 0.0001394612
|  |  |  | 255.6 | 0.0006856913 | 374.3 | 0.0008645695 | 400.3 | 0.0007625 | 240.4 | 0.0009214802 | 386.1 | 0.0001386688
|  |  |  | 259.6 | 0.0006872991 | 370.8 | 0.0008629139 | 400.3 | 0.0007608871 | 237.5 | 0.0009196751 | 383 | 0.0001378764
|  |  |  | 263.3 | 0.0006872991 | 367.4 | 0.0008612583 | 399.5 | 0.0007592742 | 234.9 | 0.0009178701 | 379.3 | 0.0001362916
|  |  |  | 267.4 | 0.0006872991 | 363.7 | 0.0008596026 | 398.2 | 0.0007576613 | 231 | 0.0009169675 | 375.6 | 0.0001362916
|  |  |  | 270.5 | 0.0006872991 | 361 | 0.000857947 | 396.1 | 0.0007560484 | 227.5 | 0.0009151625 | 373 | 0.0001354992
|  |  |  | 274.2 | 0.0006872991 | 357.3 | 0.0008562914 | 393.7 | 0.0007544355 | 223.9 | 0.0009133574 | 370 | 0.0001347068
|  |  |  | 278.6 | 0.0006889068 | 353.8 | 0.0008546357 | 391.1 | 0.0007528226 | 220.3 | 0.0009115524 | 366.9 | 0.0001339144
|  |  |  | 282.1 | 0.0006889068 | 350.6 | 0.0008529801 | 388.2 | 0.0007512097 | 216.7 | 0.0009097473 | 363.7 | 0.0001339144
|  |  |  | 286 | 0.0006889068 | 347.1 | 0.0008513245 | 385.6 | 0.0007495968 | 212.8 | 0.0009079423 | 360.2 | 0.000133122
|  |  |  | 290.2 | 0.0006889068 | 343.9 | 0.0008496689 | 383.3 | 0.0007487903 | 208.2 | 0.0009061372 | 356.5 | 0.0001323296
|  |  |  | 293.9 | 0.0006889068 | 340.4 | 0.0008480132 | 380.1 | 0.0007471774 | 204.4 | 0.0009043321 | 353.8 | 0.0001323296
|  |  |  | 297.8 | 0.0006872991 | 336.9 | 0.0008463576 | 376.9 | 0.000746371 | 201.1 | 0.0009025271 | 350.6 | 0.0001315372
|  |  |  | 301.1 | 0.0006872991 | 333.4 | 0.000844702 | 374.1 | 0.0007447581 | 197.5 | 0.000900722 | 347.1 | 0.0001315372
|  |  |  | 304.1 | 0.0006856913 | 329.6 | 0.0008430463 | 370.6 | 0.0007439516 | 194.1 | 0.000898917 | 344.2 | 0.0001307448
|  |  |  | 306.8 | 0.0006856913 | 326.3 | 0.0008430463 | 367.7 | 0.0007423387 | 191 | 0.0008971119 | 340.7 | 0.0001307448
|  |  |  | 310.1 | 0.0006824759 | 322.8 | 0.0008413907 | 364.5 | 0.0007415323 | 187.9 | 0.0008953069 | 336.9 | 0.0001299525
|  |  |  | 314.3 | 0.0006808682 | 319.5 | 0.0008397351 | 361 | 0.0007407258 | 185.1 | 0.0008935018 | 332.9 | 0.0001299525
|  |  |  | 318.6 | 0.0006776527 | 315.6 | 0.0008380794 | 358.1 | 0.0007399194 | 181.6 | 0.0008916968 | 329.3 | 0.0001299525
|  |  |  | 322.5 | 0.0006744373 | 312.4 | 0.0008364238 | 354.1 | 0.0007383065 | 179.4 | 0.0008898917 | 325.7 | 0.0001291601
|  |  |  | 326.3 | 0.0006696142 | 308 | 0.0008347682 | 351.4 | 0.0007375 | 175.1 | 0.0008880867 | 322.8 | 0.0001291601
|  |  |  | 330.4 | 0.0006631833 | 304.6 | 0.0008331126 | 347.6 | 0.0007366936 | 171.6 | 0.0008862816 | 319.5 | 0.0001291601
|  |  |  | 333.4 | 0.0006583601 | 302.2 | 0.0008314569 | 344.2 | 0.0007358871 | 168.7 | 0.0008853791 | 316.4 | 0.0001283677
|  |  |  | 336.9 | 0.0006519293 | 298.9 | 0.0008298013 | 340.7 | 0.0007350807 | 164.9 | 0.000883574 | 312.9 | 0.0001283677
|  |  |  | 340.4 | 0.0006454984 | 295.5 | 0.0008281457 | 337.5 | 0.0007342742 | 161.7 | 0.000881769 | 309.6 | 0.0001283677
|  |  |  | 343.9 | 0.0006390675 | 291.3 | 0.00082649 | 333.9 | 0.0007326613 | 158.4 | 0.0008808664 | 306.3 | 0.0001275753
|  |  |  | 347.4 | 0.0006326367 | 288 | 0.00082649 | 330.4 | 0.0007318549 | 155.9 | 0.0008790614 | 303.4 | 0.0001275753
|  |  |  | 350.9 | 0.0006278135 | 284.6 | 0.0008248344 | 326.5 | 0.0007310484 | 152.9 | 0.0008781589 | 300.5 | 0.0001275753
|  |  |  | 354.4 | 0.0006229904 | 280.6 | 0.0008231788 | 323.3 | 0.0007302419 | 149.3 | 0.0008763538 | 297.2 | 0.0001267829
|  |  |  | 357.5 | 0.0006181672 | 277 | 0.0008215232 | 319.5 | 0.0007294355 | 146 | 0.0008754513 | 293.6 | 0.0001267829
|  |  |  | 361.3 | 0.0006149518 | 273.1 | 0.0008198675 | 316.2 | 0.000728629 | 142.7 | 0.0008745488 | 289.6 | 0.0001267829
|  |  |  | 364.8 | 0.0006101286 | 269.1 | 0.0008182119 | 312.7 | 0.0007278226 | 140 | 0.0008736462 | 286 | 0.0001259905
|  |  |  | 367.7 | 0.0006069132 | 265 | 0.0008165563 | 309.3 | 0.0007270161 | 137 | 0.0008718412 | 282.3 | 0.0001259905
|  |  |  | 371.1 | 0.0006036978 | 261.9 | 0.0008149006 | 305.4 | 0.0007262097 | 133.6 | 0.0008709386 | 279.2 | 0.0001259905
|  |  |  | 374.3 | 0.00060209 | 258.4 | 0.000813245 | 303.1 | 0.0007245968 | 130.6 | 0.0008700361 | 275.9 | 0.0001251981
|  |  |  | 377.8 | 0.0005988746 | 254.1 | 0.0008115894 | 300.8 | 0.0007237903 | 127.5 | 0.0008700361 | 272.8 | 0.0001251981
|  |  |  | 381.7 | 0.0005972669 | 250.9 | 0.0008115894 | 297.2 | 0.0007229839 | 124.5 | 0.0008691336 | 269.4 | 0.0001251981
|  |  |  | 385.3 | 0.0005940515 | 248 | 0.0008099338 | 294.2 | 0.0007221774 | 121.7 | 0.0008682311 | 266.2 | 0.0001251981
|  |  |  | 389 | 0.0005924437 | 244.5 | 0.0008082781 | 290.5 | 0.000721371 | 119 | 0.0008673285 | 262.4 | 0.0001244057
|  |  |  | 392.7 | 0.000590836 | 241.3 | 0.0008066225 | 287.5 | 0.0007205645 | 115.8 | 0.000866426 | 258.4 | 0.0001244057
|  |  |  | 396.3 | 0.0005876206 | 237.8 | 0.0008049669 | 284 | 0.0007197581 | 113 | 0.000866426 | 255.3 | 0.0001244057
|  |  |  | 399 | 0.0005860129 | 234.3 | 0.0008033112 | 281.2 | 0.0007189516 | 109.8 | 0.0008655235 | 252.1 | 0.0001244057
|  |  |  | 400.8 | 0.0005844052 | 231.3 | 0.0008033112 | 277.5 | 0.0007181452 | 107.3 | 0.0008655235 | 248.3 | 0.0001236133
|  |  |  | 401.3 | 0.0005827974 | 227.5 | 0.0008016556 | 273.9 | 0.0007165323 | 104.5 | 0.000864621 | 245.4 | 0.0001236133
|  |  |  | 402.3 | 0.000579582 | 224.2 | 0.0008 | 269.9 | 0.0007157258 | 100.9 | 0.000864621 | 242.5 | 0.0001236133
|  |  |  | 401.8 | 0.0005779743 | 220.9 | 0.0007983443 | 266.8 | 0.0007149194 | 98.4 | 0.0008637184 | 239.3 | 0.0001236133
|  |  |  | 400.3 | 0.0005763666 | 217.3 | 0.0007966887 | 262.7 | 0.0007141129 | 96.2 | 0.0008637184 | 235.5 | 0.0001228209
|  |  |  | 398.5 | 0.0005747589 | 213.7 | 0.0007950331 | 259.6 | 0.0007133065 | 92.9 | 0.0008628159 | 232.2 | 0.0001228209
|  |  |  | 396.1 | 0.0005731511 | 208.9 | 0.0007950331 | 256.2 | 0.0007116936 | 91.1 | 0.0008628159 | 228.6 | 0.0001228209
|  |  |  | 393.2 | 0.0005715434 | 204.4 | 0.0007933775 | 251.5 | 0.0007108871 | 88.4 | 0.0008628159 | 224.8 | 0.0001228209
|  |  |  | 391.1 | 0.0005699357 | 202 | 0.0007917218 | 248.6 | 0.0007100807 | 85.5 | 0.0008619134 | 220.9 | 0.0001228209
|  |  |  | 388 | 0.000568328 | 198.4 | 0.0007900662 | 245.1 | 0.0007092742 | 82.9 | 0.0008619134 | 218.2 | 0.0001220285
|  |  |  | 384.8 | 0.0005667203 | 195.6 | 0.0007884106 | 241.9 | 0.0007084678 | 80.6 | 0.0008619134 | 214.9 | 0.0001220285
|  |  |  | 382 | 0.0005651126 | 192.2 | 0.0007867549 | 238.7 | 0.0007068549 | 77.9 | 0.0008619134 | 210.7 | 0.0001220285
|  |  |  | 379.3 | 0.0005635048 | 188.8 | 0.0007850993 | 235.2 | 0.0007060484 | 74.8 | 0.0008610108 | 205.7 | 0.0001220285
|  |  |  | 376.7 | 0.0005635048 | 185.8 | 0.0007834437 | 231.9 | 0.0007052419 | 72.1 | 0.0008610108 | 202.6 | 0.0001220285
|  |  |  | 373.3 | 0.0005618971 | 182.9 | 0.0007817881 | 228 | 0.000703629 | 69.8 | 0.0008610108 | 199.3 | 0.0001212361
|  |  |  | 369.5 | 0.0005602894 | 179.7 | 0.0007801324 | 224.5 | 0.0007028226 | 67.1 | 0.0008601083 | 196.5 | 0.0001212361
|  |  |  | 366.1 | 0.0005602894 | 176.3 | 0.0007784768 | 221.5 | 0.0007020161 | 65.5 | 0.0008601083 | 193.1 | 0.0001212361
|  |  |  | 362.9 | 0.0005586817 | 173.5 | 0.0007784768 | 218.5 | 0.0007004032 | 62.7 | 0.0008601083 | 190.4 | 0.0001212361
|  |  |  | 359.7 | 0.0005586817 | 170.3 | 0.0007768212 | 215.5 | 0.0006995968 | 60.7 | 0.0008601083 | 186.7 | 0.0001212361
|  |  |  | 356.3 | 0.000557074 | 166.8 | 0.0007751655 | 211.9 | 0.0006979839 | 57.5 | 0.0008601083 | 183.2 | 0.0001204437
|  |  |  | 352.8 | 0.0005554663 | 163.6 | 0.0007735099 | 206.6 | 0.0006971774 | 56.3 | 0.0008601083 | 180 | 0.0001204437
|  |  |  | 349 | 0.0005554663 | 160.3 | 0.0007718543 | 203.8 | 0.000696371 | 54.2 | 0.0008592058 | 176.6 | 0.0001204437
|  |  |  | 345.8 | 0.0005538585 | 156.8 | 0.0007701987 | 200.5 | 0.0006947581 | 52.1 | 0.0008592058 | 173.5 | 0.0001204437
|  |  |  | 342.3 | 0.0005538585 | 153.5 | 0.000768543 | 197.2 | 0.0006939516 | 50.2 | 0.0008592058 | 170.6 | 0.0001204437
|  |  |  | 338.8 | 0.0005538585 | 150.6 | 0.0007668874 | 194.1 | 0.0006923387 | 47.7 | 0.0008592058 | 167.1 | 0.0001204437
|  |  |  | 335.8 | 0.0005522508 | 147.7 | 0.0007652318 | 191.3 | 0.0006915323 |  |  | 164.9 | 0.0001204437
|  |  |  | 332.3 | 0.0005522508 | 143.6 | 0.0007635761 | 187.9 | 0.0006899194 |  |  | 161.7 | 0.0001196513
|  |  |  | 328.2 | 0.0005506431 | 140 | 0.0007619205 | 185.1 | 0.0006891129 |  |  | 157.8 | 0.0001196513
|  |  |  | 324.9 | 0.0005506431 | 137.7 | 0.0007602649 | 181.6 | 0.0006875 |  |  | 154.8 | 0.0001196513
|  |  |  | 321.4 | 0.0005490354 | 134.3 | 0.0007586093 | 178.2 | 0.0006866936 |  |  | 151.6 | 0.0001196513
|  |  |  | 317.5 | 0.0005490354 | 130.9 | 0.0007569536 | 175.1 | 0.0006850807 |  |  | 148.6 | 0.0001196513
|  |  |  | 314.6 | 0.0005490354 | 128.2 | 0.000755298 | 172.8 | 0.0006842742 |  |  | 145.3 | 0.0001196513
|  |  |  | 311 | 0.0005474277 | 125.5 | 0.0007536424 | 169.3 | 0.0006826613 |  |  | 142.4 | 0.0001196513
|  |  |  | 307.4 | 0.0005474277 | 122 | 0.0007519867 | 166.2 | 0.0006818548 |  |  | 139.3 | 0.0001196513
|  |  |  | 303.9 | 0.0005474277 | 119.3 | 0.0007519867 | 163.3 | 0.0006810484 |  |  | 136 | 0.0001188589
|  |  |  | 302.2 | 0.0005458199 | 116.1 | 0.0007503311 | 160.3 | 0.0006802419 |  |  | 132.9 | 0.0001188589
|  |  |  | 299.1 | 0.0005458199 | 113.3 | 0.0007486755 | 157.5 | 0.000678629 |  |  | 130.2 | 0.0001188589
|  |  |  | 295 | 0.0005442122 | 110.5 | 0.0007470198 | 153.8 | 0.0006778226 |  |  | 127.5 | 0.0001188589
|  |  |  | 291.6 | 0.0005442122 | 108.3 | 0.0007453642 | 150.9 | 0.0006770161 |  |  | 124.2 | 0.0001188589
|  |  |  | 287.7 | 0.0005442122 | 106 | 0.0007453642 | 148 | 0.0006762097 |  |  | 121 | 0.0001188589
|  |  |  | 284 | 0.0005426045 | 103.1 | 0.0007437086 | 144.6 | 0.0006754032 |  |  | 117.9 | 0.0001188589
|  |  |  | 280.9 | 0.0005426045 | 100.6 | 0.000742053 | 141.4 | 0.0006745968 |  |  | 115.8 | 0.0001188589
|  |  |  | 277.3 | 0.0005426045 | 98 | 0.0007403973 | 138.7 | 0.0006737903 |  |  | 112.3 | 0.0001188589
|  |  |  | 273.3 | 0.0005409968 | 95.5 | 0.0007387417 | 135.6 | 0.0006729839 |  |  | 109.4 | 0.0001188589
|  |  |  | 270.2 | 0.0005409968 | 92.1 | 0.0007370861 | 133.3 | 0.0006721774 |  |  | 107.7 | 0.0001180666
|  |  |  | 266.5 | 0.0005409968 | 88.4 | 0.0007354304 | 129.6 | 0.000671371 |  |  | 104.9 | 0.0001180666
|  |  |  | 262.7 | 0.0005393891 | 84.3 | 0.0007337748 | 126.9 | 0.000671371 |  |  | 101.3 | 0.0001180666
|  |  |  | 259.3 | 0.0005393891 | 82.5 | 0.0007321192 | 124.5 | 0.0006705645 |  |  | 98.8 | 0.0001180666
|  |  |  | 255.9 | 0.0005393891 | 79.8 | 0.0007321192 | 122 | 0.0006697581 |  |  | 95.5 | 0.0001180666
|  |  |  | 252.1 | 0.0005377814 | 79.1 | 0.0007304636 | 119.6 | 0.0006697581 |  |  | 91.4 | 0.0001180666
|  |  |  | 248.6 | 0.0005377814 | 78.7 | 0.0007304636 | 116.5 | 0.0006689516 |  |  | 87 | 0.0001180666
|  |  |  | 245.4 | 0.0005377814 | 78.7 | 0.0007321192 | 113.3 | 0.0006689516 |  |  | 82.9 | 0.0001180666
|  |  |  | 242.5 | 0.0005377814 | 79.1 | 0.0007321192 | 110.5 | 0.0006681452 |  |  | 79.8 | 0.0001180666
|  |  |  | 238.1 | 0.0005361736 | 80.2 | 0.0007321192 | 108 | 0.0006681452 |  |  | 77.5 | 0.0001180666
|  |  |  | 235.5 | 0.0005361736 | 81 | 0.0007321192 | 105.2 | 0.0006681452 |  |  | 76.4 | 0.0001180666
|  |  |  | 231.3 | 0.0005361736 | 82.9 | 0.0007337748 | 102.7 | 0.0006673387 |  |  | 76 | 0.0001180666
|  |  |  | 228.9 | 0.0005345659 | 84.3 | 0.0007337748 | 100.2 | 0.0006673387 |  |  | 75.6 | 0.0001180666
|  |  |  | 225.7 | 0.0005345659 | 85.5 | 0.0007354304 | 97.3 | 0.0006673387 |  |  | 76 | 0.0001180666
|  |  |  | 222.7 | 0.0005345659 | 88.4 | 0.0007370861 | 93.9 | 0.0006673387 |  |  | 76.4 | 0.0001180666
|  |  |  | 217.9 | 0.0005345659 | 90.3 | 0.0007370861 | 91.1 | 0.0006673387 |  |  | 77.9 | 0.0001180666
|  |  |  | 214 | 0.0005329582 | 92.5 | 0.0007387417 | 87.3 | 0.0006673387 |  |  | 79.1 | 0.0001180666
|  |  |  | 208.9 | 0.0005329582 | 95.9 | 0.0007403973 | 83.6 | 0.0006673387 |  |  | 81.4 | 0.0001180666
|  |  |  | 205.4 | 0.0005329582 | 98 | 0.0007403973 | 80.6 | 0.0006673387 |  |  | 83.2 | 0.0001180666
|  |  |  | 202.3 | 0.0005313505 | 100.9 | 0.000742053 | 78.7 | 0.0006673387 |  |  | 84.7 | 0.0001180666
|  |  |  | 199 | 0.0005313505 | 103.8 | 0.0007437086 | 77.5 | 0.0006673387 |  |  | 87 | 0.0001180666
|  |  |  | 195.3 | 0.0005313505 | 105.6 | 0.0007453642 | 76 | 0.0006673387 |  |  | 89.2 | 0.0001180666
|  |  |  | 191.9 | 0.0005313505 | 108.3 | 0.0007470198 | 76 | 0.0006673387 |  |  | 91.8 | 0.0001180666
|  |  |  | 189.1 | 0.0005297428 | 112 | 0.0007470198 | 76 | 0.0006665323 |  |  | 93.9 | 0.0001180666
|  |  |  | 186.1 | 0.0005297428 | 114.3 | 0.0007486755 | 76.4 | 0.0006665323 |  |  | 96.2 | 0.0001180666
|  |  |  | 181.9 | 0.0005297428 | 117.2 | 0.0007503311 | 77.1 | 0.0006665323 |  |  | 99.1 | 0.0001180666
|  |  |  | 179.4 | 0.0005281351 | 120 | 0.0007519867 | 78.7 | 0.0006665323 |  |  | 102 | 0.0001180666
|  |  |  | 176 | 0.0005281351 | 123.4 | 0.0007536424 | 79.8 | 0.0006665323 |  |  | 103.8 | 0.0001180666
|  |  |  | 172.2 | 0.0005281351 | 126.2 | 0.000755298 | 81.4 | 0.0006665323 |  |  | 106.6 | 0.0001180666
|  |  |  | 169 | 0.0005281351 | 128.9 | 0.0007569536 | 83.6 | 0.0006665323 |  |  | 109.4 | 0.0001180666
|  |  |  | 165.8 | 0.0005265273 | 132.9 | 0.0007586093 | 85.5 | 0.0006665323 |  |  | 112.3 | 0.0001180666
|  |  |  | 163 | 0.0005265273 | 136 | 0.0007602649 | 87.3 | 0.0006665323 |  |  | 115.1 | 0.0001180666
|  |  |  | 159.4 | 0.0005265273 | 139 | 0.0007619205 | 90 | 0.0006673387 |  |  | 117.2 | 0.0001188589
|  |  |  | 155.9 | 0.0005265273 | 142.7 | 0.0007635761 | 92.1 | 0.0006673387 |  |  | 121 | 0.0001188589
|  |  |  | 152.6 | 0.0005249196 | 145.6 | 0.0007652318 | 95.1 | 0.0006673387 |  |  | 123.4 | 0.0001188589
|  |  |  | 149.6 | 0.0005249196 | 148.6 | 0.0007668874 | 97.7 | 0.0006673387 |  |  | 125.2 | 0.0001188589
|  |  |  | 146.3 | 0.0005249196 | 152.6 | 0.000768543 | 100.2 | 0.0006673387 |  |  | 128.2 | 0.0001188589
|  |  |  | 143.6 | 0.0005249196 | 155.2 | 0.0007701987 | 102.7 | 0.0006673387 |  |  | 131.6 | 0.0001188589
|  |  |  | 140.7 | 0.0005249196 | 158.4 | 0.0007701987 | 105.2 | 0.0006673387 |  |  | 134.6 | 0.0001188589
|  |  |  | 137.3 | 0.0005233119 | 161.7 | 0.0007718543 | 108 | 0.0006681452 |  |  | 137.7 | 0.0001188589
|  |  |  | 134.6 | 0.0005233119 | 165.5 | 0.0007735099 | 110.9 | 0.0006681452 |  |  | 140.4 | 0.0001188589
|  |  |  | 130.2 | 0.0005233119 | 168.7 | 0.0007751655 | 113.6 | 0.0006681452 |  |  | 143.3 | 0.0001188589
|  |  |  | 127.9 | 0.0005233119 | 171.9 | 0.0007768212 | 116.1 | 0.0006681452 |  |  | 147 | 0.0001196513
|  |  |  | 124.8 | 0.0005233119 | 175.1 | 0.0007784768 | 119.3 | 0.0006689516 |  |  | 149.6 | 0.0001196513
|  |  |  | 122.4 | 0.0005233119 | 178.2 | 0.0007801324 | 122.4 | 0.0006689516 |  |  | 153.5 | 0.0001196513
|  |  |  | 119.6 | 0.0005233119 | 182.3 | 0.0007817881 | 125.5 | 0.0006689516 |  |  | 156.8 | 0.0001196513
|  |  |  | 117.2 | 0.0005217042 | 185.1 | 0.0007834437 | 128.2 | 0.0006697581 |  |  | 160 | 0.0001196513
|  |  |  | 114 | 0.0005217042 | 188.5 | 0.0007850993 | 131.2 | 0.0006705645 |  |  | 162.7 | 0.0001196513
|  |  |  | 111.6 | 0.0005217042 | 192.8 | 0.0007867549 | 134.3 | 0.0006705645 |  |  | 165.8 | 0.0001196513
|  |  |  | 109.4 | 0.0005217042 | 195.9 | 0.0007884106 | 137.7 | 0.000671371 |  |  | 169 | 0.0001204437
|  |  |  | 106.6 | 0.0005217042 | 199 | 0.0007900662 | 141.4 | 0.0006721774 |  |  | 172.2 | 0.0001204437
|  |  |  | 103.4 | 0.0005217042 | 202.9 | 0.0007917218 | 144 | 0.0006729839 |  |  | 175.7 | 0.0001204437
|  |  |  | 100.9 | 0.0005217042 | 206.9 | 0.0007933775 | 146.7 | 0.0006737903 |  |  | 178.8 | 0.0001204437
|  |  |  | 98 | 0.0005217042 | 210.7 | 0.0007950331 | 149.6 | 0.0006754032 |  |  | 182.3 | 0.0001204437
|  |  |  | 94.3 | 0.0005217042 | 215.2 | 0.0007966887 | 152.9 | 0.0006762097 |  |  | 185.1 | 0.0001204437
|  |  |  | 91.4 | 0.0005200965 | 218.8 | 0.0007983443 | 155.5 | 0.0006770161 |  |  | 188.5 | 0.0001204437
|  |  |  | 87.3 | 0.0005200965 | 222.1 | 0.0007983443 | 159 | 0.0006778226 |  |  | 191.6 | 0.0001212361
|  |  |  | 84.3 | 0.0005200965 | 226 | 0.0008 | 161.7 | 0.0006794355 |  |  | 195.3 | 0.0001212361
|  |  |  | 81.8 | 0.0005200965 | 228.9 | 0.0008016556 | 165.5 | 0.0006802419 |  |  | 199 | 0.0001212361
|  |  |  | 78.7 | 0.0005200965 | 232.5 | 0.0008033112 | 168.1 | 0.0006818548 |  |  | 202.3 | 0.0001212361
|  |  |  | 77.9 | 0.0005200965 | 236 | 0.0008049669 | 171.2 | 0.0006826613 |  |  | 205.4 | 0.0001212361
|  |  |  | 76.7 | 0.0005200965 | 239.8 | 0.0008066225 | 174.1 | 0.0006842742 |  |  | 209.5 | 0.0001212361
|  |  |  | 76.4 | 0.0005200965 | 243.3 | 0.0008082781 | 177.6 | 0.0006850807 |  |  | 214.3 | 0.0001220285
|  |  |  | 77.5 | 0.0005200965 | 246.9 | 0.0008082781 | 180.7 | 0.0006866936 |  |  | 217.6 | 0.0001220285
|  |  |  | 77.1 | 0.0005200965 | 250.4 | 0.0008099338 | 183.5 | 0.0006875 |  |  | 220.9 | 0.0001220285
|  |  |  | 78.3 | 0.0005200965 | 254.1 | 0.0008115894 | 187 | 0.0006891129 |  |  | 223.3 | 0.0001220285
|  |  |  | 79.8 | 0.0005200965 | 257.3 | 0.000813245 | 191.3 | 0.0006907258 |  |  | 226.9 | 0.0001220285
|  |  |  | 81.4 | 0.0005200965 | 261.3 | 0.0008149006 | 195 | 0.0006915323 |  |  | 230.7 | 0.0001228209
|  |  |  | 83.9 | 0.0005200965 | 265 | 0.0008165563 | 198.1 | 0.0006931452 |  |  | 233.7 | 0.0001228209
|  |  |  | 85.5 | 0.0005200965 | 269.4 | 0.0008182119 | 201.7 | 0.0006947581 |  |  | 237.5 | 0.0001228209
|  |  |  | 88 | 0.0005200965 | 273.6 | 0.0008198675 | 205.1 | 0.0006955645 |  |  | 240.4 | 0.0001228209
|  |  |  | 90.7 | 0.0005200965 | 277.5 | 0.0008215232 | 208.9 | 0.0006971774 |  |  | 244.8 | 0.0001236133
|  |  |  | 92.9 | 0.0005200965 | 281.2 | 0.0008231788 | 213.4 | 0.0006979839 |  |  | 248 | 0.0001236133
|  |  |  | 95.1 | 0.0005200965 | 284.3 | 0.0008231788 | 217 | 0.0006995968 |  |  | 251.5 | 0.0001236133
|  |  |  | 97.7 | 0.0005200965 | 287.5 | 0.0008248344 | 220 | 0.0007004032 |  |  | 255 | 0.0001236133
|  |  |  | 100.6 | 0.0005217042 | 291 | 0.00082649 | 223.3 | 0.0007012097 |  |  | 258.4 | 0.0001244057
|  |  |  | 103.1 | 0.0005217042 | 294.7 | 0.0008281457 | 226.3 | 0.0007028226 |  |  | 262.4 | 0.0001244057
|  |  |  | 105.6 | 0.0005217042 | 298.1 | 0.0008298013 | 229.8 | 0.000703629 |  |  | 266.2 | 0.0001244057
|  |  |  | 108.7 | 0.0005217042 | 301.6 | 0.0008314569 | 233.1 | 0.0007044355 |  |  | 269.6 | 0.0001244057
|  |  |  | 110.9 | 0.0005217042 | 303.6 | 0.0008331126 | 236.6 | 0.0007060484 |  |  | 273.6 | 0.0001251981
|  |  |  | 114.3 | 0.0005217042 | 307.4 | 0.0008347682 | 239.8 | 0.0007068549 |  |  | 277 | 0.0001251981
|  |  |  | 117.2 | 0.0005217042 | 310.4 | 0.0008364238 | 243.6 | 0.0007076613 |  |  | 281.5 | 0.0001251981
|  |  |  | 119.6 | 0.0005217042 | 314.3 | 0.0008380794 | 247.1 | 0.0007092742 |  |  | 284.6 | 0.0001259905
|  |  |  | 123.1 | 0.0005217042 | 317.8 | 0.0008380794 | 250.7 | 0.0007100807 |  |  | 288 | 0.0001259905
|  |  |  | 125.2 | 0.0005217042 | 321.1 | 0.0008397351 | 255 | 0.0007108871 |  |  | 292.2 | 0.0001259905
|  |  |  | 128.2 | 0.0005233119 | 325.2 | 0.0008413907 | 258.4 | 0.0007116936 |  |  | 295.3 | 0.0001259905
|  |  |  | 131.9 | 0.0005233119 | 328.7 | 0.0008430463 | 262.1 | 0.0007133065 |  |  | 299.1 | 0.0001267829
|  |  |  | 135 | 0.0005233119 | 331.8 | 0.000844702 | 266.2 | 0.0007141129 |  |  | 302.2 | 0.0001267829
|  |  |  | 138.7 | 0.0005233119 | 335.3 | 0.0008463576 | 269.9 | 0.0007149194 |  |  | 304.6 | 0.0001267829
|  |  |  | 141 | 0.0005233119 | 339.1 | 0.0008480132 | 273.3 | 0.0007157258 |  |  | 307.7 | 0.0001275753
|  |  |  | 144.3 | 0.0005233119 | 342.3 | 0.0008496689 | 277.3 | 0.0007165323 |  |  | 311.3 | 0.0001275753
|  |  |  | 147.7 | 0.0005249196 | 346.4 | 0.0008513245 | 280.1 | 0.0007173387 |  |  | 314.6 | 0.0001275753
|  |  |  | 150.2 | 0.0005249196 | 349.8 | 0.0008529801 | 284.3 | 0.0007189516 |  |  | 318.4 | 0.0001275753
|  |  |  | 154.5 | 0.0005249196 | 353 | 0.0008546357 | 288 | 0.0007197581 |  |  | 322 | 0.0001283677
|  |  |  | 157.5 | 0.0005249196 | 356.8 | 0.0008546357 | 291.3 | 0.0007205645 |  |  | 325.2 | 0.0001283677
|  |  |  | 161 | 0.0005249196 | 360.2 | 0.0008562914 | 295 | 0.000721371 |  |  | 329.3 | 0.0001283677
|  |  |  | 164.6 | 0.0005265273 | 364 | 0.000857947 | 298.9 | 0.0007221774 |  |  | 332.3 | 0.0001291601
|  |  |  | 168.1 | 0.0005265273 | 367.4 | 0.0008596026 | 302.2 | 0.0007229839 |  |  | 335.8 | 0.0001291601
|  |  |  | 171.2 | 0.0005265273 | 370.8 | 0.0008612583 | 303.8 | 0.0007237903 |  |  | 339.1 | 0.0001291601
|  |  |  | 174.7 | 0.0005281351 | 374.8 | 0.0008629139 | 307.4 | 0.0007245968 |  |  | 342.9 | 0.0001299525
|  |  |  | 177.6 | 0.0005281351 | 378 | 0.0008645695 | 311 | 0.0007254032 |  |  | 346.1 | 0.0001299525
|  |  |  | 181 | 0.0005281351 | 381.7 | 0.0008662251 | 314.6 | 0.0007262097 |  |  | 349.5 | 0.0001299525
|  |  |  | 184.2 | 0.0005281351 | 385.6 | 0.0008695364 | 317.8 | 0.0007270161 |  |  | 353.3 | 0.0001299525
|  |  |  | 187.9 | 0.0005297428 | 389.3 | 0.000871192 | 322.2 | 0.0007278226 |  |  | 355.7 | 0.0001307448
|  |  |  | 191.3 | 0.0005297428 | 392.7 | 0.0008728477 | 325.5 | 0.000728629 |  |  | 359.4 | 0.0001307448
|  |  |  | 194.1 | 0.0005297428 | 396.3 | 0.0008745033 | 329 | 0.0007294355 |  |  | 362.1 | 0.0001307448
|  |  |  | 197.8 | 0.0005313505 | 398.7 | 0.0008761589 | 332 | 0.0007302419 |  |  | 365 | 0.0001307448
|  |  |  | 201.1 | 0.0005313505 | 402.8 | 0.0008778145 | 336.1 | 0.0007310484 |  |  | 369 | 0.0001307448
|  |  |  | 204.4 | 0.0005313505 | 406.5 | 0.0008811258 | 339.6 | 0.0007318549 |  |  | 372.4 | 0.0001315372
|  |  |  | 208.2 | 0.0005313505 | 409.9 | 0.0008827814 | 342.9 | 0.0007326613 |  |  | 375.1 | 0.0001315372
|  |  |  | 213.7 | 0.0005329582 | 413.5 | 0.0008844371 | 346.6 | 0.0007334678 |  |  | 379.3 | 0.0001315372
|  |  |  | 217 | 0.0005329582 | 416.8 | 0.0008860927 | 350.3 | 0.0007342742 |  |  | 382.5 | 0.0001315372
|  |  |  | 220.3 | 0.0005329582 | 420.4 | 0.0008877483 | 353.6 | 0.0007342742 |  |  | 386.1 | 0.0001315372
|  |  |  | 223.9 | 0.0005345659 | 423.5 | 0.0008894039 | 357.8 | 0.0007350807 |  |  | 389 | 0.0001315372
|  |  |  | 228.6 | 0.0005345659 | 426.9 | 0.0008910596 | 360.8 | 0.0007358871 |  |  | 392.5 | 0.0001315372
|  |  |  | 231.9 | 0.0005345659 | 430.7 | 0.0008927152 | 364 | 0.0007366936 |  |  | 395.3 | 0.0001307448
|  |  |  | 235.5 | 0.0005361736 | 434.6 | 0.0008943708 | 367.1 | 0.0007375 |  |  | 399.2 | 0.0001307448
|  |  |  | 238.4 | 0.0005361736 | 438.2 | 0.0008960265 | 370.3 | 0.0007375 |  |  | 402.3 | 0.0001307448
|  |  |  | 241.9 | 0.0005361736 | 442 | 0.0008976821 | 374.1 | 0.0007383065 |  |  | 405.9 | 0.0001299525
|  |  |  | 246 | 0.0005361736 | 446.3 | 0.0008993377 | 377.8 | 0.0007391129 |  |  | 409.4 | 0.0001291601
|  |  |  | 249.5 | 0.0005377814 | 448.6 | 0.0008993377 | 380.4 | 0.0007391129 |  |  | 412.7 | 0.0001283677
|  |  |  | 252.9 | 0.0005377814 | 450.4 | 0.0008993377 | 383.8 | 0.0007399194 |  |  | 415.6 | 0.0001283677
|  |  |  | 256.5 | 0.0005377814 | 451.4 | 0.0009009934 | 387.4 | 0.0007407258 |  |  | 419.2 | 0.0001267829
|  |  |  | 260.7 | 0.0005393891 | 451.4 | 0.0008993377 | 390.1 | 0.0007407258 |  |  | 423 | 0.0001259905
|  |  |  | 263.9 | 0.0005393891 | 450.9 | 0.0008993377 | 393.2 | 0.0007415323 |  |  | 426.6 | 0.0001251981
|  |  |  | 267.9 | 0.0005393891 | 449.6 | 0.0008976821 | 396.6 | 0.0007415323 |  |  | 430.5 | 0.0001236133
|  |  |  | 271.6 | 0.0005409968 | 447.4 | 0.0008960265 | 399.8 | 0.0007415323 |  |  | 435.1 | 0.0001228209
|  |  |  | 275.9 | 0.0005409968 | 444.8 | 0.0008943708 | 403.1 | 0.0007423387 |  |  | 438.2 | 0.0001212361
|  |  |  | 279.2 | 0.0005409968 | 442.2 | 0.0008927152 | 406.7 | 0.0007423387 |  |  | 441.5 | 0.0001196513
|  |  |  | 283.5 | 0.0005426045 | 439.2 | 0.0008910596 | 409.6 | 0.0007423387 |  |  | 445.1 | 0.0001172742
|  |  |  | 287.2 | 0.0005426045 | 435.4 | 0.0008894039 | 413 | 0.0007423387 |  |  | 447.9 | 0.0001156894
|  |  |  | 290.2 | 0.0005426045 | 431.8 | 0.0008877483 | 415.8 | 0.0007423387 |  |  | 449.6 | 0.0001133122
|  |  |  | 294.4 | 0.0005442122 | 428.2 | 0.0008860927 | 418.9 | 0.0007423387 |  |  | 450.4 | 0.0001117274
|  |  |  | 298.3 | 0.0005442122 | 424.8 | 0.0008827814 | 422.5 | 0.0007423387 |  |  | 450.9 | 0.0001101426
|  |  |  | 302.1 | 0.0005442122 | 421.2 | 0.0008811258 | 426.4 | 0.0007423387 |  |  | 450.4 | 0.0001077654
|  |  |  | 303.6 | 0.0005458199 | 417.4 | 0.0008794702 | 430.2 | 0.0007415323 |  |  | 449.4 | 0.0001061807
|  |  |  | 306.3 | 0.0005458199 | 413.5 | 0.0008778145 | 433.8 | 0.0007415323 |  |  | 447.6 | 0.0001045959
|  |  |  | 310.7 | 0.0005458199 | 410.4 | 0.0008761589 | 437.7 | 0.0007415323 |  |  | 445.3 | 0.0001030111
|  |  |  | 314 | 0.0005474277 | 407.3 | 0.0008745033 | 441.2 | 0.0007407258 |  |  | 443 | 0.0001022187
|  |  |  | 318.4 | 0.0005474277 | 404.4 | 0.0008745033 | 445.6 | 0.0007399194 |  |  | 439.7 | 0.0001006339
|  |  |  | 320.9 | 0.0005474277 | 400.8 | 0.0008728477 | 447.9 | 0.0007391129 |  |  | 436.9 | 9.984152e-05
|  |  |  | 323.3 | 0.0005490354 | 397.4 | 0.000871192 | 449.9 | 0.0007383065 |  |  | 433.3 | 9.904912e-05
|  |  |  | 327.6 | 0.0005490354 | 394 | 0.0008695364 | 451.1 | 0.0007375 |  |  | 430.5 | 9.825673e-05
|  |  |  | 331.2 | 0.0005490354 | 391.1 | 0.0008678808 | 451.9 | 0.0007358871 |  |  | 427.1 | 9.746434e-05
|  |  |  | 334.8 | 0.0005506431 | 388 | 0.0008662251 | 452.2 | 0.0007342742 |  |  | 423.5 | 9.667195e-05
|  |  |  | 338.8 | 0.0005506431 | 384.5 | 0.0008645695 | 450.9 | 0.0007334678 |  |  | 420.4 | 9.587955e-05
|  |  |  | 342.6 | 0.0005506431 | 380.9 | 0.0008629139 | 449.4 | 0.0007318549 |  |  | 416.8 | 9.508716e-05
|  |  |  | 345.6 | 0.0005522508 | 378 | 0.0008629139 | 447.4 | 0.0007302419 |  |  | 413.5 | 9.508716e-05
|  |  |  | 349 | 0.0005522508 | 374.3 | 0.0008612583 | 445.1 | 0.000728629 |  |  | 410.4 | 9.429477e-05
|  |  |  | 352.5 | 0.0005522508 | 371.1 | 0.0008596026 | 441.5 | 0.0007270161 |  |  | 406.7 | 9.350237e-05
|  |  |  | 356 | 0.0005538585 | 368.2 | 0.000857947 | 438.5 | 0.0007254032 |  |  | 402.6 | 9.350237e-05
|  |  |  | 358.6 | 0.0005538585 | 364 | 0.0008562914 | 435.6 | 0.0007237903 |  |  | 399.5 | 9.270998e-05
|  |  |  | 362.7 | 0.0005538585 | 361 | 0.0008546357 | 432 | 0.0007229839 |  |  | 396.6 | 9.270998e-05
|  |  |  | 365.5 | 0.0005554663 | 357.8 | 0.0008529801 | 429.4 | 0.000721371 |  |  | 393 | 9.270998e-05
|  |  |  | 369 | 0.0005554663 | 354.1 | 0.0008513245 | 426.4 | 0.0007205645 |  |  | 389.5 | 9.191759e-05
|  |  |  | 372.4 | 0.0005554663 | 350.6 | 0.0008513245 | 422.5 | 0.0007189516 |  |  | 386.1 | 9.191759e-05
|  |  |  | 376.1 | 0.000557074 | 347.6 | 0.0008496689 | 418.9 | 0.0007181452 |  |  | 383.5 | 9.191759e-05
|  |  |  | 379.6 | 0.000557074 | 344.5 | 0.0008480132 | 415.8 | 0.0007173387 |  |  | 380.6 | 9.112519e-05
|  |  |  | 383.8 | 0.000557074 | 340.4 | 0.0008463576 | 412.5 | 0.0007157258 |  |  | 376.9 | 9.112519e-05
|  |  |  | 386.9 | 0.0005586817 | 337.2 | 0.000844702 | 408.6 | 0.0007149194 |  |  | 373.5 | 9.03328e-05
|  |  |  | 390.3 | 0.0005586817 | 333.1 | 0.0008430463 | 405.4 | 0.0007141129 |  |  | 370.3 | 9.03328e-05
|  |  |  | 394 | 0.0005586817 | 329.6 | 0.0008413907 | 402.6 | 0.0007133065 |  |  | 367.4 | 9.03328e-05
|  |  |  | 398 | 0.0005586817 | 326 | 0.0008413907 | 399.8 | 0.0007125 |  |  | 363.5 | 9.03328e-05
|  |  |  | 401 | 0.0005586817 | 322.5 | 0.0008397351 | 396.9 | 0.0007116936 |  |  | 361 | 8.954041e-05
|  |  |  | 404.1 | 0.0005586817 | 319.8 | 0.0008380794 | 393.2 | 0.0007108871 |  |  | 357.5 | 8.954041e-05
|  |  |  | 408.1 | 0.0005602894 | 315.9 | 0.0008364238 | 390.3 | 0.0007100807 |  |  | 355.5 | 8.954041e-05
|  |  |  | 411.4 | 0.0005602894 | 312.7 | 0.0008347682 | 387.7 | 0.0007092742 |  |  | 352.2 | 8.954041e-05
|  |  |  | 414.8 | 0.0005602894 | 308.8 | 0.0008331126 | 384.5 | 0.0007084678 |  |  | 349 | 8.874802e-05
|  |  |  | 418.1 | 0.0005602894 | 305.2 | 0.0008314569 | 381.4 | 0.0007076613 |  |  | 346.4 | 8.874802e-05
|  |  |  | 422 | 0.0005586817 | 302.9 | 0.0008298013 | 378.3 | 0.0007068549 |  |  | 343.1 | 8.874802e-05
|  |  |  | 425.1 | 0.0005586817 | 299.7 | 0.0008298013 | 375.1 | 0.0007060484 |  |  | 340.2 | 8.874802e-05
|  |  |  | 429.2 | 0.0005586817 | 296.3 | 0.0008281457 | 371.9 | 0.0007052419 |  |  | 336.9 | 8.795562e-05
|  |  |  | 433.1 | 0.0005586817 | 292.5 | 0.00082649 | 369 | 0.0007044355 |  |  | 333.9 | 8.795562e-05
|  |  |  | 436.7 | 0.000557074 | 289.1 | 0.0008248344 | 365.5 | 0.000703629 |  |  | 330.7 | 8.795562e-05
|  |  |  | 440.2 | 0.000557074 | 285.8 | 0.0008231788 | 361.8 | 0.0007028226 |  |  | 327.4 | 8.795562e-05
|  |  |  | 444.5 | 0.0005554663 | 281.8 | 0.0008215232 | 358.3 | 0.0007028226 |  |  | 323.6 | 8.795562e-05
|  |  |  | 446.9 | 0.0005538585 | 278.4 | 0.0008198675 | 355.5 | 0.0007020161 |  |  | 321.4 | 8.716323e-05
|  |  |  | 449.1 | 0.0005522508 | 275 | 0.0008182119 | 351.9 | 0.0007012097 |  |  | 317.8 | 8.716323e-05
|  |  |  | 449.9 | 0.0005506431 | 271.4 | 0.0008182119 | 348.7 | 0.0007004032 |  |  | 314.3 | 8.716323e-05
|  |  |  | 450.1 | 0.0005490354 | 267.9 | 0.0008165563 | 345 | 0.0006995968 |  |  | 310.7 | 8.716323e-05
|  |  |  | 449.6 | 0.0005458199 | 263.9 | 0.0008149006 | 341.8 | 0.0006987903 |  |  | 307.4 | 8.716323e-05
|  |  |  | 448.4 | 0.0005442122 | 260.2 | 0.000813245 | 338.3 | 0.0006979839 |  |  | 303.8 | 8.637084e-05
|  |  |  | 446.3 | 0.0005426045 | 256.7 | 0.0008115894 | 334.8 | 0.0006971774 |  |  | 302.2 | 8.637084e-05
|  |  |  | 444 | 0.0005409968 | 252.1 | 0.0008099338 | 331 | 0.000696371 |  |  | 299.1 | 8.637084e-05
|  |  |  | 441 | 0.0005377814 | 249.8 | 0.0008082781 | 327.1 | 0.0006955645 |  |  | 295 | 8.637084e-05
|  |  |  | 437.9 | 0.0005361736 | 246 | 0.0008082781 | 323.6 | 0.0006947581 |  |  | 291.9 | 8.557844e-05
|  |  |  | 434.6 | 0.0005345659 | 242.5 | 0.0008066225 | 320.1 | 0.0006939516 |  |  | 288.8 | 8.557844e-05
|  |  |  | 431.8 | 0.0005329582 | 239 | 0.0008049669 | 316.7 | 0.0006931452 |  |  | 284.3 | 8.557844e-05
|  |  |  | 428.2 | 0.0005313505 | 235.7 | 0.0008033112 | 313.2 | 0.0006923387 |  |  | 280.6 | 8.557844e-05
|  |  |  | 425.6 | 0.0005297428 | 232.8 | 0.0008033112 | 309.3 | 0.0006915323 |  |  | 277.5 | 8.557844e-05
|  |  |  | 421.7 | 0.0005281351 | 229.8 | 0.0008016556 | 305.7 | 0.0006907258 |  |  | 275 | 8.557844e-05
|  |  |  | 417.6 | 0.0005281351 | 226.3 | 0.0008 | 303.4 | 0.0006899194 |  |  | 271.9 | 8.557844e-05
|  |  |  | 415 | 0.0005265273 | 222.7 | 0.0007983443 | 301.1 | 0.0006891129 |  |  | 267.7 | 8.478605e-05
|  |  |  | 410.7 | 0.0005249196 | 219.4 | 0.0007966887 | 297.8 | 0.0006875 |  |  | 264.7 | 8.478605e-05
|  |  |  | 408.1 | 0.0005249196 | 215.8 | 0.0007950331 | 294.7 | 0.0006866936 |  |  | 261.9 | 8.478605e-05
|  |  |  | 404.9 | 0.0005233119 | 212.2 | 0.0007950331 | 291 | 0.0006858871 |  |  | 258.4 | 8.478605e-05
|  |  |  | 402.8 | 0.0005233119 | 207.5 | 0.0007933775 | 287.7 | 0.0006850807 |  |  | 254.7 | 8.478605e-05
|  |  |  | 398.7 | 0.0005217042 | 203.8 | 0.0007917218 | 284 | 0.0006842742 |  |  | 251.5 | 8.399366e-05
|  |  |  | 395.3 | 0.0005200965 | 201.4 | 0.0007900662 | 280.3 | 0.0006834678 |  |  | 248 | 8.399366e-05
|  |  |  | 392.5 | 0.0005200965 | 197.8 | 0.0007884106 | 275.9 | 0.0006826613 |  |  | 245.1 | 8.399366e-05
|  |  |  | 388.5 | 0.0005200965 | 194.1 | 0.0007867549 | 272.5 | 0.0006818548 |  |  | 241.9 | 8.399366e-05
|  |  |  | 386.4 | 0.0005184888 | 190.7 | 0.0007850993 | 269.4 | 0.0006810484 |  |  | 238.7 | 8.399366e-05
|  |  |  | 382.2 | 0.0005184888 | 187.6 | 0.0007850993 | 265.9 | 0.0006802419 |  |  | 235.5 | 8.399366e-05
|  |  |  | 379.1 | 0.000516881 | 184.2 | 0.0007834437 | 262.1 | 0.0006794355 |  |  | 231.6 | 8.399366e-05
|  |  |  | 376.9 | 0.000516881 | 181.3 | 0.0007817881 | 258.2 | 0.0006778226 |  |  | 228.3 | 8.320126e-05
|  |  |  | 373 | 0.0005152733 | 178.8 | 0.0007801324 | 255 | 0.0006770161 |  |  | 225.7 | 8.320126e-05
|  |  |  | 369.5 | 0.0005152733 | 175.1 | 0.0007784768 | 251.5 | 0.0006762097 |  |  | 222.7 | 8.320126e-05
|  |  |  | 366.1 | 0.0005136656 | 171.6 | 0.0007768212 | 248.6 | 0.0006754032 |  |  | 219.1 | 8.320126e-05
|  |  |  | 362.9 | 0.0005136656 | 168.4 | 0.0007751655 | 244.5 | 0.0006745968 |  |  | 216.4 | 8.320126e-05
|  |  |  | 359.4 | 0.0005136656 | 165.5 | 0.0007735099 | 241.9 | 0.0006737903 |  |  | 213.7 | 8.320126e-05
|  |  |  | 356 | 0.0005120579 | 162.7 | 0.0007718543 | 239 | 0.0006721774 |  |  | 208.9 | 8.320126e-05
|  |  |  | 351.7 | 0.0005120579 | 158.7 | 0.0007701987 | 235.5 | 0.000671371 |  |  | 205.1 | 8.320126e-05
|  |  |  | 348.2 | 0.0005120579 | 156.2 | 0.000768543 | 231.6 | 0.0006705645 |  |  | 201.7 | 8.320126e-05
|  |  |  | 345.3 | 0.0005104502 | 152.9 | 0.0007668874 | 228.9 | 0.0006697581 |  |  | 198.7 | 8.240887e-05
|  |  |  | 341.5 | 0.0005104502 | 149.3 | 0.0007652318 | 226 | 0.0006689516 |  |  | 195.9 | 8.240887e-05
|  |  |  | 338.8 | 0.0005088425 | 146 | 0.0007635761 | 222.7 | 0.0006673387 |  |  | 192.5 | 8.240887e-05
|  |  |  | 335.3 | 0.0005088425 | 143 | 0.0007619205 | 219.4 | 0.0006665323 |  |  | 188.8 | 8.240887e-05
|  |  |  | 331.5 | 0.0005088425 | 139.7 | 0.0007619205 | 216.1 | 0.0006657258 |  |  | 186.1 | 8.240887e-05
|  |  |  | 327.9 | 0.0005072347 | 137.3 | 0.0007602649 | 213.1 | 0.0006641129 |  |  | 183.2 | 8.240887e-05
|  |  |  | 324.1 | 0.0005072347 | 133.9 | 0.0007586093 | 207.2 | 0.0006633065 |  |  | 180 | 8.240887e-05
|  |  |  | 321.7 | 0.0005072347 | 130.9 | 0.0007569536 | 204.4 | 0.0006616936 |  |  | 177.3 | 8.240887e-05
|  |  |  | 317.3 | 0.000505627 | 128.2 | 0.000755298 | 201.1 | 0.0006608871 |  |  | 174.7 | 8.240887e-05
|  |  |  | 313.5 | 0.000505627 | 125.2 | 0.0007536424 | 197.8 | 0.0006600807 |  |  | 171.9 | 8.240887e-05
|  |  |  | 310.1 | 0.000505627 | 122 | 0.0007519867 | 194.1 | 0.0006584678 |  |  | 169 | 8.240887e-05
|  |  |  | 306 | 0.0005040193 | 120 | 0.0007503311 | 191.3 | 0.0006576613 |  |  | 166.5 | 8.161648e-05
|  |  |  | 303.4 | 0.0005040193 | 116.9 | 0.0007486755 | 188.8 | 0.0006560484 |  |  | 163 | 8.161648e-05
|  |  |  | 301.4 | 0.0005040193 | 114.7 | 0.0007486755 | 185.1 | 0.0006552419 |  |  | 160.3 | 8.161648e-05
|  |  |  | 297.2 | 0.0005024116 | 112.3 | 0.0007470198 | 182.3 | 0.0006544355 |  |  | 157.8 | 8.161648e-05
|  |  |  | 293.9 | 0.0005024116 | 109.1 | 0.0007453642 | 179.4 | 0.000653629 |  |  | 154.8 | 8.161648e-05
|  |  |  | 290.2 | 0.0005024116 | 107 | 0.0007437086 | 176.3 | 0.0006520161 |  |  | 151.6 | 8.161648e-05
|  |  |  | 286.3 | 0.0005008039 | 104.5 | 0.000742053 | 173.2 | 0.0006512097 |  |  | 148.6 | 8.161648e-05
|  |  |  | 282.9 | 0.0005008039 | 101.6 | 0.000742053 | 170 | 0.0006504032 |  |  | 145.6 | 8.161648e-05
|  |  |  | 278.6 | 0.0005008039 | 98.4 | 0.0007403973 | 166.8 | 0.0006495968 |  |  | 142.4 | 8.161648e-05
|  |  |  | 275.9 | 0.0005008039 | 96.2 | 0.0007387417 | 163.9 | 0.0006487903 |  |  | 140 | 8.161648e-05
|  |  |  | 272.2 | 0.0004991962 | 92.9 | 0.0007370861 | 160.7 | 0.0006479839 |  |  | 137.7 | 8.161648e-05
|  |  |  | 268.2 | 0.0004991962 | 89.2 | 0.0007354304 | 157.8 | 0.0006471774 |  |  | 135 | 8.161648e-05
|  |  |  | 265 | 0.0004991962 | 86.2 | 0.0007337748 | 154.8 | 0.000646371 |  |  | 132.3 | 8.161648e-05
|  |  |  | 260.7 | 0.0004975884 | 83.6 | 0.0007321192 | 151.6 | 0.0006455645 |  |  | 129.6 | 8.161648e-05
|  |  |  | 256.7 | 0.0004975884 | 81.4 | 0.0007304636 | 148.6 | 0.0006447581 |  |  | 126.9 | 8.161648e-05
|  |  |  | 253.5 | 0.0004975884 | 80.2 | 0.0007304636 | 146 | 0.0006439516 |  |  | 124.5 | 8.161648e-05
|  |  |  | 249.5 | 0.0004975884 | 80.2 | 0.0007304636 | 143.3 | 0.0006431452 |  |  | 121.3 | 8.161648e-05
|  |  |  | 246.6 | 0.0004959807 | 79.5 | 0.0007304636 | 140 | 0.0006431452 |  |  | 118.3 | 8.082409e-05
|  |  |  | 243.3 | 0.0004959807 | 80.2 | 0.0007304636 | 137.3 | 0.0006423387 |  |  | 115.4 | 8.082409e-05
|  |  |  | 240.4 | 0.0004959807 | 81 | 0.0007321192 | 134.3 | 0.0006423387 |  |  | 113 | 8.082409e-05
|  |  |  | 236.9 | 0.0004959807 | 82.1 | 0.0007321192 | 131.6 | 0.0006415323 |  |  | 110.2 | 8.082409e-05
|  |  |  | 233.4 | 0.000494373 | 83.2 | 0.0007321192 | 128.2 | 0.0006415323 |  |  | 108.3 | 8.082409e-05
|  |  |  | 230.1 | 0.000494373 | 85.1 | 0.0007337748 | 125.8 | 0.0006415323 |  |  | 106.3 | 8.082409e-05
|  |  |  | 226.9 | 0.000494373 | 85.9 | 0.0007337748 | 123.8 | 0.0006407258 |  |  | 103.4 | 8.082409e-05
|  |  |  | 223.6 | 0.000494373 | 88 | 0.0007354304 | 121 | 0.0006407258 |  |  | 100.6 | 8.082409e-05
|  |  |  | 220.3 | 0.0004927653 | 90.7 | 0.0007370861 | 117.9 | 0.0006407258 |  |  | 97.7 | 8.082409e-05
|  |  |  | 216.4 | 0.0004927653 | 92.5 | 0.0007370861 | 115.4 | 0.0006407258 |  |  | 95.5 | 8.082409e-05
|  |  |  | 212.8 | 0.0004927653 | 95.1 | 0.0007387417 | 112.3 | 0.0006407258 |  |  | 92.1 | 8.082409e-05
|  |  |  | 207.8 | 0.0004911576 | 98 | 0.0007403973 | 110.2 | 0.0006407258 |  |  | 87.7 | 8.082409e-05
|  |  |  | 204.4 | 0.0004911576 | 100.9 | 0.000742053 | 107 | 0.0006407258 |  |  | 84.7 | 8.082409e-05
|  |  |  | 201.7 | 0.0004911576 | 103.1 | 0.0007437086 | 105.2 | 0.0006407258 |  |  | 81.8 | 8.082409e-05
|  |  |  | 198.7 | 0.0004911576 | 106 | 0.0007437086 | 102.4 | 0.0006407258 |  |  | 79.5 | 8.082409e-05
|  |  |  | 195.3 | 0.0004911576 | 108.3 | 0.0007453642 | 99.8 | 0.0006407258 |  |  | 77.9 | 8.082409e-05
|  |  |  | 191.9 | 0.0004895498 | 111.6 | 0.0007470198 | 97 | 0.0006407258 |  |  | 76.7 | 8.082409e-05
|  |  |  | 188.5 | 0.0004895498 | 114.3 | 0.0007486755 | 93.2 | 0.0006407258 |  |  | 75.6 | 8.082409e-05
|  |  |  | 185.8 | 0.0004895498 | 117.9 | 0.0007503311 | 89.6 | 0.0006415323 |  |  | 76 | 8.082409e-05
|  |  |  | 182.3 | 0.0004895498 | 120.3 | 0.0007519867 | 86.2 | 0.0006415323 |  |  | 76 | 8.082409e-05
|  |  |  | 179.1 | 0.0004879421 | 123.4 | 0.0007519867 | 82.9 | 0.0006415323 |  |  | 76.4 | 8.082409e-05
|  |  |  | 175.4 | 0.0004879421 | 126.2 | 0.0007536424 | 80.6 | 0.0006415323 |  |  | 77.9 | 8.082409e-05
|  |  |  | 172.5 | 0.0004879421 | 129.2 | 0.000755298 | 78.7 | 0.0006423387 |  |  | 79.5 | 8.082409e-05
|  |  |  | 169 | 0.0004879421 | 132.6 | 0.0007569536 | 77.9 | 0.0006423387 |  |  | 81 | 8.082409e-05
|  |  |  | 167.1 | 0.0004879421 | 135.6 | 0.0007586093 | 77.9 | 0.0006423387 |  |  | 82.5 | 8.082409e-05
|  |  |  | 163.6 | 0.0004863344 | 138.7 | 0.0007602649 | 77.9 | 0.0006415323 |  |  | 84.3 | 8.082409e-05
|  |  |  | 160.3 | 0.0004863344 | 141 | 0.0007619205 | 79.1 | 0.0006415323 |  |  | 86.6 | 8.082409e-05
|  |  |  | 156.8 | 0.0004863344 | 144.3 | 0.0007635761 | 79.5 | 0.0006415323 |  |  | 88 | 8.082409e-05
|  |  |  | 153.5 | 0.0004863344 | 147.3 | 0.0007652318 | 80.6 | 0.0006415323 |  |  | 90 | 8.082409e-05
|  |  |  | 150.6 | 0.0004863344 | 150.6 | 0.0007652318 | 81.8 | 0.0006415323 |  |  | 92.1 | 8.082409e-05
|  |  |  | 147.7 | 0.0004863344 | 153.2 | 0.0007668874 | 83.6 | 0.0006415323 |  |  | 94.7 | 8.082409e-05
|  |  |  | 144.3 | 0.0004847267 | 156.2 | 0.000768543 | 85.1 | 0.0006415323 |  |  | 97 | 8.082409e-05
|  |  |  | 141 | 0.0004847267 | 159 | 0.0007701987 | 87.3 | 0.0006415323 |  |  | 98.8 | 8.082409e-05
|  |  |  | 138 | 0.0004847267 | 161.4 | 0.0007718543 | 89.6 | 0.0006415323 |  |  | 102 | 8.082409e-05
|  |  |  | 134.6 | 0.0004847267 | 164.6 | 0.0007735099 | 91.8 | 0.0006415323 |  |  | 104.2 | 8.082409e-05
|  |  |  | 131.6 | 0.0004847267 | 167.4 | 0.0007751655 | 93.9 | 0.0006415323 |  |  | 107 | 8.082409e-05
|  |  |  | 128.9 | 0.0004847267 | 170.9 | 0.0007768212 | 96.6 | 0.0006415323 |  |  | 110.2 | 8.082409e-05
|  |  |  | 126.2 | 0.0004847267 | 174.1 | 0.0007784768 | 98.8 | 0.0006415323 |  |  | 112.6 | 8.082409e-05
|  |  |  | 122.7 | 0.0004847267 | 177.6 | 0.0007801324 | 101.6 | 0.0006415323 |  |  | 115.4 | 8.082409e-05
|  |  |  | 120 | 0.000483119 | 180.7 | 0.0007817881 | 104.2 | 0.0006415323 |  |  | 117.6 | 8.082409e-05
|  |  |  | 117.6 | 0.000483119 | 183.8 | 0.0007834437 | 107.3 | 0.0006415323 |  |  | 120.3 | 8.082409e-05
|  |  |  | 114.3 | 0.000483119 | 187.3 | 0.0007834437 | 110.2 | 0.0006415323 |  |  | 122.7 | 8.082409e-05
|  |  |  | 111.2 | 0.000483119 | 191 | 0.0007850993 | 113 | 0.0006415323 |  |  | 125.2 | 8.082409e-05
|  |  |  | 109.1 | 0.000483119 | 194.7 | 0.0007867549 | 115.4 | 0.0006415323 |  |  | 127.9 | 8.082409e-05
|  |  |  | 106 | 0.000483119 | 197.8 | 0.0007884106 | 117.6 | 0.0006415323 |  |  | 130.6 | 8.082409e-05
|  |  |  | 103.1 | 0.000483119 | 201.7 | 0.0007900662 | 120.6 | 0.0006415323 |  |  | 133.9 | 8.161648e-05
|  |  |  | 100.9 | 0.000483119 | 205.1 | 0.0007917218 | 124.2 | 0.0006415323 |  |  | 137.3 | 8.082409e-05
|  |  |  | 97.7 | 0.000483119 | 207.8 | 0.0007933775 | 126.9 | 0.0006415323 |  |  | 139.7 | 8.161648e-05
|  |  |  | 94.7 | 0.000483119 | 214 | 0.0007950331 | 129.6 | 0.0006415323 |  |  | 142.7 | 8.161648e-05
|  |  |  | 91.1 | 0.000483119 | 217 | 0.0007966887 | 132.6 | 0.0006415323 |  |  | 145.6 | 8.161648e-05
|  |  |  | 87 | 0.000483119 | 220 | 0.0007966887 | 136 | 0.0006423387 |  |  | 148.3 | 8.161648e-05
|  |  |  | 83.6 | 0.000483119 | 223.9 | 0.0007983443 | 139.3 | 0.0006423387 |  |  | 151.3 | 8.161648e-05
|  |  |  | 81 | 0.0004815113 | 227.5 | 0.0008 | 142 | 0.0006423387 |  |  | 154.2 | 8.161648e-05
|  |  |  | 78.3 | 0.0004815113 | 230.7 | 0.0008016556 | 145 | 0.0006431452 |  |  | 157.1 | 8.161648e-05
|  |  |  | 77.1 | 0.0004815113 | 234 | 0.0008033112 | 148.3 | 0.0006431452 |  |  | 160.7 | 8.161648e-05
|  |  |  | 76.4 | 0.0004815113 | 238.1 | 0.0008033112 | 151.9 | 0.0006439516 |  |  | 163.3 | 8.161648e-05
|  |  |  | 76.4 | 0.0004815113 | 241.3 | 0.0008049669 | 154.8 | 0.0006447581 |  |  | 166.5 | 8.161648e-05
|  |  |  | 77.9 | 0.0004815113 | 245.1 | 0.0008066225 | 157.5 | 0.0006447581 |  |  | 169.7 | 8.161648e-05
|  |  |  | 78.3 | 0.0004815113 | 248.9 | 0.0008082781 | 161 | 0.0006455645 |  |  | 172.8 | 8.161648e-05
|  |  |  | 79.5 | 0.0004815113 | 252.4 | 0.0008099338 | 164.3 | 0.0006471774 |  |  | 176.3 | 8.161648e-05
|  |  |  | 80.6 | 0.0004815113 | 256.2 | 0.0008115894 | 167.7 | 0.0006479839 |  |  | 179.4 | 8.161648e-05
|  |  |  | 82.1 | 0.0004815113 | 259.6 | 0.000813245 | 170.9 | 0.0006487903 |  |  | 182.3 | 8.240887e-05
|  |  |  | 84.3 | 0.0004815113 | 263.3 | 0.000813245 | 174.1 | 0.0006495968 |  |  | 184.8 | 8.240887e-05
|  |  |  | 85.9 | 0.0004815113 | 267.4 | 0.0008149006 | 177.3 | 0.0006504032 |  |  | 188.2 | 8.240887e-05
|  |  |  | 88.4 | 0.0004815113 | 271.1 | 0.0008165563 | 180 | 0.0006520161 |  |  | 191.6 | 8.240887e-05
|  |  |  | 91.1 | 0.0004815113 | 275.3 | 0.0008182119 | 183.5 | 0.0006528226 |  |  | 194.7 | 8.240887e-05
|  |  |  | 93.2 | 0.000483119 | 278.9 | 0.0008198675 | 186.7 | 0.0006544355 |  |  | 197.8 | 8.240887e-05
|  |  |  | 95.9 | 0.000483119 | 282.3 | 0.0008215232 | 190.1 | 0.0006552419 |  |  | 201.1 | 8.240887e-05
|  |  |  | 98.8 | 0.000483119 | 285.5 | 0.0008231788 | 194.1 | 0.0006568548 |  |  | 203.8 | 8.240887e-05
|  |  |  | 100.9 | 0.000483119 | 289.9 | 0.0008248344 | 197.5 | 0.0006584678 |  |  | 207.2 | 8.240887e-05
|  |  |  | 103.8 | 0.000483119 | 293 | 0.00082649 | 200.8 | 0.0006592742 |  |  | 211.9 | 8.240887e-05
|  |  |  | 107 | 0.000483119 | 297.8 | 0.0008281457 | 204.8 | 0.0006608871 |  |  | 215.5 | 8.320126e-05
|  |  |  | 109.4 | 0.000483119 | 301.1 | 0.0008298013 | 207.8 | 0.0006616936 |  |  | 219.7 | 8.320126e-05
|  |  |  | 112 | 0.000483119 | 303.5 | 0.0008314569 | 213.1 | 0.0006633065 |  |  | 223 | 8.320126e-05
|  |  |  | 115.4 | 0.000483119 | 306.5 | 0.0008331126 | 216.7 | 0.0006641129 |  |  | 225.7 | 8.320126e-05
|  |  |  | 118.3 | 0.000483119 | 310.4 | 0.0008331126 | 220.3 | 0.0006649194 |  |  | 228.9 | 8.320126e-05
|  |  |  | 121.7 | 0.000483119 | 314.3 | 0.0008364238 | 223.9 | 0.0006665323 |  |  | 232.2 | 8.320126e-05
|  |  |  | 124.8 | 0.000483119 | 317.8 | 0.0008364238 | 226.6 | 0.0006673387 |  |  | 236 | 8.320126e-05
|  |  |  | 127.5 | 0.000483119 | 321.4 | 0.0008380794 | 230.1 | 0.0006689516 |  |  | 239.3 | 8.320126e-05
|  |  |  | 129.9 | 0.000483119 | 324.9 | 0.0008397351 | 234 | 0.0006697581 |  |  | 242.5 | 8.399366e-05
|  |  |  | 133.3 | 0.0004847267 | 328.7 | 0.0008413907 | 237.2 | 0.0006705645 |  |  | 245.7 | 8.399366e-05
|  |  |  | 137 | 0.0004847267 | 331.8 | 0.0008430463 | 240.4 | 0.0006721774 |  |  | 249.2 | 8.399366e-05
|  |  |  | 139.7 | 0.0004847267 | 335.6 | 0.000844702 | 243.9 | 0.0006729839 |  |  | 252.4 | 8.399366e-05
|  |  |  | 143.3 | 0.0004847267 | 339.3 | 0.000844702 | 247.4 | 0.0006737903 |  |  | 255.9 | 8.399366e-05
|  |  |  | 146 | 0.0004847267 | 342.6 | 0.0008463576 | 251.2 | 0.0006745968 |  |  | 259 | 8.399366e-05
|  |  |  | 149 | 0.0004847267 | 345.8 | 0.0008480132 | 254.4 | 0.0006762097 |  |  | 262.4 | 8.399366e-05
|  |  |  | 152.3 | 0.0004847267 | 348.7 | 0.0008496689 | 257.6 | 0.0006770161 |  |  | 265.6 | 8.478605e-05
|  |  |  | 154.8 | 0.0004863344 | 352.2 | 0.0008513245 | 261.3 | 0.0006778226 |  |  | 269.4 | 8.478605e-05
|  |  |  | 157.8 | 0.0004863344 | 356 | 0.0008529801 | 265 | 0.000678629 |  |  | 272.8 | 8.478605e-05
|  |  |  | 161 | 0.0004863344 | 360.2 | 0.0008546357 | 268.8 | 0.0006794355 |  |  | 275.9 | 8.478605e-05
|  |  |  | 164.6 | 0.0004863344 | 364 | 0.0008562914 | 272.5 | 0.0006802419 |  |  | 279.5 | 8.478605e-05
|  |  |  | 167.7 | 0.0004863344 | 367.4 | 0.0008562914 | 275.6 | 0.0006818548 |  |  | 282.9 | 8.478605e-05
|  |  |  | 170.9 | 0.0004863344 | 370.6 | 0.000857947 | 278.6 | 0.0006826613 |  |  | 286 | 8.557844e-05
|  |  |  | 174.4 | 0.0004879421 | 374.3 | 0.0008596026 | 282.6 | 0.0006834678 |  |  | 289.4 | 8.557844e-05
|  |  |  | 177.9 | 0.0004879421 | 378.3 | 0.0008612583 | 286.9 | 0.0006842742 |  |  | 293.3 | 8.557844e-05
|  |  |  | 181 | 0.0004879421 | 380.9 | 0.0008629139 | 290.5 | 0.0006850807 |  |  | 296.3 | 8.557844e-05
|  |  |  | 184.2 | 0.0004879421 | 385.3 | 0.0008645695 | 293.9 | 0.0006858871 |  |  | 299.7 | 8.557844e-05
|  |  |  | 187.9 | 0.0004895498 | 388.2 | 0.0008662251 | 297.5 | 0.0006866936 |  |  | 302.7 | 8.637084e-05
|  |  |  | 191.3 | 0.0004895498 | 392.7 | 0.0008678808 | 300.8 | 0.0006875 |  |  | 305.2 | 8.637084e-05
|  |  |  | 194.4 | 0.0004895498 | 396.1 | 0.0008695364 | 303.1 | 0.0006883065 |  |  | 307.4 | 8.637084e-05
|  |  |  | 198.1 | 0.0004895498 | 399.2 | 0.000871192 | 305.7 | 0.0006891129 |  |  | 311.6 | 8.637084e-05
|  |  |  | 201.7 | 0.0004911576 | 402.8 | 0.0008728477 | 309.3 | 0.0006899194 |  |  | 315.4 | 8.637084e-05
|  |  |  | 204.8 | 0.0004911576 | 406.2 | 0.0008745033 | 313.5 | 0.0006907258 |  |  | 318.4 | 8.716323e-05
|  |  |  | 208.9 | 0.0004911576 | 409.6 | 0.0008761589 | 316.2 | 0.0006915323 |  |  | 322 | 8.716323e-05
|  |  |  | 213.7 | 0.0004911576 | 413.5 | 0.0008778145 | 319.5 | 0.0006923387 |  |  | 324.7 | 8.716323e-05
|  |  |  | 217.3 | 0.0004927653 | 417.6 | 0.0008794702 | 323 | 0.0006931452 |  |  | 328.2 | 8.716323e-05
|  |  |  | 220.9 | 0.0004927653 | 420.7 | 0.0008811258 | 327.4 | 0.0006939516 |  |  | 331.8 | 8.716323e-05
|  |  |  | 224.2 | 0.0004927653 | 424 | 0.0008827814 | 330.4 | 0.0006947581 |  |  | 334.8 | 8.795562e-05
|  |  |  | 228 | 0.0004927653 | 427.6 | 0.0008844371 | 333.7 | 0.0006955645 |  |  | 338.8 | 8.795562e-05
|  |  |  | 231.3 | 0.000494373 | 430.7 | 0.0008860927 | 337.2 | 0.000696371 |  |  | 342.3 | 8.795562e-05
|  |  |  | 234.6 | 0.000494373 | 435.9 | 0.0008877483 | 340.4 | 0.0006971774 |  |  | 345.8 | 8.795562e-05
|  |  |  | 238.4 | 0.000494373 | 437.9 | 0.0008894039 | 343.7 | 0.0006979839 |  |  | 349 | 8.795562e-05
|  |  |  | 241.9 | 0.000494373 | 441.5 | 0.0008927152 | 347.6 | 0.0006987903 |  |  | 351.9 | 8.874802e-05
|  |  |  | 245.4 | 0.0004959807 | 444.8 | 0.0008943708 | 350.6 | 0.0006987903 |  |  | 354.9 | 8.874802e-05
|  |  |  | 248.6 | 0.0004959807 | 448.6 | 0.0008960265 | 354.1 | 0.0006995968 |  |  | 359.4 | 8.874802e-05
|  |  |  | 252.4 | 0.0004959807 | 451.6 | 0.0008976821 | 357.5 | 0.0007004032 |  |  | 362.7 | 8.874802e-05
|  |  |  | 255.9 | 0.0004975884 | 455 | 0.0009009934 | 362.4 | 0.0007012097 |  |  | 365.3 | 8.954041e-05
|  |  |  | 259.6 | 0.0004975884 | 458.2 | 0.000902649 | 365 | 0.0007020161 |  |  | 368.7 | 8.954041e-05
|  |  |  | 263.6 | 0.0004975884 | 461.8 | 0.0009043046 | 368.5 | 0.0007028226 |  |  | 371.6 | 8.954041e-05
|  |  |  | 267.1 | 0.0004975884 | 467.1 | 0.0009059602 | 371.6 | 0.000703629 |  |  | 374.8 | 8.954041e-05
|  |  |  | 270.5 | 0.0004991962 | 468.6 | 0.0009076159 | 375.4 | 0.0007044355 |  |  | 378.8 | 8.954041e-05
|  |  |  | 275.3 | 0.0004991962 | 471.9 | 0.0009092715 | 378.5 | 0.0007052419 |  |  | 382.5 | 9.03328e-05
|  |  |  | 278.9 | 0.0004991962 | 475.1 | 0.0009109271 | 383 | 0.0007052419 |  |  | 385.1 | 9.03328e-05
|  |  |  | 282.9 | 0.0005008039 | 478.2 | 0.0009125828 | 385.6 | 0.0007060484 |  |  | 388.5 | 9.03328e-05
|  |  |  | 286.6 | 0.0005008039 | 481.7 | 0.0009125828 | 388.2 | 0.0007068549 |  |  | 391.7 | 9.03328e-05
|  |  |  | 289.9 | 0.0005008039 | 485.1 | 0.0009142384 | 391.7 | 0.0007076613 |  |  | 394.8 | 9.112519e-05
|  |  |  | 295.3 | 0.0005024116 | 488.7 | 0.0009142384 | 395 | 0.0007084678 |  |  | 397.4 | 9.112519e-05
|  |  |  | 298.1 | 0.0005024116 | 491.9 | 0.000915894 | 399.5 | 0.0007084678 |  |  | 401 | 9.112519e-05
|  |  |  | 302.1 | 0.0005024116 | 496.4 | 0.0009175496 | 402.6 | 0.0007092742 |  |  | 404.4 | 9.112519e-05
|  |  |  | 303.6 | 0.0005040193 | 499.1 | 0.0009175496 | 404.6 | 0.0007100807 |  |  | 407.3 | 9.112519e-05
|  |  |  | 306.8 | 0.0005040193 | 500.1 | 0.0009175496 | 408.1 | 0.0007108871 |  |  | 412 | 9.112519e-05
|  |  |  | 311 | 0.0005040193 | 501.9 | 0.0009175496 | 412.2 | 0.0007116936 |  |  | 414.5 | 9.112519e-05
|  |  |  | 314.3 | 0.0005040193 | 501.4 | 0.0009175496 | 415 | 0.0007116936 |  |  | 417.4 | 9.191759e-05
|  |  |  | 318.1 | 0.000505627 | 500.8 | 0.0009175496 | 419.4 | 0.0007125 |  |  | 420.7 | 9.191759e-05
|  |  |  | 321.4 | 0.000505627 | 499.3 | 0.000915894 | 421.7 | 0.0007133065 |  |  | 423.8 | 9.191759e-05
|  |  |  | 324.9 | 0.000505627 | 497.4 | 0.000915894 | 425.6 | 0.0007133065 |  |  | 427.4 | 9.191759e-05
|  |  |  | 328.5 | 0.0005072347 | 495.2 | 0.000915894 | 428.9 | 0.0007141129 |  |  | 430.5 | 9.191759e-05
|  |  |  | 332 | 0.0005072347 | 492.6 | 0.0009142384 | 434.6 | 0.0007149194 |  |  | 434.1 | 9.191759e-05
|  |  |  | 336.9 | 0.0005072347 | 489.7 | 0.0009125828 | 438.2 | 0.0007157258 |  |  | 437.4 | 9.112519e-05
|  |  |  | 339.9 | 0.0005088425 | 487.2 | 0.0009109271 | 440.5 | 0.0007157258 |  |  | 441.2 | 9.112519e-05
|  |  |  | 343.7 | 0.0005088425 | 483.7 | 0.0009109271 | 443.8 | 0.0007165323 |  |  | 444.3 | 9.112519e-05
|  |  |  | 347.6 | 0.0005088425 | 481.2 | 0.0009092715 | 447.9 | 0.0007165323 |  |  | 448.1 | 9.03328e-05
|  |  |  | 350.6 | 0.0005104502 | 477.7 | 0.0009076159 | 450.9 | 0.0007173387 |  |  | 451.4 | 9.03328e-05
|  |  |  | 354.1 | 0.0005104502 | 474.9 | 0.0009059602 | 454.7 | 0.0007173387 |  |  | 454.5 | 9.03328e-05
|  |  |  | 356.5 | 0.0005104502 | 472.4 | 0.0009043046 | 456.5 | 0.0007173387 |  |  | 457.2 | 8.954041e-05
|  |  |  | 359.9 | 0.0005120579 | 468.6 | 0.0009043046 | 460.5 | 0.0007173387 |  |  | 461.8 | 8.874802e-05
|  |  |  | 363.7 | 0.0005120579 | 466.1 | 0.000902649 | 463.6 | 0.0007173387 |  |  | 463.3 | 8.795562e-05
|  |  |  | 367.4 | 0.0005120579 | 461.8 | 0.0009009934 | 468.3 | 0.0007173387 |  |  | 467.3 | 8.716323e-05
|  |  |  | 371.4 | 0.0005136656 | 459.3 | 0.0008993377 | 470.1 | 0.0007181452 |  |  | 470.9 | 8.637084e-05
|  |  |  | 374.3 | 0.0005136656 | 455.5 | 0.0008976821 | 473.7 | 0.0007173387 |  |  | 475.1 | 8.557844e-05
|  |  |  | 378.3 | 0.0005152733 | 452.2 | 0.0008960265 | 476.4 | 0.0007173387 |  |  | 476.9 | 8.478605e-05
|  |  |  | 382 | 0.0005152733 | 448.9 | 0.0008943708 | 480.7 | 0.0007173387 |  |  | 480.2 | 8.320126e-05
|  |  |  | 385.1 | 0.0005152733 | 445.1 | 0.0008927152 | 485.4 | 0.0007173387 |  |  | 483.7 | 8.240887e-05
|  |  |  | 388.8 | 0.000516881 | 441 | 0.0008910596 | 486.9 | 0.0007165323 |  |  | 487.9 | 8.082409e-05
|  |  |  | 392.2 | 0.000516881 | 437.2 | 0.0008894039 | 490.2 | 0.0007165323 |  |  | 489.7 | 7.92393e-05
|  |  |  | 395.5 | 0.000516881 | 434.1 | 0.0008877483 | 495.2 | 0.0007157258 |  |  | 493.4 | 7.765451e-05
|  |  |  | 398.5 | 0.0005184888 | 430.5 | 0.0008860927 | 496.9 | 0.0007149194 |  |  | 497.4 | 7.606973e-05
|  |  |  | 402.3 | 0.0005184888 | 426.9 | 0.0008844371 | 499.6 | 0.0007141129 |  |  | 499.8 | 7.448494e-05
|  |  |  | 405.2 | 0.0005184888 | 423.5 | 0.0008827814 | 500.1 | 0.0007125 |  |  | 501.4 | 7.369255e-05
|  |  |  | 409.4 | 0.0005200965 | 419.4 | 0.0008811258 | 500.8 | 0.0007116936 |  |  | 502.4 | 7.131537e-05
|  |  |  | 411.4 | 0.0005200965 | 416.1 | 0.0008794702 | 500.3 | 0.0007100807 |  |  | 502.6 | 6.973058e-05
|  |  |  | 416.3 | 0.0005200965 | 412.2 | 0.0008778145 | 498.8 | 0.0007084678 |  |  | 503.1 | 6.893819e-05
|  |  |  | 419.4 | 0.0005217042 | 409.1 | 0.0008761589 | 497.4 | 0.0007068549 |  |  | 501.4 | 6.73534e-05
|  |  |  | 422.8 | 0.0005217042 | 405.4 | 0.0008745033 | 495.4 | 0.0007052419 |  |  | 500.1 | 6.656101e-05
|  |  |  | 426.6 | 0.0005217042 | 402.8 | 0.0008728477 | 493.2 | 0.000703629 |  |  | 497.6 | 6.497623e-05
|  |  |  | 430 | 0.0005233119 | 399.5 | 0.000871192 | 490.9 | 0.0007020161 |  |  | 495.4 | 6.339144e-05
|  |  |  | 434.6 | 0.0005233119 | 395.3 | 0.000871192 | 488.2 | 0.0007004032 |  |  | 492.9 | 6.259905e-05
|  |  |  | 438.2 | 0.0005233119 | 391.9 | 0.0008695364 | 485.4 | 0.0006987903 |  |  | 490.2 | 6.180665e-05
|  |  |  | 443 | 0.0005233119 | 389 | 0.0008678808 | 482.2 | 0.0006979839 |  |  | 487.9 | 6.101426e-05
|  |  |  | 445.3 | 0.0005233119 | 386.1 | 0.0008662251 | 478.9 | 0.000696371 |  |  | 484.4 | 6.022187e-05
|  |  |  | 449.6 | 0.0005233119 | 383.3 | 0.0008645695 | 475.6 | 0.0006947581 |  |  | 481.4 | 5.942947e-05
|  |  |  | 453.4 | 0.0005233119 | 379.8 | 0.0008629139 | 472.9 | 0.0006939516 |  |  | 477.4 | 5.863708e-05
|  |  |  | 456.5 | 0.0005233119 | 376.4 | 0.0008629139 | 470.1 | 0.0006931452 |  |  | 473.9 | 5.784469e-05
|  |  |  | 460 | 0.0005233119 | 373.3 | 0.0008612583 | 466.9 | 0.0006915323 |  |  | 472.1 | 5.784469e-05
|  |  |  | 464.3 | 0.0005233119 | 370 | 0.0008596026 | 463.3 | 0.0006907258 |  |  | 469.4 | 5.70523e-05
|  |  |  | 467.1 | 0.0005233119 | 366.9 | 0.000857947 | 460.3 | 0.0006899194 |  |  | 466.9 | 5.70523e-05
|  |  |  | 469.9 | 0.0005217042 | 363.5 | 0.0008562914 | 456.8 | 0.0006883065 |  |  | 463.8 | 5.62599e-05
|  |  |  | 473.4 | 0.0005217042 | 360.2 | 0.0008546357 | 454 | 0.0006875 |  |  | 460.8 | 5.62599e-05
|  |  |  | 477.2 | 0.0005200965 | 356.3 | 0.0008546357 | 450.6 | 0.0006866936 |  |  | 457.2 | 5.546751e-05
|  |  |  | 480.7 | 0.0005200965 | 353 | 0.0008529801 | 447.6 | 0.0006858871 |  |  | 454.2 | 5.546751e-05
|  |  |  | 483.9 | 0.0005184888 | 349.5 | 0.0008513245 | 444 | 0.0006850807 |  |  | 450.9 | 5.546751e-05
|  |  |  | 488.4 | 0.000516881 | 346.6 | 0.0008496689 | 441 | 0.0006842742 |  |  | 447.9 | 5.467512e-05
|  |  |  | 490.9 | 0.000516881 | 343.1 | 0.0008480132 | 437.4 | 0.0006834678 |  |  | 444.5 | 5.467512e-05
|  |  |  | 493.7 | 0.0005152733 | 339.9 | 0.0008463576 | 433.6 | 0.0006826613 |  |  | 440.7 | 5.467512e-05
|  |  |  | 496.4 | 0.0005120579 | 336.6 | 0.0008463576 | 430 | 0.0006818548 |  |  | 437.4 | 5.388272e-05
|  |  |  | 497.6 | 0.0005104502 | 332.6 | 0.000844702 | 426.4 | 0.0006810484 |  |  | 434.1 | 5.388272e-05
|  |  |  | 498.6 | 0.0005088425 | 329 | 0.0008430463 | 422.5 | 0.0006802419 |  |  | 430.2 | 5.388272e-05
|  |  |  | 498.6 | 0.000505627 | 325.5 | 0.0008413907 | 419.4 | 0.0006794355 |  |  | 426.9 | 5.309033e-05
|  |  |  | 497.6 | 0.0005040193 | 321.7 | 0.0008397351 | 415.8 | 0.000678629 |  |  | 423.3 | 5.309033e-05
|  |  |  | 496.4 | 0.0005008039 | 317.5 | 0.0008380794 | 412.7 | 0.0006778226 |  |  | 420.7 | 5.309033e-05
|  |  |  | 494.4 | 0.0004991962 | 314.6 | 0.0008364238 | 409.9 | 0.0006770161 |  |  | 417.4 | 5.309033e-05
|  |  |  | 492.4 | 0.0004959807 | 310.1 | 0.0008347682 | 406.5 | 0.0006762097 |  |  | 414.3 | 5.309033e-05
|  |  |  | 489.9 | 0.000494373 | 306.5 | 0.0008331126 | 403.1 | 0.0006754032 |  |  | 411.2 | 5.229794e-05
|  |  |  | 486.7 | 0.0004911576 | 303.8 | 0.0008331126 | 399.8 | 0.0006745968 |  |  | 409.1 | 5.229794e-05
|  |  |  | 483.4 | 0.0004895498 | 301.6 | 0.0008314569 | 396.1 | 0.0006745968 |  |  | 406.5 | 5.229794e-05
|  |  |  | 480.4 | 0.0004879421 | 298.1 | 0.0008298013 | 393.2 | 0.0006737903 |  |  | 403.9 | 5.229794e-05
|  |  |  | 478.4 | 0.0004863344 | 294.2 | 0.0008281457 | 390.6 | 0.0006729839 |  |  | 400.8 | 5.229794e-05
|  |  |  | 473.4 | 0.0004847267 | 290.8 | 0.00082649 | 386.9 | 0.0006721774 |  |  | 397.7 | 5.229794e-05
|  |  |  | 470.6 | 0.000483119 | 287.5 | 0.0008248344 | 383.8 | 0.000671371 |  |  | 394.5 | 5.150554e-05
|  |  |  | 467.6 | 0.0004815113 | 284 | 0.0008231788 | 381.2 | 0.000671371 |  |  | 392.5 | 5.150554e-05
|  |  |  | 464.8 | 0.0004799035 | 280.1 | 0.0008231788 | 378 | 0.0006705645 |  |  | 390.1 | 5.150554e-05
|  |  |  | 461.3 | 0.0004782958 | 275.9 | 0.0008215232 | 374.8 | 0.0006697581 |  |  | 386.4 | 5.150554e-05
|  |  |  | 457.5 | 0.0004766881 | 273.1 | 0.0008198675 | 371.6 | 0.0006689516 |  |  | 383.5 | 5.150554e-05
|  |  |  | 454 | 0.0004766881 | 269.6 | 0.0008182119 | 368.5 | 0.0006681452 |  |  | 380.6 | 5.150554e-05
|  |  |  | 451.1 | 0.0004750804 | 265.9 | 0.0008165563 | 365 | 0.0006673387 |  |  | 377.8 | 5.150554e-05
|  |  |  | 447.6 | 0.0004734727 | 261.6 | 0.0008149006 | 361 | 0.0006673387 |  |  | 374.6 | 5.071315e-05
|  |  |  | 444 | 0.0004734727 | 258.2 | 0.000813245 | 357.5 | 0.0006665323 |  |  | 371.1 | 5.071315e-05
|  |  |  | 440.2 | 0.000471865 | 254.4 | 0.000813245 | 354.1 | 0.0006657258 |  |  | 368.2 | 5.071315e-05
|  |  |  | 436.9 | 0.000471865 | 250.9 | 0.0008115894 | 350.9 | 0.0006649194 |  |  | 366.3 | 5.071315e-05
|  |  |  | 433.6 | 0.0004702572 | 247.4 | 0.0008099338 | 347.4 | 0.0006641129 |  |  | 362.7 | 5.071315e-05
|  |  |  | 430 | 0.0004702572 | 243.9 | 0.0008082781 | 344.5 | 0.0006633065 |  |  | 359.4 | 5.071315e-05
|  |  |  | 426.1 | 0.0004686495 | 240.4 | 0.0008066225 | 341 | 0.0006625 |  |  | 355.7 | 5.071315e-05
|  |  |  | 422.5 | 0.0004686495 | 237.8 | 0.0008066225 | 337.2 | 0.0006616936 |  |  | 353 | 5.071315e-05
|  |  |  | 419.7 | 0.0004670418 | 234.6 | 0.0008049669 | 333.9 | 0.0006608871 |  |  | 350.1 | 4.992076e-05
|  |  |  | 417.1 | 0.0004670418 | 230.7 | 0.0008033112 | 329.9 | 0.0006608871 |  |  | 347.9 | 4.992076e-05
|  |  |  | 413 | 0.0004654341 | 228.3 | 0.0008016556 | 326.3 | 0.0006600807 |  |  | 345 | 4.992076e-05
|  |  |  | 409.4 | 0.0004654341 | 224.8 | 0.0008 | 323.3 | 0.0006592742 |  |  | 341.2 | 4.992076e-05
|  |  |  | 407.3 | 0.0004638264 | 221.8 | 0.0008 | 319.8 | 0.0006584678 |  |  | 337.7 | 4.992076e-05
|  |  |  | 403.6 | 0.0004638264 | 218.2 | 0.0007983443 | 316.2 | 0.0006576613 |  |  | 333.9 | 4.992076e-05
|  |  |  | 400 | 0.0004638264 | 214.6 | 0.0007966887 | 312.7 | 0.0006568548 |  |  | 329.6 | 4.992076e-05
|  |  |  | 396.1 | 0.0004622187 | 211.9 | 0.0007950331 | 308.8 | 0.0006560484 |  |  | 326.5 | 4.992076e-05
|  |  |  | 393 | 0.0004622187 | 206 | 0.0007933775 | 305.4 | 0.0006552419 |  |  | 323 | 4.912837e-05
|  |  |  | 389.5 | 0.0004606109 | 202.6 | 0.0007917218 | 302.8 | 0.0006544355 |  |  | 319.8 | 4.912837e-05
|  |  |  | 387.4 | 0.0004606109 | 199.9 | 0.0007917218 | 300.5 | 0.000653629 |  |  | 316.2 | 4.912837e-05
|  |  |  | 384.3 | 0.0004606109 | 196.5 | 0.0007900662 | 296.3 | 0.0006528226 |  |  | 312.7 | 4.912837e-05
|  |  |  | 379.8 | 0.0004590032 | 193.1 | 0.0007884106 | 293.3 | 0.0006520161 |  |  | 309.9 | 4.912837e-05
|  |  |  | 376.9 | 0.0004590032 | 189.8 | 0.0007867549 | 289.9 | 0.0006512097 |  |  | 307.1 | 4.912837e-05
|  |  |  | 373.5 | 0.0004590032 | 186.4 | 0.0007850993 | 286.9 | 0.0006504032 |  |  | 303.9 | 4.912837e-05
|  |  |  | 370.8 | 0.0004590032 | 183.2 | 0.0007834437 | 283.2 | 0.0006495968 |  |  | 302.2 | 4.912837e-05
|  |  |  | 366.9 | 0.0004573955 | 180.3 | 0.0007817881 | 279.5 | 0.0006487903 |  |  | 298.6 | 4.912837e-05
|  |  |  | 363.7 | 0.0004573955 | 177.3 | 0.0007817881 | 275.9 | 0.0006479839 |  |  | 295 | 4.833597e-05
|  |  |  | 361 | 0.0004573955 | 174.1 | 0.0007801324 | 272.5 | 0.0006471774 |  |  | 291.6 | 4.833597e-05
|  |  |  | 356.8 | 0.0004557878 | 170.6 | 0.0007784768 | 269.1 | 0.000646371 |  |  | 288.6 | 4.833597e-05
|  |  |  | 353.3 | 0.0004557878 | 167.7 | 0.0007768212 | 266.2 | 0.0006455645 |  |  | 285.5 | 4.833597e-05
|  |  |  | 349.5 | 0.0004557878 | 164.9 | 0.0007751655 | 262.4 | 0.0006447581 |  |  | 282.9 | 4.833597e-05
|  |  |  | 346.4 | 0.0004541801 | 162 | 0.0007735099 | 258.7 | 0.0006439516 |  |  | 279.8 | 4.833597e-05
|  |  |  | 342.9 | 0.0004541801 | 158.7 | 0.0007718543 | 255.9 | 0.0006431452 |  |  | 276.4 | 4.833597e-05
|  |  |  | 339.1 | 0.0004541801 | 155.2 | 0.0007701987 | 252.4 | 0.0006423387 |  |  | 273.9 | 4.833597e-05
|  |  |  | 335.3 | 0.0004525724 | 152.3 | 0.000768543 | 248.3 | 0.0006407258 |  |  | 270.8 | 4.833597e-05
|  |  |  | 331.8 | 0.0004525724 | 149.3 | 0.0007668874 | 245.1 | 0.0006399194 |  |  | 267.1 | 4.833597e-05
|  |  |  | 327.9 | 0.0004525724 | 145.3 | 0.0007652318 | 241.9 | 0.0006391129 |  |  | 263.6 | 4.833597e-05
|  |  |  | 324.4 | 0.0004509646 | 142.7 | 0.0007635761 | 239 | 0.0006383065 |  |  | 260.7 | 4.754358e-05
|  |  |  | 321.1 | 0.0004509646 | 139.3 | 0.0007619205 | 235.7 | 0.0006375 |  |  | 257.3 | 4.754358e-05
|  |  |  | 317.3 | 0.0004509646 | 136.3 | 0.0007602649 | 232.5 | 0.0006366936 |  |  | 254.7 | 4.754358e-05
|  |  |  | 314 | 0.0004509646 | 133.9 | 0.0007586093 | 228.9 | 0.0006350807 |  |  | 250.9 | 4.754358e-05
|  |  |  | 309.9 | 0.0004493569 | 130.9 | 0.0007569536 | 226 | 0.0006342742 |  |  | 248.3 | 4.754358e-05
|  |  |  | 306.8 | 0.0004493569 | 127.5 | 0.0007569536 | 222.4 | 0.0006334678 |  |  | 245.4 | 4.754358e-05
|  |  |  | 303.4 | 0.0004493569 | 125.2 | 0.000755298 | 220 | 0.0006326613 |  |  | 242.5 | 4.754358e-05
|  |  |  | 300.8 | 0.0004493569 | 121.7 | 0.0007536424 | 216.1 | 0.0006310484 |  |  | 239 | 4.754358e-05
|  |  |  | 297.2 | 0.0004477492 | 119 | 0.0007519867 | 212.5 | 0.0006302419 |  |  | 236 | 4.754358e-05
|  |  |  | 293.6 | 0.0004477492 | 116.5 | 0.0007503311 | 208.2 | 0.0006294355 |  |  | 232.5 | 4.754358e-05
|  |  |  | 289.9 | 0.0004477492 | 113.3 | 0.0007486755 | 205.1 | 0.0006278226 |  |  | 229.2 | 4.754358e-05
|  |  |  | 287.7 | 0.0004461415 | 110.5 | 0.0007486755 | 201.1 | 0.0006270161 |  |  | 226.9 | 4.754358e-05
|  |  |  | 283.2 | 0.0004461415 | 108.3 | 0.0007470198 | 197.2 | 0.0006262097 |  |  | 222.7 | 4.675119e-05
|  |  |  | 280.1 | 0.0004461415 | 105.6 | 0.0007453642 | 194.4 | 0.0006245968 |  |  | 220.3 | 4.675119e-05
|  |  |  | 276.2 | 0.0004461415 | 103.1 | 0.0007437086 | 191 | 0.0006237903 |  |  | 218.2 | 4.675119e-05
|  |  |  | 273.1 | 0.0004445338 | 100.6 | 0.000742053 | 187.9 | 0.0006229839 |  |  | 215.2 | 4.675119e-05
|  |  |  | 269.6 | 0.0004445338 | 98.8 | 0.000742053 | 185.1 | 0.0006221774 |  |  | 212.5 | 4.675119e-05
|  |  |  | 265 | 0.0004445338 | 95.1 | 0.0007403973 | 182.6 | 0.000621371 |  |  | 207.2 | 4.675119e-05
|  |  |  | 261.3 | 0.0004445338 | 91.8 | 0.0007387417 | 179.1 | 0.0006197581 |  |  | 204.4 | 4.675119e-05
|  |  |  | 257.6 | 0.0004429261 | 87.7 | 0.0007354304 | 176 | 0.0006189516 |  |  | 201.7 | 4.675119e-05
|  |  |  | 254.7 | 0.0004429261 | 84.3 | 0.0007337748 | 172.5 | 0.0006181452 |  |  | 198.7 | 4.675119e-05
|  |  |  | 250.7 | 0.0004429261 | 81.8 | 0.0007337748 | 170 | 0.0006173387 |  |  | 195.9 | 4.675119e-05
|  |  |  | 247.4 | 0.0004429261 | 79.1 | 0.0007321192 | 166.8 | 0.0006165323 |  |  | 192.8 | 4.675119e-05
|  |  |  | 243.9 | 0.0004413183 | 78.3 | 0.0007321192 | 163.3 | 0.0006165323 |  |  | 189.4 | 4.675119e-05
|  |  |  | 240.4 | 0.0004413183 | 77.5 | 0.0007321192 | 160.3 | 0.0006157258 |  |  | 187.3 | 4.675119e-05
|  |  |  | 237.5 | 0.0004413183 | 77.5 | 0.0007321192 | 157.5 | 0.0006149194 |  |  | 184.2 | 4.675119e-05
|  |  |  | 234 | 0.0004413183 | 78.3 | 0.0007321192 | 153.8 | 0.0006141129 |  |  | 181 | 4.675119e-05
|  |  |  | 230.7 | 0.0004397106 | 79.8 | 0.0007321192 | 150.6 | 0.0006141129 |  |  | 178.8 | 4.675119e-05
|  |  |  | 227.5 | 0.0004397106 | 80.2 | 0.0007321192 | 147.7 | 0.0006133065 |  |  | 176.3 | 4.675119e-05
|  |  |  | 223.9 | 0.0004397106 | 82.1 | 0.0007337748 | 144.6 | 0.0006133065 |  |  | 173.2 | 4.675119e-05
|  |  |  | 221.2 | 0.0004397106 | 83.6 | 0.0007337748 | 142 | 0.0006125 |  |  | 170.3 | 4.675119e-05
|  |  |  | 217.3 | 0.0004397106 | 85.5 | 0.0007354304 | 139.3 | 0.0006125 |  |  | 167.7 | 4.675119e-05
|  |  |  | 214 | 0.0004381029 | 88 | 0.0007370861 | 136.6 | 0.0006125 |  |  | 164.6 | 4.595879e-05
|  |  |  | 208.9 | 0.0004381029 | 89.6 | 0.0007370861 | 134.3 | 0.0006116936 |  |  | 162.3 | 4.595879e-05
|  |  |  | 205.1 | 0.0004381029 | 91.4 | 0.0007387417 | 130.9 | 0.0006116936 |  |  | 160 | 4.595879e-05
|  |  |  | 201.7 | 0.0004381029 | 93.6 | 0.0007387417 | 128.5 | 0.0006116936 |  |  | 157.5 | 4.595879e-05
|  |  |  | 198.7 | 0.0004364952 | 96.2 | 0.0007403973 | 124.8 | 0.0006116936 |  |  | 154.5 | 4.595879e-05
|  |  |  | 195 | 0.0004364952 | 99.1 | 0.000742053 | 122.7 | 0.0006116936 |  |  | 151.3 | 4.595879e-05
|  |  |  | 191.3 | 0.0004364952 | 102 | 0.0007437086 | 119.6 | 0.0006116936 |  |  | 148.6 | 4.595879e-05
|  |  |  | 188.5 | 0.0004364952 | 104.5 | 0.0007453642 | 117.2 | 0.0006116936 |  |  | 145.6 | 4.595879e-05
|  |  |  | 185.4 | 0.0004364952 | 107.7 | 0.0007470198 | 114.3 | 0.0006116936 |  |  | 143 | 4.595879e-05
|  |  |  | 181.9 | 0.0004364952 | 110.5 | 0.0007470198 | 112 | 0.0006116936 |  |  | 140 | 4.595879e-05
|  |  |  | 179.1 | 0.0004348875 | 113.3 | 0.0007486755 | 109.1 | 0.0006116936 |  |  | 137.3 | 4.595879e-05
|  |  |  | 175.4 | 0.0004348875 | 116.5 | 0.0007503311 | 106.3 | 0.0006125 |  |  | 134.6 | 4.595879e-05
|  |  |  | 171.9 | 0.0004348875 | 118.6 | 0.0007519867 | 103.8 | 0.0006125 |  |  | 132.3 | 4.595879e-05
|  |  |  | 168.7 | 0.0004348875 | 120.6 | 0.0007536424 | 101.3 | 0.0006125 |  |  | 130.2 | 4.595879e-05
|  |  |  | 165.8 | 0.0004348875 | 124.5 | 0.000755298 | 98.8 | 0.0006125 |  |  | 127.2 | 4.595879e-05
|  |  |  | 162.7 | 0.0004348875 | 127.5 | 0.0007569536 | 96.2 | 0.0006125 |  |  | 124.2 | 4.595879e-05
|  |  |  | 159.4 | 0.0004332798 | 130.9 | 0.0007569536 | 92.5 | 0.0006133065 |  |  | 121.7 | 4.595879e-05
|  |  |  | 155.9 | 0.0004332798 | 133.3 | 0.0007586093 | 88.8 | 0.0006133065 |  |  | 119.3 | 4.595879e-05
|  |  |  | 153.2 | 0.0004332798 | 136.6 | 0.0007602649 | 85.5 | 0.0006133065 |  |  | 116.9 | 4.595879e-05
|  |  |  | 149.6 | 0.0004332798 | 139.3 | 0.0007619205 | 82.1 | 0.0006141129 |  |  | 114.7 | 4.595879e-05
|  |  |  | 146.7 | 0.0004332798 | 142.7 | 0.0007635761 | 80.6 | 0.0006141129 |  |  | 112.3 | 4.595879e-05
|  |  |  | 143.6 | 0.0004332798 | 146.7 | 0.0007652318 | 78.3 | 0.0006141129 |  |  | 109.8 | 4.595879e-05
|  |  |  | 140.4 | 0.0004332798 | 149.3 | 0.0007668874 | 78.3 | 0.0006141129 |  |  | 107 | 4.595879e-05
|  |  |  | 137.3 | 0.000431672 | 152.9 | 0.000768543 | 78.7 | 0.0006141129 |  |  | 104.9 | 4.595879e-05
|  |  |  | 134.6 | 0.000431672 | 156.2 | 0.0007701987 | 77.9 | 0.0006141129 |  |  | 102.7 | 4.595879e-05
|  |  |  | 131.6 | 0.000431672 | 158.7 | 0.0007718543 | 78.7 | 0.0006141129 |  |  | 100.6 | 4.595879e-05
|  |  |  | 128.9 | 0.000431672 | 162.3 | 0.0007735099 | 79.8 | 0.0006141129 |  |  | 98.4 | 4.595879e-05
|  |  |  | 126.5 | 0.000431672 | 165.5 | 0.0007751655 | 81 | 0.0006141129 |  |  | 95.5 | 4.595879e-05
|  |  |  | 123.4 | 0.000431672 | 168.7 | 0.0007768212 | 82.5 | 0.0006133065 |  |  | 91.8 | 4.595879e-05
|  |  |  | 121 | 0.000431672 | 172.2 | 0.0007784768 | 84.3 | 0.0006133065 |  |  | 87.7 | 4.595879e-05
|  |  |  | 118.3 | 0.000431672 | 175.7 | 0.0007801324 | 86.6 | 0.0006133065 |  |  | 84.7 | 4.595879e-05
|  |  |  | 115.1 | 0.000431672 | 179.4 | 0.0007817881 | 88.8 | 0.0006133065 |  |  | 82.1 | 4.595879e-05
|  |  |  | 112.3 | 0.000431672 | 183.2 | 0.0007834437 | 90.7 | 0.0006133065 |  |  | 80.2 | 4.595879e-05
|  |  |  | 109.8 | 0.000431672 | 186.1 | 0.0007850993 | 92.9 | 0.0006133065 |  |  | 78.7 | 4.595879e-05
|  |  |  | 106.6 | 0.000431672 | 189.8 | 0.0007867549 | 95.5 | 0.0006133065 |  |  | 77.9 | 4.595879e-05
|  |  |  | 103.8 | 0.000431672 | 193.8 | 0.0007884106 | 98.4 | 0.0006133065 |  |  | 76.7 | 4.595879e-05
|  |  |  | 101.6 | 0.0004300643 | 196.8 | 0.0007900662 | 100.6 | 0.0006133065 |  |  | 77.1 | 4.595879e-05
|  |  |  | 98.4 | 0.0004300643 | 199.9 | 0.0007917218 | 103.4 | 0.0006133065 |  |  | 76.7 | 4.595879e-05
|  |  |  | 95.5 | 0.0004300643 | 202.6 | 0.0007917218 | 106.3 | 0.0006133065 |  |  | 77.5 | 4.595879e-05
|  |  |  | 92.1 | 0.0004300643 | 205.4 | 0.0007933775 | 108 | 0.0006133065 |  |  | 78.7 | 4.595879e-05
|  |  |  | 87.7 | 0.0004300643 | 209.5 | 0.0007950331 | 110.5 | 0.0006133065 |  |  | 79.8 | 4.595879e-05
|  |  |  | 83.9 | 0.0004300643 | 214.3 | 0.0007966887 | 114 | 0.0006133065 |  |  | 81.8 | 4.595879e-05
|  |  |  | 81.4 | 0.0004300643 | 218.2 | 0.0007983443 | 117.2 | 0.0006133065 |  |  | 82.9 | 4.595879e-05
|  |  |  | 78.3 | 0.0004300643 | 221.8 | 0.0008 | 119.6 | 0.0006133065 |  |  | 84.3 | 4.595879e-05
|  |  |  | 77.1 | 0.0004300643 | 224.8 | 0.0008016556 | 122.7 | 0.0006133065 |  |  | 85.9 | 4.595879e-05
|  |  |  | 76 | 0.0004300643 | 228.9 | 0.0008016556 | 125.8 | 0.0006133065 |  |  | 88 | 4.595879e-05
|  |  |  | 75.6 | 0.0004300643 | 233.4 | 0.0008033112 | 128.5 | 0.0006133065 |  |  | 89.6 | 4.595879e-05
|  |  |  | 75.6 | 0.0004300643 | 236.6 | 0.0008049669 | 130.9 | 0.0006133065 |  |  | 91.8 | 4.595879e-05
|  |  |  | 76.7 | 0.0004300643 | 240.4 | 0.0008066225 | 134.6 | 0.0006133065 |  |  | 93.6 | 4.595879e-05
|  |  |  | 77.9 | 0.0004300643 | 243.6 | 0.0008082781 | 137 | 0.0006133065 |  |  | 95.9 | 4.595879e-05
|  |  |  | 78.7 | 0.0004300643 | 247.7 | 0.0008099338 | 140.7 | 0.0006133065 |  |  | 97.7 | 4.595879e-05
|  |  |  | 80.6 | 0.0004300643 | 251.8 | 0.0008099338 | 143.3 | 0.0006133065 |  |  | 99.8 | 4.595879e-05
|  |  |  | 82.9 | 0.0004300643 | 255.3 | 0.0008115894 | 146 | 0.0006133065 |  |  | 102.7 | 4.595879e-05
|  |  |  | 85.1 | 0.0004300643 | 259 | 0.000813245 | 149.6 | 0.0006133065 |  |  | 104.5 | 4.595879e-05
|  |  |  | 87.3 | 0.0004300643 | 262.4 | 0.0008149006 | 152.6 | 0.0006133065 |  |  | 107 | 4.595879e-05
|  |  |  | 89.6 | 0.0004300643 | 266.2 | 0.0008165563 | 155.9 | 0.0006141129 |  |  | 108.7 | 4.595879e-05
|  |  |  | 91.8 | 0.0004300643 | 270.2 | 0.0008182119 | 158.1 | 0.0006141129 |  |  | 111.2 | 4.595879e-05
|  |  |  | 93.9 | 0.0004300643 | 273.6 | 0.0008198675 | 161.7 | 0.0006149194 |  |  | 114.3 | 4.595879e-05
|  |  |  | 97.7 | 0.0004300643 | 277 | 0.0008198675 | 164.6 | 0.0006157258 |  |  | 116.5 | 4.595879e-05
|  |  |  | 99.8 | 0.0004300643 | 280.9 | 0.0008231788 | 167.7 | 0.0006157258 |  |  | 119 | 4.595879e-05
|  |  |  | 102.7 | 0.0004300643 | 284.6 | 0.0008231788 | 170 | 0.0006165323 |  |  | 121.7 | 4.595879e-05
|  |  |  | 104.9 | 0.0004300643 | 288.6 | 0.0008248344 | 173.5 | 0.0006173387 |  |  | 124.2 | 4.595879e-05
|  |  |  | 108.7 | 0.0004300643 | 292.8 | 0.00082649 | 176.6 | 0.0006181452 |  |  | 126.9 | 4.595879e-05
|  |  |  | 110.2 | 0.0004300643 | 296.1 | 0.0008281457 | 180 | 0.0006189516 |  |  | 129.6 | 4.595879e-05
|  |  |  | 113.3 | 0.000431672 | 300.2 | 0.0008298013 | 183.5 | 0.0006205645 |  |  | 132.3 | 4.595879e-05
|  |  |  | 116.1 | 0.000431672 | 302.9 | 0.0008314569 | 187 | 0.000621371 |  |  | 135.3 | 4.595879e-05
|  |  |  | 119.3 | 0.000431672 | 304.9 | 0.0008331126 | 190.7 | 0.0006221774 |  |  | 137.3 | 4.595879e-05
|  |  |  | 121.7 | 0.000431672 | 309.1 | 0.0008347682 | 194.7 | 0.0006237903 |  |  | 140 | 4.595879e-05
|  |  |  | 124.8 | 0.000431672 | 312.7 | 0.0008364238 | 198.4 | 0.0006245968 |  |  | 142.4 | 4.595879e-05
|  |  |  | 128.2 | 0.000431672 | 316.7 | 0.0008380794 | 201.7 | 0.0006262097 |  |  | 145 | 4.595879e-05
|  |  |  | 130.9 | 0.000431672 | 320.1 | 0.0008380794 | 205.1 | 0.0006270161 |  |  | 148.6 | 4.595879e-05
|  |  |  | 133.9 | 0.000431672 | 323.6 | 0.0008397351 | 210.1 | 0.0006278226 |  |  | 151.9 | 4.595879e-05
|  |  |  | 137 | 0.000431672 | 327.4 | 0.0008413907 | 214.3 | 0.0006294355 |  |  | 154.5 | 4.595879e-05
|  |  |  | 140 | 0.000431672 | 331 | 0.0008430463 | 217.3 | 0.0006302419 |  |  | 156.8 | 4.595879e-05
|  |  |  | 143.6 | 0.000431672 | 334.8 | 0.000844702 | 220.6 | 0.0006318548 |  |  | 159 | 4.595879e-05
|  |  |  | 147 | 0.0004332798 | 339.1 | 0.0008463576 | 224.5 | 0.0006326613 |  |  | 161.4 | 4.595879e-05
|  |  |  | 150.2 | 0.0004332798 | 341.2 | 0.0008480132 | 227.7 | 0.0006334678 |  |  | 164.3 | 4.595879e-05
|  |  |  | 153.5 | 0.0004332798 | 344.7 | 0.0008480132 | 230.4 | 0.0006350807 |  |  | 167.1 | 4.595879e-05
|  |  |  | 156.8 | 0.0004332798 | 348.4 | 0.0008496689 | 233.7 | 0.0006358871 |  |  | 169.7 | 4.595879e-05
|  |  |  | 159.7 | 0.0004332798 | 351.7 | 0.0008513245 | 237.2 | 0.0006366936 |  |  | 173.2 | 4.595879e-05
|  |  |  | 163 | 0.0004332798 | 355.5 | 0.0008529801 | 240.4 | 0.0006383065 |  |  | 176 | 4.595879e-05
|  |  |  | 166.5 | 0.0004332798 | 358.9 | 0.0008546357 | 243.9 | 0.0006391129 |  |  | 179.1 | 4.595879e-05
|  |  |  | 169.3 | 0.0004332798 | 362.1 | 0.0008562914 | 247.4 | 0.0006399194 |  |  | 181.6 | 4.595879e-05
|  |  |  | 173.5 | 0.0004348875 | 365.5 | 0.000857947 | 252.1 | 0.0006407258 |  |  | 184.5 | 4.675119e-05
|  |  |  | 176 | 0.0004348875 | 369.2 | 0.0008596026 | 255 | 0.0006415323 |  |  | 186.4 | 4.675119e-05
|  |  |  | 179.7 | 0.0004348875 | 372.7 | 0.0008612583 | 258.4 | 0.0006431452 |  |  | 189.8 | 4.675119e-05
|  |  |  | 183.2 | 0.0004348875 | 376.1 | 0.0008612583 | 261.9 | 0.0006439516 |  |  | 193.1 | 4.675119e-05
|  |  |  | 186.7 | 0.0004348875 | 379.6 | 0.0008629139 | 265 | 0.0006447581 |  |  | 195.9 | 4.675119e-05
|  |  |  | 190.1 | 0.0004364952 | 382.7 | 0.0008645695 | 268.5 | 0.0006455645 |  |  | 198.7 | 4.675119e-05
|  |  |  | 193.8 | 0.0004364952 | 387.2 | 0.0008662251 | 271.9 | 0.000646371 |  |  | 202 | 4.675119e-05
|  |  |  | 196.5 | 0.0004364952 | 390.9 | 0.0008678808 | 275.9 | 0.0006471774 |  |  | 205.1 | 4.675119e-05
|  |  |  | 200.2 | 0.0004364952 | 394.3 | 0.0008695364 | 280.3 | 0.0006479839 |  |  | 209.5 | 4.675119e-05
|  |  |  | 203.5 | 0.0004364952 | 397.7 | 0.000871192 | 283.8 | 0.0006487903 |  |  | 214 | 4.675119e-05
|  |  |  | 207.2 | 0.0004381029 | 400.8 | 0.0008728477 | 287.5 | 0.0006495968 |  |  | 216.7 | 4.675119e-05
|  |  |  | 212.2 | 0.0004381029 | 403.9 | 0.0008745033 | 290.5 | 0.0006504032 |  |  | 220.6 | 4.675119e-05
|  |  |  | 215.5 | 0.0004381029 | 407.6 | 0.0008745033 | 294.2 | 0.0006512097 |  |  | 223 | 4.675119e-05
|  |  |  | 219.7 | 0.0004381029 | 410.9 | 0.0008761589 | 298.3 | 0.0006520161 |  |  | 226.3 | 4.675119e-05
|  |  |  | 223 | 0.0004397106 | 414.3 | 0.0008778145 | 302.1 | 0.0006528226 |  |  | 228.6 | 4.675119e-05
|  |  |  | 226 | 0.0004397106 | 419.4 | 0.0008794702 | 303.8 | 0.000653629 |  |  | 231.3 | 4.675119e-05
|  |  |  | 230.1 | 0.0004397106 | 421.7 | 0.0008811258 | 307.7 | 0.0006544355 |  |  | 234.6 | 4.675119e-05
|  |  |  | 233.7 | 0.0004397106 | 425.8 | 0.0008827814 | 311 | 0.0006552419 |  |  | 237.8 | 4.675119e-05
|  |  |  | 237.2 | 0.0004397106 | 429.2 | 0.0008844371 | 314.6 | 0.0006560484 |  |  | 240.1 | 4.754358e-05
|  |  |  | 241 | 0.0004413183 | 433.8 | 0.0008860927 | 318.4 | 0.0006568548 |  |  | 243.6 | 4.754358e-05
|  |  |  | 244.2 | 0.0004413183 | 437.4 | 0.0008877483 | 321.4 | 0.0006576613 |  |  | 246.6 | 4.754358e-05
|  |  |  | 247.7 | 0.0004413183 | 441 | 0.0008894039 | 325.7 | 0.0006584678 |  |  | 249.8 | 4.754358e-05
|  |  |  | 251.5 | 0.0004413183 | 444 | 0.0008910596 | 329 | 0.0006592742 |  |  | 252.4 | 4.754358e-05
|  |  |  | 254.7 | 0.0004429261 | 448.4 | 0.0008927152 | 332.9 | 0.0006600807 |  |  | 255.9 | 4.754358e-05
|  |  |  | 258.2 | 0.0004429261 | 450.9 | 0.0008943708 | 336.1 | 0.0006608871 |  |  | 258.7 | 4.754358e-05
|  |  |  | 262.7 | 0.0004429261 | 454 | 0.0008960265 | 340.2 | 0.0006608871 |  |  | 262.4 | 4.754358e-05
|  |  |  | 266.2 | 0.0004429261 | 456.8 | 0.0008976821 | 343.7 | 0.0006616936 |  |  | 265.6 | 4.754358e-05
|  |  |  | 269.6 | 0.0004445338 | 460.8 | 0.0008993377 | 346.9 | 0.0006625 |  |  | 268.5 | 4.754358e-05
|  |  |  | 275 | 0.0004445338 | 464.3 | 0.0009009934 | 350.3 | 0.0006633065 |  |  | 271.9 | 4.754358e-05
|  |  |  | 277.3 | 0.0004445338 | 468.1 | 0.000902649 | 353.3 | 0.0006641129 |  |  | 275.3 | 4.754358e-05
|  |  |  | 281.2 | 0.0004445338 | 471.4 | 0.0009043046 | 357.3 | 0.0006649194 |  |  | 278.4 | 4.754358e-05
|  |  |  | 285.5 | 0.0004461415 | 474.7 | 0.0009059602 | 360.8 | 0.0006657258 |  |  | 281.8 | 4.833597e-05
|  |  |  | 288.6 | 0.0004461415 | 477.9 | 0.0009076159 | 365 | 0.0006657258 |  |  | 284.3 | 4.833597e-05
|  |  |  | 292.8 | 0.0004461415 | 482 | 0.0009092715 | 367.4 | 0.0006665323 |  |  | 287.5 | 4.833597e-05
|  |  |  | 297.2 | 0.0004477492 | 485.6 | 0.0009109271 | 370.6 | 0.0006673387 |  |  | 291.3 | 4.833597e-05
|  |  |  | 300.2 | 0.0004477492 | 488.7 | 0.0009125828 | 374.6 | 0.0006681452 |  |  | 295 | 4.833597e-05
|  |  |  | 302.9 | 0.0004477492 | 493.7 | 0.0009142384 | 378 | 0.0006689516 |  |  | 298.1 | 4.833597e-05
|  |  |  | 305.7 | 0.0004477492 | 496.4 | 0.000915894 | 381.4 | 0.0006697581 |  |  | 301.1 | 4.833597e-05
|  |  |  | 309.6 | 0.0004493569 | 498.4 | 0.000915894 | 385.1 | 0.0006697581 |  |  | 303.1 | 4.833597e-05
|  |  |  | 313.7 | 0.0004493569 | 502.4 | 0.0009175496 | 388.2 | 0.0006705645 |  |  | 305.4 | 4.833597e-05
|  |  |  | 317.5 | 0.0004493569 | 504.3 | 0.0009192053 | 391.9 | 0.000671371 |  |  | 309.1 | 4.833597e-05
|  |  |  | 320.9 | 0.0004493569 | 507.5 | 0.0009192053 | 395 | 0.0006721774 |  |  | 312.1 | 4.912837e-05
|  |  |  | 324.1 | 0.0004509646 | 511.5 | 0.0009208609 | 398.7 | 0.0006721774 |  |  | 315.6 | 4.912837e-05
|  |  |  | 327.9 | 0.0004509646 | 515.2 | 0.0009208609 | 401.8 | 0.0006729839 |  |  | 318.6 | 4.912837e-05
|  |  |  | 332 | 0.0004509646 | 519.9 | 0.0009208609 | 404.1 | 0.0006737903 |  |  | 322 | 4.912837e-05
|  |  |  | 335.6 | 0.0004525724 | 522.1 | 0.0009208609 | 408.1 | 0.0006745968 |  |  | 324.7 | 4.912837e-05
|  |  |  | 339.3 | 0.0004525724 | 526 | 0.0009208609 | 411.2 | 0.0006745968 |  |  | 328.5 | 4.912837e-05
|  |  |  | 342.6 | 0.0004525724 | 529.5 | 0.0009208609 | 414.8 | 0.0006754032 |  |  | 331.2 | 4.912837e-05
|  |  |  | 346.4 | 0.0004525724 | 531.4 | 0.0009208609 | 418.4 | 0.0006762097 |  |  | 334.5 | 4.912837e-05
|  |  |  | 349.8 | 0.0004541801 | 534.1 | 0.0009192053 | 422.2 | 0.0006770161 |  |  | 337.2 | 4.912837e-05
|  |  |  | 353.3 | 0.0004541801 | 538 | 0.0009192053 | 425.3 | 0.0006770161 |  |  | 340.2 | 4.912837e-05
|  |  |  | 357.3 | 0.0004541801 | 541.2 | 0.0009192053 | 428.4 | 0.0006778226 |  |  | 343.1 | 4.992076e-05
|  |  |  | 359.9 | 0.0004557878 | 545.8 | 0.0009192053 | 431.5 | 0.000678629 |  |  | 346.6 | 4.992076e-05
|  |  |  | 364.5 | 0.0004557878 | 547.3 | 0.0009175496 | 435.9 | 0.0006794355 |  |  | 349.8 | 4.992076e-05
|  |  |  | 367.7 | 0.0004557878 | 549 | 0.0009175496 | 440.2 | 0.0006802419 |  |  | 352.8 | 4.992076e-05
|  |  |  | 371.6 | 0.0004573955 | 550.2 | 0.0009175496 | 443 | 0.0006802419 |  |  | 356.5 | 4.992076e-05
|  |  |  | 375.1 | 0.0004573955 | 549.9 | 0.0009175496 | 447.1 | 0.0006810484 |  |  | 359.7 | 4.992076e-05
|  |  |  | 378.5 | 0.0004573955 | 549 | 0.000915894 | 450.1 | 0.0006818548 |  |  | 362.7 | 4.992076e-05
|  |  |  | 381.7 | 0.0004590032 | 547.6 | 0.000915894 | 453.7 | 0.0006826613 |  |  | 365.8 | 4.992076e-05
|  |  |  | 385.3 | 0.0004590032 | 546.8 | 0.000915894 | 457.7 | 0.0006826613 |  |  | 369 | 5.071315e-05
|  |  |  | 388.5 | 0.0004590032 | 543.9 | 0.000915894 | 460.8 | 0.0006834678 |  |  | 372.2 | 5.071315e-05
|  |  |  | 391.9 | 0.0004606109 | 541.9 | 0.000915894 | 465.1 | 0.0006842742 |  |  | 374.8 | 5.071315e-05
|  |  |  | 395.8 | 0.0004606109 | 538.5 | 0.0009175496 | 467.3 | 0.0006850807 |  |  | 377.8 | 5.071315e-05
|  |  |  | 399.5 | 0.0004606109 | 535.6 | 0.0009175496 | 470.9 | 0.0006850807 |  |  | 382 | 5.071315e-05
|  |  |  | 402.8 | 0.0004606109 | 532.7 | 0.0009175496 | 474.2 | 0.0006858871 |  |  | 384.8 | 5.071315e-05
|  |  |  | 405.9 | 0.0004622187 | 529 | 0.0009175496 | 477.4 | 0.0006866936 |  |  | 388.2 | 5.071315e-05
|  |  |  | 409.1 | 0.0004622187 | 525.8 | 0.0009175496 | 481.4 | 0.0006866936 |  |  | 391.4 | 5.071315e-05
|  |  |  | 412.5 | 0.0004638264 | 524.1 | 0.0009175496 | 484.7 | 0.0006875 |  |  | 393.7 | 5.150554e-05
|  |  |  | 416.3 | 0.0004638264 | 520.1 | 0.0009175496 | 487.9 | 0.0006883065 |  |  | 397.4 | 5.150554e-05
|  |  |  | 420.2 | 0.0004638264 | 518.2 | 0.0009175496 | 491.1 | 0.0006883065 |  |  | 400 | 5.150554e-05
|  |  |  | 423.8 | 0.0004654341 | 514.7 | 0.0009175496 | 494.2 | 0.0006891129 |  |  | 403.1 | 5.150554e-05
|  |  |  | 426.9 | 0.0004654341 | 511 | 0.0009175496 | 497.9 | 0.0006891129 |  |  | 406.5 | 5.150554e-05
|  |  |  | 431.5 | 0.0004654341 | 507.8 | 0.000915894 | 501.6 | 0.0006899194 |  |  | 410.4 | 5.150554e-05
|  |  |  | 435.4 | 0.0004670418 | 505.6 | 0.000915894 | 504.1 | 0.0006899194 |  |  | 413 | 5.150554e-05
|  |  |  | 439.2 | 0.0004670418 | 501.9 | 0.0009142384 | 507.5 | 0.0006899194 |  |  | 415.8 | 5.229794e-05
|  |  |  | 442.7 | 0.0004670418 | 498.1 | 0.0009142384 | 510.5 | 0.0006907258 |  |  | 419.7 | 5.229794e-05
|  |  |  | 446.1 | 0.0004686495 | 495.6 | 0.0009125828 | 513.8 | 0.0006907258 |  |  | 422 | 5.229794e-05
|  |  |  | 449.4 | 0.0004686495 | 491.9 | 0.0009109271 | 517.4 | 0.0006907258 |  |  | 425.1 | 5.229794e-05
|  |  |  | 453.7 | 0.0004686495 | 488.9 | 0.0009092715 | 521.1 | 0.0006907258 |  |  | 428.7 | 5.229794e-05
|  |  |  | 458 | 0.0004702572 | 485.1 | 0.0009076159 | 524.3 | 0.0006915323 |  |  | 432.8 | 5.229794e-05
|  |  |  | 461 | 0.0004702572 | 480.9 | 0.0009059602 | 527.8 | 0.0006915323 |  |  | 436.4 | 5.229794e-05
|  |  |  | 463.8 | 0.0004702572 | 477.7 | 0.0009059602 | 531 | 0.0006915323 |  |  | 439.5 | 5.229794e-05
|  |  |  | 467.8 | 0.000471865 | 474.4 | 0.0009043046 | 534.1 | 0.0006915323 |  |  | 442.7 | 5.309033e-05
|  |  |  | 471.1 | 0.000471865 | 470.9 | 0.000902649 | 537.3 | 0.0006915323 |  |  | 446.1 | 5.309033e-05
|  |  |  | 475.1 | 0.000471865 | 467.3 | 0.0009009934 | 541.7 | 0.0006915323 |  |  | 449.1 | 5.309033e-05
|  |  |  | 479.2 | 0.000471865 | 463.6 | 0.0008993377 | 544.4 | 0.0006915323 |  |  | 452.7 | 5.309033e-05
|  |  |  | 482 | 0.0004734727 | 459.8 | 0.0008976821 | 545.8 | 0.0006907258 |  |  | 456 | 5.309033e-05
|  |  |  | 485.6 | 0.0004734727 | 456.3 | 0.0008960265 | 547.8 | 0.0006899194 |  |  | 458.8 | 5.309033e-05
|  |  |  | 488.4 | 0.0004734727 | 452.4 | 0.0008943708 | 549.7 | 0.0006891129 |  |  | 461.8 | 5.309033e-05
|  |  |  | 491.9 | 0.0004734727 | 449.4 | 0.0008927152 | 550.4 | 0.0006883065 |  |  | 464.6 | 5.309033e-05
|  |  |  | 495.4 | 0.0004734727 | 445.6 | 0.0008910596 | 548.8 | 0.0006866936 |  |  | 467.8 | 5.309033e-05
|  |  |  | 498.6 | 0.0004734727 | 441.7 | 0.0008894039 | 548.1 | 0.0006850807 |  |  | 469.9 | 5.309033e-05
|  |  |  | 501.9 | 0.0004734727 | 438.2 | 0.0008877483 | 546.3 | 0.0006834678 |  |  | 472.6 | 5.309033e-05
|  |  |  | 505.6 | 0.0004734727 | 434.3 | 0.0008860927 | 544.1 | 0.0006818548 |  |  | 475.1 | 5.309033e-05
|  |  |  | 508.8 | 0.0004734727 | 430.2 | 0.0008844371 | 542.2 | 0.0006802419 |  |  | 478.2 | 5.309033e-05
|  |  |  | 511.5 | 0.0004734727 | 426.6 | 0.0008827814 | 538.5 | 0.0006778226 |  |  | 480.2 | 5.309033e-05
|  |  |  | 514.5 | 0.000471865 | 423 | 0.0008811258 | 535.6 | 0.0006762097 |  |  | 482.7 | 5.229794e-05
|  |  |  | 517.7 | 0.000471865 | 418.9 | 0.0008794702 | 532.9 | 0.0006745968 |  |  | 485.1 | 5.229794e-05
|  |  |  | 522.4 | 0.000471865 | 415 | 0.0008778145 | 529.7 | 0.0006729839 |  |  | 487.4 | 5.229794e-05
|  |  |  | 525.3 | 0.000471865 | 411.7 | 0.0008761589 | 526.8 | 0.000671371 |  |  | 489.9 | 5.229794e-05
|  |  |  | 528.5 | 0.0004702572 | 408.3 | 0.0008745033 | 524.1 | 0.0006705645 |  |  | 492.9 | 5.150554e-05
|  |  |  | 531.7 | 0.0004702572 | 405.2 | 0.0008728477 | 521.4 | 0.0006689516 |  |  | 494.9 | 5.150554e-05
|  |  |  | 535.6 | 0.0004686495 | 401.6 | 0.000871192 | 518.7 | 0.0006673387 |  |  | 497.1 | 5.150554e-05
|  |  |  | 538 | 0.0004686495 | 399 | 0.000871192 | 515.7 | 0.0006665323 |  |  | 500.3 | 5.071315e-05
|  |  |  | 541.2 | 0.0004670418 | 396.3 | 0.0008695364 | 512.8 | 0.0006657258 |  |  | 503.4 | 5.071315e-05
|  |  |  | 544.6 | 0.0004654341 | 392.7 | 0.0008678808 | 510.5 | 0.0006641129 |  |  | 507.3 | 4.992076e-05
|  |  |  | 546.8 | 0.0004654341 | 389.3 | 0.0008662251 | 506.1 | 0.0006633065 |  |  | 510.5 | 4.992076e-05
|  |  |  | 548.8 | 0.0004622187 | 385.6 | 0.0008645695 | 504.6 | 0.0006625 |  |  | 514.3 | 4.912837e-05
|  |  |  | 549.2 | 0.0004606109 | 382.7 | 0.0008629139 | 500.3 | 0.0006616936 |  |  | 517 | 4.912837e-05
|  |  |  | 550.2 | 0.0004590032 | 379.6 | 0.0008612583 | 498.4 | 0.0006600807 |  |  | 519.9 | 4.833597e-05
|  |  |  | 549 | 0.0004557878 | 375.9 | 0.0008612583 | 494.4 | 0.0006592742 |  |  | 522.6 | 4.754358e-05
|  |  |  | 547.1 | 0.0004525724 | 372.7 | 0.0008596026 | 490.6 | 0.0006584678 |  |  | 525.1 | 4.675119e-05
|  |  |  | 545.6 | 0.0004493569 | 368.2 | 0.000857947 | 487.4 | 0.0006576613 |  |  | 529.2 | 4.595879e-05
|  |  |  | 543.1 | 0.0004477492 | 364.8 | 0.0008562914 | 484.2 | 0.0006568548 |  |  | 531 | 4.51664e-05
|  |  |  | 540.7 | 0.0004445338 | 360.8 | 0.0008546357 | 480.9 | 0.0006560484 |  |  | 534.1 | 4.437401e-05
|  |  |  | 537.5 | 0.0004413183 | 357 | 0.0008529801 | 477.4 | 0.0006552419 |  |  | 537.3 | 4.358161e-05
|  |  |  | 534.4 | 0.0004397106 | 353.3 | 0.0008513245 | 473.9 | 0.0006544355 |  |  | 540.2 | 4.199683e-05
|  |  |  | 532.2 | 0.0004364952 | 350.1 | 0.0008496689 | 470.4 | 0.000653629 |  |  | 543.9 | 4.041204e-05
|  |  |  | 529 | 0.0004348875 | 346.4 | 0.0008480132 | 468.3 | 0.0006528226 |  |  | 546.3 | 3.961965e-05
|  |  |  | 526 | 0.0004332798 | 342.9 | 0.0008480132 | 464.6 | 0.0006520161 |  |  | 547.8 | 3.803486e-05
|  |  |  | 523.6 | 0.000431672 | 339.6 | 0.0008463576 | 461.5 | 0.0006512097 |  |  | 549 | 3.724247e-05
|  |  |  | 520.6 | 0.0004284566 | 336.4 | 0.000844702 | 457.5 | 0.0006512097 |  |  | 549.2 | 3.565768e-05
|  |  |  | 516.7 | 0.0004268489 | 332.9 | 0.0008430463 | 454 | 0.0006504032 |  |  | 548.8 | 3.486529e-05
|  |  |  | 513.5 | 0.0004268489 | 329 | 0.0008413907 | 450.1 | 0.0006495968 |  |  | 547.6 | 3.40729e-05
|  |  |  | 510 | 0.0004252412 | 325.7 | 0.0008397351 | 446.6 | 0.0006487903 |  |  | 546.8 | 3.328051e-05
|  |  |  | 507 | 0.0004236334 | 322.5 | 0.0008397351 | 443.2 | 0.0006479839 |  |  | 544.6 | 3.328051e-05
|  |  |  | 503.4 | 0.0004220257 | 318.9 | 0.0008380794 | 439.7 | 0.0006471774 |  |  | 542.9 | 3.248811e-05
|  |  |  | 501.1 | 0.000420418 | 315.6 | 0.0008364238 | 435.9 | 0.000646371 |  |  | 540.4 | 3.169572e-05
|  |  |  | 497.4 | 0.000420418 | 312.4 | 0.0008347682 | 432.5 | 0.000646371 |  |  | 539 | 3.169572e-05
|  |  |  | 494.7 | 0.0004188103 | 308.2 | 0.0008331126 | 429.2 | 0.0006455645 |  |  | 536.3 | 3.090333e-05
|  |  |  | 491.4 | 0.0004172026 | 304.6 | 0.0008314569 | 425.1 | 0.0006447581 |  |  | 533.4 | 3.090333e-05
|  |  |  | 487.7 | 0.0004172026 | 302.5 | 0.0008298013 | 422 | 0.0006439516 |  |  | 530.5 | 3.011093e-05
|  |  |  | 484.7 | 0.0004155949 | 299.1 | 0.0008281457 | 418.6 | 0.0006431452 |  |  | 528.3 | 3.011093e-05
|  |  |  | 480.9 | 0.0004155949 | 295 | 0.0008281457 | 416.3 | 0.0006431452 |  |  | 526.3 | 2.931854e-05
|  |  |  | 478.4 | 0.0004139871 | 292.5 | 0.00082649 | 412.5 | 0.0006423387 |  |  | 522.6 | 2.931854e-05
|  |  |  | 474.2 | 0.0004139871 | 288.3 | 0.0008248344 | 409.1 | 0.0006415323 |  |  | 520.9 | 2.931854e-05
|  |  |  | 471.6 | 0.0004123794 | 284.9 | 0.0008231788 | 406.5 | 0.0006407258 |  |  | 518.9 | 2.852615e-05
|  |  |  | 467.3 | 0.0004123794 | 281.5 | 0.0008215232 | 403.1 | 0.0006407258 |  |  | 515.7 | 2.852615e-05
|  |  |  | 463.6 | 0.0004107717 | 278.1 | 0.0008198675 | 399.8 | 0.0006399194 |  |  | 512.5 | 2.852615e-05
|  |  |  | 460.8 | 0.0004107717 | 274.8 | 0.0008198675 | 396.3 | 0.0006391129 |  |  | 509.7 | 2.773375e-05
|  |  |  | 457.2 | 0.000409164 | 270.5 | 0.0008182119 | 393 | 0.0006391129 |  |  | 507.5 | 2.773375e-05
|  |  |  | 453.2 | 0.000409164 | 267.1 | 0.0008165563 | 389.3 | 0.0006383065 |  |  | 504.1 | 2.773375e-05
|  |  |  | 449.4 | 0.0004075563 | 264.1 | 0.0008149006 | 386.9 | 0.0006375 |  |  | 501.4 | 2.694136e-05
|  |  |  | 445.8 | 0.0004075563 | 260.2 | 0.000813245 | 383.8 | 0.0006366936 |  |  | 499.6 | 2.694136e-05
|  |  |  | 442.5 | 0.0004075563 | 256.5 | 0.000813245 | 380.9 | 0.0006366936 |  |  | 497.1 | 2.694136e-05
|  |  |  | 439.2 | 0.0004059486 | 252.1 | 0.0008115894 | 377.5 | 0.0006358871 |  |  | 493.9 | 2.694136e-05
|  |  |  | 435.6 | 0.0004059486 | 249.8 | 0.0008099338 | 373.5 | 0.0006350807 |  |  | 491.9 | 2.694136e-05
|  |  |  | 432 | 0.0004043408 | 246.3 | 0.0008082781 | 370.6 | 0.0006342742 |  |  | 488.4 | 2.614897e-05
|  |  |  | 428.2 | 0.0004043408 | 242.8 | 0.0008066225 | 366.9 | 0.0006342742 |  |  | 485.4 | 2.614897e-05
|  |  |  | 424.3 | 0.0004043408 | 239.8 | 0.0008066225 | 363.7 | 0.0006334678 |  |  | 482.9 | 2.614897e-05
|  |  |  | 421 | 0.0004027331 | 236 | 0.0008049669 | 359.4 | 0.0006326613 |  |  | 479.7 | 2.614897e-05
|  |  |  | 417.4 | 0.0004027331 | 233.1 | 0.0008033112 | 356.3 | 0.0006318548 |  |  | 475.6 | 2.614897e-05
|  |  |  | 414.5 | 0.0004027331 | 229.8 | 0.0008016556 | 353 | 0.0006310484 |  |  | 472.6 | 2.614897e-05
|  |  |  | 410.9 | 0.0004027331 | 226.3 | 0.0008016556 | 349.8 | 0.0006310484 |  |  | 469.9 | 2.535658e-05
|  |  |  | 408.3 | 0.0004011254 | 223 | 0.0008 | 346.6 | 0.0006302419 |  |  | 466.9 | 2.535658e-05
|  |  |  | 404.4 | 0.0004011254 | 219.7 | 0.0007983443 | 343.1 | 0.0006294355 |  |  | 464.3 | 2.535658e-05
|  |  |  | 401.8 | 0.0004011254 | 216.4 | 0.0007966887 | 339.9 | 0.000628629 |  |  | 461.8 | 2.535658e-05
|  |  |  | 397.7 | 0.0003995177 | 213.1 | 0.0007950331 | 336.9 | 0.0006278226 |  |  | 458 | 2.535658e-05
|  |  |  | 394.5 | 0.0003995177 | 207.5 | 0.0007950331 | 332.9 | 0.0006270161 |  |  | 456.3 | 2.535658e-05
|  |  |  | 391.4 | 0.0003995177 | 203.8 | 0.0007933775 | 329.6 | 0.0006270161 |  |  | 452.7 | 2.535658e-05
|  |  |  | 388.2 | 0.00039791 | 200.8 | 0.0007917218 | 326 | 0.0006262097 |  |  | 449.6 | 2.535658e-05
|  |  |  | 384.5 | 0.00039791 | 197.5 | 0.0007900662 | 322.5 | 0.0006254032 |  |  | 446.9 | 2.535658e-05
|  |  |  | 382 | 0.00039791 | 194.7 | 0.0007884106 | 318.9 | 0.0006245968 |  |  | 444.3 | 2.456418e-05
|  |  |  | 378.5 | 0.00039791 | 191.6 | 0.0007884106 | 315.4 | 0.0006237903 |  |  | 441.2 | 2.456418e-05
|  |  |  | 374.3 | 0.0003963023 | 187.6 | 0.0007867549 | 311.8 | 0.0006229839 |  |  | 439 | 2.456418e-05
|  |  |  | 371.6 | 0.0003963023 | 184.8 | 0.0007850993 | 308.8 | 0.0006221774 |  |  | 435.4 | 2.456418e-05
|  |  |  | 367.4 | 0.0003963023 | 181.9 | 0.0007834437 | 305.2 | 0.000621371 |  |  | 432 | 2.456418e-05
|  |  |  | 364 | 0.0003963023 | 179.1 | 0.0007817881 | 302.7 | 0.000621371 |  |  | 427.9 | 2.456418e-05
|  |  |  | 361 | 0.0003946945 | 175.7 | 0.0007801324 | 299.9 | 0.0006205645 |  |  | 424.8 | 2.456418e-05
|  |  |  | 357 | 0.0003946945 | 172.2 | 0.0007784768 | 296.6 | 0.0006197581 |  |  | 421.7 | 2.456418e-05
|  |  |  | 353.8 | 0.0003946945 | 168.7 | 0.0007768212 | 292.8 | 0.0006189516 |  |  | 418.9 | 2.456418e-05
|  |  |  | 349.8 | 0.0003930868 | 166.2 | 0.0007751655 | 290.2 | 0.0006181452 |  |  | 416.1 | 2.456418e-05
|  |  |  | 346.6 | 0.0003930868 | 163.6 | 0.0007751655 | 286.9 | 0.0006173387 |  |  | 413.5 | 2.456418e-05
|  |  |  | 342.9 | 0.0003930868 | 160.3 | 0.0007718543 | 282.9 | 0.0006165323 |  |  | 410.7 | 2.456418e-05
|  |  |  | 340.2 | 0.0003930868 | 157.1 | 0.0007718543 | 278.9 | 0.0006157258 |  |  | 408.3 | 2.456418e-05
|  |  |  | 336.4 | 0.0003914791 | 153.8 | 0.0007701987 | 275.9 | 0.0006149194 |  |  | 405.2 | 2.456418e-05
|  |  |  | 333.1 | 0.0003914791 | 150.9 | 0.000768543 | 272.2 | 0.0006141129 |  |  | 402.1 | 2.377179e-05
|  |  |  | 328.7 | 0.0003914791 | 147.3 | 0.0007668874 | 268.5 | 0.0006133065 |  |  | 399.8 | 2.377179e-05
|  |  |  | 324.4 | 0.0003914791 | 144.3 | 0.0007652318 | 265.3 | 0.0006125 |  |  | 396.6 | 2.377179e-05
|  |  |  | 321.7 | 0.0003898714 | 141.4 | 0.0007635761 | 261.3 | 0.0006116936 |  |  | 393 | 2.377179e-05
|  |  |  | 318.6 | 0.0003898714 | 138.3 | 0.0007619205 | 258.2 | 0.0006108871 |  |  | 390.1 | 2.377179e-05
|  |  |  | 314.3 | 0.0003898714 | 136 | 0.0007602649 | 254.1 | 0.0006100807 |  |  | 387.7 | 2.377179e-05
|  |  |  | 310.7 | 0.0003898714 | 132.9 | 0.0007586093 | 250.7 | 0.0006092742 |  |  | 385.3 | 2.377179e-05
|  |  |  | 307.1 | 0.0003882637 | 129.9 | 0.0007586093 | 247.4 | 0.0006084678 |  |  | 382.5 | 2.377179e-05
|  |  |  | 303.6 | 0.0003882637 | 127.2 | 0.0007569536 | 244.2 | 0.0006076613 |  |  | 380.1 | 2.377179e-05
|  |  |  | 301.9 | 0.0003882637 | 124.8 | 0.000755298 | 240.7 | 0.0006060484 |  |  | 376.7 | 2.377179e-05
|  |  |  | 298.1 | 0.0003882637 | 122 | 0.0007536424 | 237.2 | 0.0006052419 |  |  | 373.8 | 2.377179e-05
|  |  |  | 294.2 | 0.0003882637 | 119.3 | 0.0007519867 | 234.3 | 0.0006044355 |  |  | 371.4 | 2.377179e-05
|  |  |  | 290.5 | 0.000386656 | 116.1 | 0.0007503311 | 230.4 | 0.000603629 |  |  | 368.5 | 2.377179e-05
|  |  |  | 287.2 | 0.000386656 | 113.3 | 0.0007486755 | 227.2 | 0.0006028226 |  |  | 365.8 | 2.377179e-05
|  |  |  | 283.5 | 0.000386656 | 110.5 | 0.0007486755 | 223.9 | 0.0006012097 |  |  | 363.2 | 2.377179e-05
|  |  |  | 279.5 | 0.000386656 | 107.7 | 0.0007470198 | 220 | 0.0006004032 |  |  | 359.9 | 2.377179e-05
|  |  |  | 276.4 | 0.0003850482 | 104.9 | 0.0007453642 | 217 | 0.0005995968 |  |  | 356.8 | 2.377179e-05
|  |  |  | 272.8 | 0.0003850482 | 102 | 0.0007437086 | 213.4 | 0.0005987903 |  |  | 354.6 | 2.377179e-05
|  |  |  | 269.1 | 0.0003850482 | 99.8 | 0.000742053 | 208.2 | 0.0005971774 |  |  | 351.9 | 2.377179e-05
|  |  |  | 265.3 | 0.0003850482 | 97.3 | 0.000742053 | 204.8 | 0.000596371 |  |  | 349 | 2.377179e-05
|  |  |  | 261.9 | 0.0003834405 | 93.2 | 0.0007387417 | 202 | 0.0005955645 |  |  | 346.4 | 2.377179e-05
|  |  |  | 257.9 | 0.0003834405 | 90.3 | 0.0007370861 | 198.4 | 0.0005947581 |  |  | 343.7 | 2.377179e-05
|  |  |  | 253.8 | 0.0003834405 | 86.2 | 0.0007354304 | 195 | 0.0005939516 |  |  | 341 | 2.377179e-05
|  |  |  | 250.4 | 0.0003834405 | 82.9 | 0.0007337748 | 191.9 | 0.0005923387 |  |  | 338 | 2.377179e-05
|  |  |  | 247.1 | 0.0003834405 | 80.2 | 0.0007337748 | 188.8 | 0.0005915323 |  |  | 334.8 | 2.377179e-05
|  |  |  | 243.6 | 0.0003818328 | 78.7 | 0.0007321192 | 185.4 | 0.0005907258 |  |  | 331.2 | 2.377179e-05
|  |  |  | 240.7 | 0.0003818328 | 77.9 | 0.0007321192 | 182.3 | 0.0005899194 |  |  | 328.2 | 2.377179e-05
|  |  |  | 237.5 | 0.0003818328 | 76.7 | 0.0007321192 | 179.4 | 0.0005891129 |  |  | 324.7 | 2.377179e-05
|  |  |  | 234 | 0.0003818328 | 77.5 | 0.0007321192 | 176.3 | 0.0005883065 |  |  | 322.2 | 2.377179e-05
|  |  |  | 230.4 | 0.0003818328 | 79.1 | 0.0007321192 | 173.8 | 0.0005875 |  |  | 319.5 | 2.377179e-05
|  |  |  | 227.2 | 0.0003818328 | 80.2 | 0.0007337748 | 170.3 | 0.0005866936 |  |  | 316.4 | 2.377179e-05
|  |  |  | 223.9 | 0.0003802251 | 82.1 | 0.0007337748 | 168.1 | 0.0005866936 |  |  | 313.2 | 2.377179e-05
|  |  |  | 220.9 | 0.0003802251 | 83.6 | 0.0007354304 | 164.3 | 0.0005858871 |  |  | 309.9 | 2.377179e-05
|  |  |  | 217.3 | 0.0003802251 | 85.5 | 0.0007354304 | 160.7 | 0.0005850807 |  |  | 307.1 | 2.29794e-05
|  |  |  | 213.1 | 0.0003802251 | 87.3 | 0.0007370861 | 157.5 | 0.0005842742 |  |  | 303.8 | 2.29794e-05
|  |  |  | 207.8 | 0.0003802251 | 90 | 0.0007387417 | 154.5 | 0.0005842742 |  |  | 302.1 | 2.29794e-05
|  |  |  | 204.4 | 0.0003786174 | 92.9 | 0.0007387417 | 151.9 | 0.0005834678 |  |  | 299.1 | 2.29794e-05
|  |  |  | 201.4 | 0.0003786174 | 95.1 | 0.0007403973 | 148.3 | 0.0005834678 |  |  | 296.3 | 2.29794e-05
|  |  |  | 197.8 | 0.0003786174 | 97.3 | 0.000742053 | 145.6 | 0.0005826613 |  |  | 293.6 | 2.29794e-05
|  |  |  | 194.7 | 0.0003786174 | 100.6 | 0.000742053 | 142.7 | 0.0005826613 |  |  | 290.5 | 2.29794e-05
|  |  |  | 191.3 | 0.0003786174 | 102.7 | 0.0007437086 | 139.3 | 0.0005826613 |  |  | 287.5 | 2.29794e-05
|  |  |  | 188.2 | 0.0003786174 | 105.6 | 0.0007453642 | 136.3 | 0.0005826613 |  |  | 284 | 2.29794e-05
|  |  |  | 184.2 | 0.0003770097 | 108 | 0.0007470198 | 133.6 | 0.0005826613 |  |  | 280.9 | 2.29794e-05
|  |  |  | 181.9 | 0.0003770097 | 109.8 | 0.0007486755 | 130.6 | 0.0005826613 |  |  | 278.6 | 2.29794e-05
|  |  |  | 178.5 | 0.0003770097 | 113 | 0.0007486755 | 127.9 | 0.0005818548 |  |  | 275.6 | 2.29794e-05
|  |  |  | 175.4 | 0.0003770097 | 115.4 | 0.0007503311 | 124.8 | 0.0005826613 |  |  | 272.8 | 2.29794e-05
|  |  |  | 172.2 | 0.0003770097 | 119 | 0.0007519867 | 121.7 | 0.0005826613 |  |  | 270.5 | 2.29794e-05
|  |  |  | 169 | 0.0003770097 | 122 | 0.0007536424 | 119 | 0.0005826613 |  |  | 267.4 | 2.29794e-05
|  |  |  | 166.2 | 0.0003770097 | 124.8 | 0.000755298 | 116.1 | 0.0005826613 |  |  | 264.4 | 2.29794e-05
|  |  |  | 162.3 | 0.0003754019 | 127.9 | 0.0007569536 | 113.3 | 0.0005826613 |  |  | 261 | 2.29794e-05
|  |  |  | 159.4 | 0.0003754019 | 130.6 | 0.0007586093 | 111.2 | 0.0005826613 |  |  | 258.7 | 2.29794e-05
|  |  |  | 156.8 | 0.0003754019 | 133.9 | 0.0007602649 | 108.3 | 0.0005826613 |  |  | 255 | 2.29794e-05
|  |  |  | 153.8 | 0.0003754019 | 137 | 0.0007619205 | 105.6 | 0.0005834678 |  |  | 251.8 | 2.29794e-05
|  |  |  | 149.9 | 0.0003754019 | 140 | 0.0007635761 | 102.7 | 0.0005834678 |  |  | 249.2 | 2.29794e-05
|  |  |  | 147 | 0.0003754019 | 143.3 | 0.0007635761 | 100.2 | 0.0005834678 |  |  | 246.3 | 2.29794e-05
|  |  |  | 144.3 | 0.0003754019 | 146.3 | 0.0007652318 | 97.3 | 0.0005834678 |  |  | 243.1 | 2.29794e-05
|  |  |  | 141.4 | 0.0003754019 | 149.9 | 0.0007668874 | 93.9 | 0.0005842742 |  |  | 240.1 | 2.29794e-05
|  |  |  | 138.7 | 0.0003754019 | 153.2 | 0.000768543 | 90.7 | 0.0005842742 |  |  | 238.1 | 2.29794e-05
|  |  |  | 135.3 | 0.0003737942 | 156.2 | 0.0007701987 | 87 | 0.0005842742 |  |  | 234.9 | 2.29794e-05
|  |  |  | 131.6 | 0.0003737942 | 158.7 | 0.0007718543 | 84.3 | 0.0005850807 |  |  | 231.9 | 2.29794e-05
|  |  |  | 129.2 | 0.0003737942 | 162.3 | 0.0007735099 | 81 | 0.0005850807 |  |  | 228.9 | 2.29794e-05
|  |  |  | 126.5 | 0.0003737942 | 165.8 | 0.0007751655 | 78.3 | 0.0005850807 |  |  | 226.3 | 2.29794e-05
|  |  |  | 123.1 | 0.0003737942 | 169 | 0.0007768212 | 76.7 | 0.0005850807 |  |  | 223.9 | 2.2187e-05
|  |  |  | 120.6 | 0.0003737942 | 171.9 | 0.0007784768 | 76.7 | 0.0005850807 |  |  | 220.9 | 2.2187e-05
|  |  |  | 117.6 | 0.0003737942 | 175.7 | 0.0007801324 | 76.7 | 0.0005850807 |  |  | 217.9 | 2.2187e-05
|  |  |  | 115.1 | 0.0003737942 | 178.5 | 0.0007817881 | 76 | 0.0005850807 |  |  | 214.6 | 2.2187e-05
|  |  |  | 112 | 0.0003737942 | 180.7 | 0.0007834437 | 77.5 | 0.0005850807 |  |  | 211.3 | 2.2187e-05
|  |  |  | 109.8 | 0.0003737942 | 184.8 | 0.0007850993 | 78.7 | 0.0005850807 |  |  | 206.6 | 2.2187e-05
|  |  |  | 107.3 | 0.0003737942 | 188.2 | 0.0007867549 | 79.8 | 0.0005850807 |  |  | 204.1 | 2.2187e-05
|  |  |  | 103.4 | 0.0003737942 | 191 | 0.0007867549 | 81.4 | 0.0005850807 |  |  | 201.4 | 2.2187e-05
|  |  |  | 100.9 | 0.0003737942 | 194.7 | 0.0007884106 | 82.9 | 0.0005850807 |  |  | 199 | 2.2187e-05
|  |  |  | 98 | 0.0003737942 | 198.7 | 0.0007900662 | 85.5 | 0.0005850807 |  |  | 195.9 | 2.2187e-05
|  |  |  | 95.1 | 0.0003737942 | 201.7 | 0.0007917218 | 88 | 0.0005850807 |  |  | 193.1 | 2.2187e-05
|  |  |  | 91.4 | 0.0003737942 | 205.4 | 0.0007933775 | 90 | 0.0005842742 |  |  | 190.4 | 2.2187e-05
|  |  |  | 87 | 0.0003737942 | 210.7 | 0.0007950331 | 92.5 | 0.0005842742 |  |  | 187.6 | 2.2187e-05
|  |  |  | 83.6 | 0.0003737942 | 214.3 | 0.0007966887 | 94.3 | 0.0005842742 |  |  | 185.1 | 2.2187e-05
|  |  |  | 80.6 | 0.0003737942 | 217.9 | 0.0007983443 | 96.6 | 0.0005842742 |  |  | 182.9 | 2.2187e-05
|  |  |  | 77.9 | 0.0003737942 | 221.8 | 0.0007983443 | 99.1 | 0.0005842742 |  |  | 179.7 | 2.2187e-05
|  |  |  | 77.1 | 0.0003737942 | 225.4 | 0.0008 | 101.6 | 0.0005842742 |  |  | 177.3 | 2.2187e-05
|  |  |  | 76.4 | 0.0003721865 | 228.3 | 0.0008016556 | 103.8 | 0.0005842742 |  |  | 174.7 | 2.2187e-05
|  |  |  | 77.1 | 0.0003721865 | 231.6 | 0.0008033112 | 106.3 | 0.0005842742 |  |  | 172.5 | 2.2187e-05
|  |  |  | 77.5 | 0.0003721865 | 235.5 | 0.0008049669 | 109.4 | 0.0005842742 |  |  | 169.7 | 2.2187e-05
|  |  |  | 77.9 | 0.0003721865 | 239 | 0.0008049669 | 112.6 | 0.0005842742 |  |  | 166.8 | 2.2187e-05
|  |  |  | 79.5 | 0.0003721865 | 242.8 | 0.0008066225 | 115.1 | 0.0005842742 |  |  | 164.3 | 2.2187e-05
|  |  |  | 80.2 | 0.0003721865 | 246.6 | 0.0008082781 | 117.9 | 0.0005842742 |  |  | 161.7 | 2.2187e-05
|  |  |  | 82.1 | 0.0003721865 | 249.8 | 0.0008099338 | 121 | 0.0005842742 |  |  | 159.4 | 2.2187e-05
|  |  |  | 83.9 | 0.0003721865 | 253.8 | 0.0008115894 | 124.2 | 0.0005842742 |  |  | 156.5 | 2.2187e-05
|  |  |  | 86.2 | 0.0003721865 | 257.6 | 0.000813245 | 127.2 | 0.0005842742 |  |  | 153.8 | 2.2187e-05
|  |  |  | 88.4 | 0.0003721865 | 260.7 | 0.000813245 | 129.9 | 0.0005834678 |  |  | 150.9 | 2.2187e-05
|  |  |  | 90.7 | 0.0003721865 | 264.1 | 0.0008149006 | 133.3 | 0.0005834678 |  |  | 148.3 | 2.2187e-05
|  |  |  | 93.2 | 0.0003721865 | 268.2 | 0.0008165563 | 136.6 | 0.0005834678 |  |  | 145.3 | 2.2187e-05
|  |  |  | 95.5 | 0.0003737942 | 271.4 | 0.0008182119 | 139.3 | 0.0005834678 |  |  | 142.4 | 2.2187e-05
|  |  |  | 97.7 | 0.0003737942 | 275.6 | 0.0008198675 | 142.4 | 0.0005834678 |  |  | 140 | 2.2187e-05
|  |  |  | 100.6 | 0.0003737942 | 278.9 | 0.0008215232 | 145.6 | 0.0005834678 |  |  | 137.7 | 2.2187e-05
|  |  |  | 102.7 | 0.0003737942 | 283.2 | 0.0008231788 | 148.6 | 0.0005834678 |  |  | 135.3 | 2.2187e-05
|  |  |  | 105.6 | 0.0003737942 | 286.9 | 0.0008248344 | 151.3 | 0.0005842742 |  |  | 132.9 | 2.2187e-05
|  |  |  | 108.3 | 0.0003737942 | 291.9 | 0.0008248344 | 154.2 | 0.0005842742 |  |  | 130.2 | 2.2187e-05
|  |  |  | 110.9 | 0.0003737942 | 294.7 | 0.00082649 | 157.1 | 0.0005842742 |  |  | 127.5 | 2.2187e-05
|  |  |  | 113.6 | 0.0003737942 | 298.3 | 0.0008281457 | 160.7 | 0.0005842742 |  |  | 125.2 | 2.2187e-05
|  |  |  | 116.5 | 0.0003737942 | 302.2 | 0.0008298013 | 163.6 | 0.0005850807 |  |  | 122.7 | 2.2187e-05
|  |  |  | 120.3 | 0.0003737942 | 303.9 | 0.0008314569 | 166.8 | 0.0005850807 |  |  | 119.6 | 2.2187e-05
|  |  |  | 122.4 | 0.0003737942 | 308 | 0.0008331126 | 170 | 0.0005858871 |  |  | 117.6 | 2.2187e-05
|  |  |  | 125.2 | 0.0003737942 | 311.3 | 0.0008347682 | 173.5 | 0.0005866936 |  |  | 115.8 | 2.2187e-05
|  |  |  | 128.9 | 0.0003737942 | 314.6 | 0.0008364238 | 176 | 0.0005875 |  |  | 113.3 | 2.2187e-05
|  |  |  | 132.3 | 0.0003737942 | 318.1 | 0.0008364238 | 179.7 | 0.0005883065 |  |  | 110.5 | 2.2187e-05
|  |  |  | 135.6 | 0.0003737942 | 323 | 0.0008380794 | 182.9 | 0.0005891129 |  |  | 108.7 | 2.2187e-05
|  |  |  | 138 | 0.0003737942 | 325.5 | 0.0008397351 | 187 | 0.0005899194 |  |  | 107.3 | 2.2187e-05
|  |  |  | 141.4 | 0.0003737942 | 328.7 | 0.0008413907 | 189.4 | 0.0005907258 |  |  | 104.5 | 2.2187e-05
|  |  |  | 144 | 0.0003754019 | 332.3 | 0.0008430463 | 193.8 | 0.0005915323 |  |  | 102.4 | 2.2187e-05
|  |  |  | 147.3 | 0.0003754019 | 335.8 | 0.000844702 | 197.2 | 0.0005931452 |  |  | 99.8 | 2.2187e-05
|  |  |  | 150.2 | 0.0003754019 | 338.8 | 0.0008463576 | 199.6 | 0.0005939516 |  |  | 98 | 2.2187e-05
|  |  |  | 153.2 | 0.0003754019 | 342.9 | 0.0008480132 | 202.9 | 0.0005947581 |  |  | 94.7 | 2.2187e-05
|  |  |  | 156.8 | 0.0003754019 | 346.6 | 0.0008480132 | 206.9 | 0.0005955645 |  |  | 91.1 | 2.2187e-05
|  |  |  | 159.7 | 0.0003754019 | 350.3 | 0.0008496689 | 210.7 | 0.0005971774 |  |  | 87 | 2.2187e-05
|  |  |  | 163.3 | 0.0003754019 | 354.1 | 0.0008513245 | 214.9 | 0.0005979839 |  |  | 83.9 | 2.2187e-05
|  |  |  | 166.8 | 0.0003754019 | 357.5 | 0.0008529801 | 218.2 | 0.0005987903 |  |  | 81.4 | 2.2187e-05
|  |  |  | 170 | 0.0003754019 | 361.8 | 0.0008546357 | 222.1 | 0.0006004032 |  |  | 79.5 | 2.2187e-05
|  |  |  | 172.8 | 0.0003754019 | 366.3 | 0.0008562914 | 226.3 | 0.0006012097 |  |  | 77.1 | 2.2187e-05
|  |  |  | 176.3 | 0.0003770097 | 368.2 | 0.000857947 | 229.8 | 0.0006020161 |  |  | 77.5 | 2.2187e-05
|  |  |  | 179.4 | 0.0003770097 | 372.4 | 0.0008596026 | 233.4 | 0.000603629 |  |  | 76.7 | 2.2187e-05
|  |  |  | 182.9 | 0.0003770097 | 375.9 | 0.0008612583 | 236.6 | 0.0006044355 |  |  | 77.1 | 2.2187e-05
|  |  |  | 186.1 | 0.0003770097 | 381.2 | 0.0008612583 | 240.4 | 0.0006052419 |  |  | 76.7 | 2.2187e-05
|  |  |  | 190.4 | 0.0003770097 | 383.8 | 0.0008629139 | 243.9 | 0.0006060484 |  |  | 77.9 | 2.2187e-05
|  |  |  | 194.4 | 0.0003770097 | 387.4 | 0.0008645695 | 247.1 | 0.0006076613 |  |  | 78.7 | 2.2187e-05
|  |  |  | 196.8 | 0.0003770097 | 391.1 | 0.0008662251 | 250.9 | 0.0006084678 |  |  | 79.8 | 2.2187e-05
|  |  |  | 200.8 | 0.0003786174 | 395 | 0.0008678808 | 254.1 | 0.0006092742 |  |  | 81 | 2.2187e-05
|  |  |  | 204.4 | 0.0003786174 | 400 | 0.0008695364 | 257.9 | 0.0006100807 |  |  | 82.1 | 2.2187e-05
|  |  |  | 208.2 | 0.0003786174 | 401.3 | 0.000871192 | 261.3 | 0.0006108871 |  |  | 83.6 | 2.2187e-05
|  |  |  | 213.4 | 0.0003786174 | 404.6 | 0.0008728477 | 264.4 | 0.0006116936 |  |  | 85.9 | 2.2187e-05
|  |  |  | 217 | 0.0003786174 | 408.1 | 0.0008745033 | 268.8 | 0.0006125 |  |  | 87.7 | 2.2187e-05
|  |  |  | 220 | 0.0003786174 | 411.4 | 0.0008761589 | 271.6 | 0.0006133065 |  |  | 89.2 | 2.2187e-05
|  |  |  | 223.3 | 0.0003802251 | 416.1 | 0.0008778145 | 275.9 | 0.0006141129 |  |  | 90.7 | 2.2187e-05
|  |  |  | 227.7 | 0.0003802251 | 419.7 | 0.0008794702 | 278.6 | 0.0006149194 |  |  | 93.2 | 2.2187e-05
|  |  |  | 230.4 | 0.0003802251 | 422.5 | 0.0008811258 | 283.2 | 0.0006157258 |  |  | 95.1 | 2.2187e-05
|  |  |  | 234.6 | 0.0003802251 | 427.4 | 0.0008827814 | 286.3 | 0.0006165323 |  |  | 97.3 | 2.2187e-05
|  |  |  | 237.5 | 0.0003818328 | 429.7 | 0.0008844371 | 290.2 | 0.0006173387 |  |  | 99.8 | 2.139461e-05
|  |  |  | 241.9 | 0.0003818328 | 433.6 | 0.0008860927 | 294.4 | 0.0006181452 |  |  | 102 | 2.2187e-05
|  |  |  | 245.4 | 0.0003818328 | 436.7 | 0.0008860927 | 298.1 | 0.0006189516 |  |  | 104.2 | 2.2187e-05
|  |  |  | 248.6 | 0.0003818328 | 440.7 | 0.0008894039 | 302.1 | 0.0006197581 |  |  | 106.6 | 2.2187e-05
|  |  |  | 252.7 | 0.0003818328 | 445.8 | 0.0008894039 | 303.6 | 0.0006205645 |  |  | 108.3 | 2.2187e-05
|  |  |  | 257.3 | 0.0003834405 | 448.4 | 0.0008927152 | 307.4 | 0.0006205645 |  |  | 110.9 | 2.2187e-05
|  |  |  | 260.2 | 0.0003834405 | 451.6 | 0.0008927152 | 310.7 | 0.000621371 |  |  | 113.6 | 2.2187e-05
|  |  |  | 264.7 | 0.0003834405 | 456 | 0.0008943708 | 314.8 | 0.0006221774 |  |  | 116.1 | 2.2187e-05
|  |  |  | 268.2 | 0.0003834405 | 460.8 | 0.0008960265 | 318.4 | 0.0006229839 |  |  | 119 | 2.2187e-05
|  |  |  | 271.6 | 0.0003834405 | 463 | 0.0008976821 | 321.7 | 0.0006237903 |  |  | 121.7 | 2.2187e-05
|  |  |  | 275.6 | 0.0003850482 | 467.6 | 0.0008993377 | 326 | 0.0006245968 |  |  | 124.2 | 2.2187e-05
|  |  |  | 279.8 | 0.0003850482 | 469.6 | 0.0009009934 | 329.3 | 0.0006254032 |  |  | 126.9 | 2.2187e-05
|  |  |  | 283.2 | 0.0003850482 | 473.4 | 0.000902649 | 332.9 | 0.0006262097 |  |  | 129.9 | 2.2187e-05
|  |  |  | 287.5 | 0.0003850482 | 477.2 | 0.0009043046 | 335.6 | 0.0006262097 |  |  | 132.6 | 2.2187e-05
|  |  |  | 291.6 | 0.000386656 | 482.4 | 0.0009059602 | 339.1 | 0.0006270161 |  |  | 135.3 | 2.2187e-05
|  |  |  | 295.5 | 0.000386656 | 485.9 | 0.0009076159 | 343.1 | 0.0006278226 |  |  | 137.7 | 2.2187e-05
|  |  |  | 298.9 | 0.000386656 | 487.9 | 0.0009092715 | 346.4 | 0.000628629 |  |  | 140.4 | 2.2187e-05
|  |  |  | 302.2 | 0.000386656 | 490.6 | 0.0009092715 | 350.1 | 0.0006294355 |  |  | 142.7 | 2.2187e-05
|  |  |  | 303.6 | 0.000386656 | 493.9 | 0.0009109271 | 353.3 | 0.0006294355 |  |  | 145 | 2.2187e-05
|  |  |  | 308 | 0.0003882637 | 498.8 | 0.0009125828 | 357.3 | 0.0006302419 |  |  | 148 | 2.2187e-05
|  |  |  | 311 | 0.0003882637 | 500.8 | 0.0009142384 | 360.5 | 0.0006310484 |  |  | 150.6 | 2.2187e-05
|  |  |  | 314.3 | 0.0003882637 | 504.8 | 0.0009142384 | 364.3 | 0.0006318548 |  |  | 153.8 | 2.2187e-05
|  |  |  | 318.1 | 0.0003882637 | 507.8 | 0.000915894 | 367.4 | 0.0006326613 |  |  | 156.5 | 2.2187e-05
|  |  |  | 321.4 | 0.0003898714 | 511.3 | 0.000915894 | 370.6 | 0.0006326613 |  |  | 158.7 | 2.2187e-05
|  |  |  | 325.7 | 0.0003898714 | 515.7 | 0.0009175496 | 373.8 | 0.0006334678 |  |  | 162 | 2.2187e-05
|  |  |  | 329.3 | 0.0003898714 | 518.9 | 0.0009175496 | 377.5 | 0.0006342742 |  |  | 164.6 | 2.2187e-05
|  |  |  | 333.1 | 0.0003898714 | 522.6 | 0.0009175496 | 381.2 | 0.0006350807 |  |  | 167.1 | 2.2187e-05
|  |  |  | 336.4 | 0.0003914791 | 525.8 | 0.0009175496 | 385.3 | 0.0006350807 |  |  | 170.3 | 2.2187e-05
|  |  |  | 339.9 | 0.0003914791 | 528.7 | 0.0009175496 | 388.5 | 0.0006358871 |  |  | 173.5 | 2.2187e-05
|  |  |  | 343.1 | 0.0003914791 | 531.9 | 0.0009175496 | 392.5 | 0.0006366936 |  |  | 176 | 2.2187e-05
|  |  |  | 346.1 | 0.0003914791 | 534.9 | 0.0009175496 | 395.5 | 0.0006375 |  |  | 179.1 | 2.2187e-05
|  |  |  | 350.3 | 0.0003930868 | 538.5 | 0.0009175496 | 399.2 | 0.0006375 |  |  | 181.9 | 2.2187e-05
|  |  |  | 354.4 | 0.0003930868 | 540.9 | 0.0009175496 | 402.1 | 0.0006383065 |  |  | 184.8 | 2.2187e-05
|  |  |  | 358.3 | 0.0003930868 | 544.1 | 0.0009175496 | 405.2 | 0.0006391129 |  |  | 187.6 | 2.2187e-05
|  |  |  | 361.8 | 0.0003930868 | 548.1 | 0.0009175496 | 409.1 | 0.0006391129 |  |  | 190.4 | 2.2187e-05
|  |  |  | 365.5 | 0.0003946945 | 550.4 | 0.0009175496 | 412 | 0.0006399194 |  |  | 193.1 | 2.2187e-05
|  |  |  | 368.5 | 0.0003946945 | 554.4 | 0.0009175496 | 415.3 | 0.0006407258 |  |  | 195.9 | 2.2187e-05
|  |  |  | 372.4 | 0.0003946945 | 557.7 | 0.0009175496 | 418.9 | 0.0006407258 |  |  | 198.7 | 2.2187e-05
|  |  |  | 375.9 | 0.0003946945 | 561.4 | 0.000915894 | 422.8 | 0.0006415323 |  |  | 201.7 | 2.2187e-05
|  |  |  | 378.8 | 0.0003963023 | 565.2 | 0.0009142384 | 425.8 | 0.0006423387 |  |  | 204.8 | 2.2187e-05
|  |  |  | 382.7 | 0.0003963023 | 567.7 | 0.0009125828 | 429.7 | 0.0006423387 |  |  | 207.2 | 2.2187e-05
|  |  |  | 386.4 | 0.0003963023 | 572 | 0.0009109271 | 433.1 | 0.0006431452 |  |  | 212.8 | 2.2187e-05
|  |  |  | 390.3 | 0.0003963023 | 575.1 | 0.0009076159 | 437.2 | 0.0006439516 |  |  | 215.2 | 2.2187e-05
|  |  |  | 394.3 | 0.00039791 | 578.2 | 0.0009043046 | 440.7 | 0.0006447581 |  |  | 218.2 | 2.2187e-05
|  |  |  | 397.7 | 0.00039791 | 580.9 | 0.0009009934 | 444.3 | 0.0006447581 |  |  | 220.9 | 2.2187e-05
|  |  |  | 401.8 | 0.00039791 | 584.7 | 0.0008976821 | 447.9 | 0.0006455645 |  |  | 223.9 | 2.2187e-05
|  |  |  | 405.7 | 0.0003995177 | 587.9 | 0.0008943708 | 451.6 | 0.000646371 |  |  | 226.9 | 2.2187e-05
|  |  |  | 409.1 | 0.0003995177 | 591.4 | 0.0008894039 | 454.7 | 0.0006471774 |  |  | 230.7 | 2.2187e-05
|  |  |  | 413.2 | 0.0003995177 | 593.6 | 0.0008827814 | 457.7 | 0.0006471774 |  |  | 232.8 | 2.2187e-05
|  |  |  | 416.1 | 0.0003995177 | 595.9 | 0.0008761589 | 461.5 | 0.0006479839 |  |  | 236.6 | 2.2187e-05
|  |  |  | 419.7 | 0.0004011254 | 597.6 | 0.0008695364 | 465.1 | 0.0006487903 |  |  | 239.3 | 2.2187e-05
|  |  |  | 423.8 | 0.0004011254 | 599.5 | 0.0008645695 | 468.3 | 0.0006487903 |  |  | 242.2 | 2.2187e-05
|  |  |  | 426.6 | 0.0004011254 | 599.8 | 0.0008612583 | 471.4 | 0.0006495968 |  |  | 245.1 | 2.29794e-05
|  |  |  | 430 | 0.0004027331 | 599.3 | 0.0008629139 | 474.9 | 0.0006504032 |  |  | 248.6 | 2.29794e-05
|  |  |  | 433.6 | 0.0004027331 | 598.1 | 0.0008662251 | 477.9 | 0.0006504032 |  |  | 251.2 | 2.29794e-05
|  |  |  | 436.9 | 0.0004027331 | 595.5 | 0.000871192 | 481.4 | 0.0006512097 |  |  | 254.4 | 2.29794e-05
|  |  |  | 440.5 | 0.0004043408 | 594.5 | 0.0008761589 | 484.9 | 0.0006520161 |  |  | 257.9 | 2.29794e-05
|  |  |  | 444 | 0.0004043408 | 592.3 | 0.0008811258 | 488.4 | 0.0006528226 |  |  | 260.4 | 2.29794e-05
|  |  |  | 447.9 | 0.0004043408 | 589 | 0.0008844371 | 491.6 | 0.0006528226 |  |  | 264.7 | 2.29794e-05
|  |  |  | 451.6 | 0.0004059486 | 586.9 | 0.0008877483 | 495.2 | 0.000653629 |  |  | 267.1 | 2.29794e-05
|  |  |  | 455.2 | 0.0004059486 | 583.5 | 0.0008910596 | 498.1 | 0.0006544355 |  |  | 270.8 | 2.29794e-05
|  |  |  | 458.2 | 0.0004059486 | 580.4 | 0.0008943708 | 501.4 | 0.0006552419 |  |  | 273.1 | 2.29794e-05
|  |  |  | 462 | 0.0004075563 | 577.3 | 0.0008976821 | 504.8 | 0.0006552419 |  |  | 276.2 | 2.29794e-05
|  |  |  | 465.6 | 0.0004075563 | 573.9 | 0.0008993377 | 508 | 0.0006560484 |  |  | 279.5 | 2.29794e-05
|  |  |  | 468.3 | 0.0004075563 | 571 | 0.000902649 | 511.3 | 0.0006568548 |  |  | 282.3 | 2.29794e-05
|  |  |  | 472.1 | 0.000409164 | 567.9 | 0.0009043046 | 514.5 | 0.0006576613 |  |  | 285.5 | 2.29794e-05
|  |  |  | 475.4 | 0.000409164 | 565.5 | 0.0009076159 | 517.9 | 0.0006584678 |  |  | 288.8 | 2.29794e-05
|  |  |  | 478.9 | 0.000409164 | 562.4 | 0.0009092715 | 520.6 | 0.0006584678 |  |  | 293.3 | 2.29794e-05
|  |  |  | 482.2 | 0.0004107717 | 560.4 | 0.0009109271 | 524.6 | 0.0006592742 |  |  | 295.5 | 2.29794e-05
|  |  |  | 486.1 | 0.0004107717 | 556.1 | 0.0009109271 | 527.5 | 0.0006600807 |  |  | 298.3 | 2.29794e-05
|  |  |  | 489.9 | 0.0004107717 | 552.9 | 0.0009125828 | 530.7 | 0.0006608871 |  |  | 301.4 | 2.29794e-05
|  |  |  | 493.7 | 0.0004123794 | 549.2 | 0.0009125828 | 534.1 | 0.0006616936 |  |  | 302.9 | 2.29794e-05
|  |  |  | 497.1 | 0.0004123794 | 545.8 | 0.0009142384 | 537.3 | 0.0006625 |  |  | 305.4 | 2.29794e-05
|  |  |  | 500.6 | 0.0004139871 | 542.7 | 0.0009142384 | 540 | 0.0006625 |  |  | 308.5 | 2.29794e-05
|  |  |  | 504.3 | 0.0004139871 | 539.7 | 0.000915894 | 543.4 | 0.0006633065 |  |  | 311.8 | 2.29794e-05
|  |  |  | 508 | 0.0004139871 | 536.3 | 0.000915894 | 546.3 | 0.0006641129 |  |  | 314.6 | 2.29794e-05
|  |  |  | 511 | 0.0004139871 | 533.2 | 0.000915894 | 549.9 | 0.0006649194 |  |  | 318.6 | 2.29794e-05
|  |  |  | 513.8 | 0.0004155949 | 530.5 | 0.0009175496 | 553.9 | 0.0006657258 |  |  | 321.1 | 2.29794e-05
|  |  |  | 516.5 | 0.0004155949 | 527 | 0.0009175496 | 557 | 0.0006657258 |  |  | 324.9 | 2.29794e-05
|  |  |  | 520.1 | 0.0004155949 | 524.1 | 0.0009175496 | 559.7 | 0.0006649194 |  |  | 328.2 | 2.29794e-05
|  |  |  | 524.3 | 0.0004172026 | 521.4 | 0.000915894 | 562.4 | 0.0006625 |  |  | 329.9 | 2.29794e-05
|  |  |  | 527.5 | 0.0004172026 | 517.4 | 0.000915894 | 566.5 | 0.0006520161 |  |  | 333.4 | 2.377179e-05
|  |  |  | 531 | 0.0004172026 | 514 | 0.000915894 | 569.6 | 0.0006221774 |  |  | 336.4 | 2.377179e-05
|  |  |  | 533.9 | 0.0004188103 | 510.2 | 0.0009142384 | 572.2 | 0.0005455645 |  |  | 339.1 | 2.377179e-05
|  |  |  | 536.8 | 0.0004188103 | 508.3 | 0.0009142384 | 575.6 | 0.0003834677 |  |  | 341.8 | 2.377179e-05
|  |  |  | 539.5 | 0.0004188103 | 504.1 | 0.0009125828 | 578.7 | 0.0001794355 |  |  | 344.7 | 2.377179e-05
|  |  |  | 542.9 | 0.000420418 | 500.8 | 0.0009109271 | 581.6 | 7.379032e-05 |  |  | 347.4 | 2.377179e-05
|  |  |  | 546.6 | 0.000420418 | 497.4 | 0.0009092715 | 584.3 | 2.701613e-05 |  |  | 350.9 | 2.377179e-05
|  |  |  | 549.5 | 0.000420418 | 493.9 | 0.0009092715 | 587.4 | 1.25e-05 |  |  | 355.7 | 2.377179e-05
|  |  |  | 552.6 | 0.000420418 | 490.9 | 0.0009076159 | 590.2 | 6.854839e-06 |  |  | 358.3 | 2.377179e-05
|  |  |  | 555.6 | 0.0004220257 | 487.2 | 0.0009059602 | 593.8 | 5.241936e-06 |  |  | 361 | 2.377179e-05
|  |  |  | 558 | 0.0004220257 | 483.9 | 0.0009043046 | 595 | 4.435484e-06 |  |  | 365 | 2.377179e-05
|  |  |  | 561.6 | 0.0004220257 | 480.7 | 0.000902649 | 596.6 | 3.629032e-06 |  |  | 367.1 | 2.377179e-05
|  |  |  | 565.2 | 0.000420418 | 477.9 | 0.0009009934 | 598.6 | 3.629032e-06 |  |  | 369.5 | 2.377179e-05
|  |  |  | 568.6 | 0.0004123794 | 473.7 | 0.0008993377 | 598.1 | 3.629032e-06 |  |  | 372.4 | 2.377179e-05
|  |  |  | 572 | 0.0003850482 | 470.4 | 0.0008976821 | 598.3 | 3.629032e-06 |  |  | 375.4 | 2.377179e-05
|  |  |  | 575.6 | 0.000312701 | 466.9 | 0.0008976821 | 598.8 | 3.629032e-06 |  |  | 378 | 2.377179e-05
|  |  |  | 579.9 | 0.0001856913 | 462.5 | 0.0008960265 | 596.4 | 3.629032e-06 |  |  | 381.7 | 2.377179e-05
|  |  |  | 583.3 | 6.350482e-05 | 459.3 | 0.0008943708 | 595 | 4.435484e-06 |  |  | 384.5 | 2.377179e-05
|  |  |  | 585.9 | 2.009646e-05 | 455.8 | 0.0008927152 | 593.8 | 4.435484e-06 |  |  | 387.7 | 2.377179e-05
|  |  |  | 589 | 8.842444e-06 | 451.6 | 0.0008910596 | 591.2 | 5.241936e-06 |  |  | 391.1 | 2.377179e-05
|  |  |  | 592.6 | 5.62701e-06 | 448.1 | 0.0008894039 | 589.3 | 6.048387e-06 |  |  | 393.7 | 2.377179e-05
|  |  |  | 596.4 | 4.019293e-06 | 445.1 | 0.0008877483 | 586.9 | 7.66129e-06 |  |  | 396.9 | 2.377179e-05
|  |  |  | 598.6 | 2.411576e-06 | 441 | 0.0008860927 | 584 | 1.25e-05 |  |  | 400.8 | 2.377179e-05
|  |  |  | 598.3 | 2.411576e-06 | 437.4 | 0.0008844371 | 582.3 | 2.298387e-05 |  |  | 402.8 | 2.377179e-05
|  |  |  | 599 | 2.411576e-06 | 433.3 | 0.0008827814 | 579.7 | 5.201613e-05 |  |  | 405.7 | 2.377179e-05
|  |  |  | 599.5 | 2.411576e-06 | 430 | 0.0008811258 | 577.3 | 0.0001173387 |  |  | 408.3 | 2.377179e-05
|  |  |  | 599.8 | 2.411576e-06 | 426.9 | 0.0008794702 | 574.6 | 0.0002455645 |  |  | 411.2 | 2.377179e-05
|  |  |  | 598.3 | 2.411576e-06 | 422.5 | 0.0008778145 | 571.8 | 0.0004334677 |  |  | 414.3 | 2.377179e-05
|  |  |  | 596.6 | 2.411576e-06 | 419.4 | 0.0008761589 | 568.2 | 0.0005721774 |  |  | 417.4 | 2.377179e-05
|  |  |  | 594.8 | 4.019293e-06 | 416.3 | 0.0008745033 | 565.7 | 0.0006205645 |  |  | 420.4 | 2.377179e-05
|  |  |  | 593.6 | 4.019293e-06 | 412.2 | 0.0008728477 | 562.6 | 0.0006358871 |  |  | 423.5 | 2.377179e-05
|  |  |  | 591.2 | 5.62701e-06 | 408.6 | 0.000871192 | 559.9 | 0.0006407258 |  |  | 428.4 | 2.456418e-05
|  |  |  | 588.6 | 7.234727e-06 | 405.2 | 0.000871192 | 557.2 | 0.0006423387 |  |  | 431.5 | 2.456418e-05
|  |  |  | 585.9 | 1.045016e-05 | 402.6 | 0.0008695364 | 554.4 | 0.0006415323 |  |  | 433.8 | 2.456418e-05
|  |  |  | 583.3 | 2.009646e-05 | 397.7 | 0.0008678808 | 551.7 | 0.0006407258 |  |  | 438.2 | 2.456418e-05
|  |  |  | 580.6 | 4.903537e-05 | 394.5 | 0.0008662251 | 547.8 | 0.0006399194 |  |  | 440 | 2.456418e-05
|  |  |  | 578 | 0.0001197749 | 390.9 | 0.0008645695 | 545.6 | 0.0006391129 |  |  | 443.2 | 2.456418e-05
|  |  |  | 575.1 | 0.0002339228 | 387.2 | 0.0008629139 | 542.4 | 0.0006383065 |  |  | 446.9 | 2.456418e-05
|  |  |  | 571.8 | 0.0003255627 | 383.5 | 0.0008612583 | 539.7 | 0.0006366936 |  |  | 449.9 | 2.456418e-05
|  |  |  | 568.6 | 0.0003657556 | 380.4 | 0.0008596026 | 536.8 | 0.0006358871 |  |  | 453.4 | 2.456418e-05
|  |  |  | 565.5 | 0.0003754019 | 376.7 | 0.000857947 | 533.7 | 0.0006350807 |  |  | 456 | 2.456418e-05
|  |  |  | 562.4 | 0.0003770097 | 372.7 | 0.000857947 | 530.5 | 0.0006334678 |  |  | 459.3 | 2.456418e-05
|  |  |  | 559.4 | 0.0003754019 | 369.8 | 0.0008562914 | 527.5 | 0.0006326613 |  |  | 463.3 | 2.456418e-05
|  |  |  | 556.1 | 0.0003737942 | 365.8 | 0.0008546357 | 524.6 | 0.0006318548 |  |  | 466.1 | 2.456418e-05
|  |  |  | 552.1 | 0.0003721865 | 362.1 | 0.0008529801 | 521.6 | 0.0006310484 |  |  | 469.1 | 2.456418e-05
|  |  |  | 548.3 | 0.0003689711 | 358.3 | 0.0008513245 | 518.4 | 0.0006302419 |  |  | 472.4 | 2.456418e-05
|  |  |  | 544.6 | 0.0003673634 | 354.1 | 0.0008496689 | 515.2 | 0.0006294355 |  |  | 475.4 | 2.456418e-05
|  |  |  | 540.9 | 0.0003657556 | 350.9 | 0.0008480132 | 511.8 | 0.000628629 |  |  | 478.7 | 2.535658e-05
|  |  |  | 537.8 | 0.0003641479 | 348.2 | 0.0008480132 | 507.8 | 0.0006278226 |  |  | 483.2 | 2.456418e-05
|  |  |  | 534.4 | 0.0003625402 | 344.5 | 0.0008463576 | 505.8 | 0.0006270161 |  |  | 485.4 | 2.535658e-05
|  |  |  | 531.4 | 0.0003609325 | 341.2 | 0.000844702 | 502.4 | 0.0006262097 |  |  | 489.9 | 2.535658e-05
|  |  |  | 527.3 | 0.0003593248 | 338 | 0.0008430463 | 498.8 | 0.0006254032 |  |  | 491.9 | 2.535658e-05
|  |  |  | 524.6 | 0.0003593248 | 334.5 | 0.0008413907 | 495.4 | 0.0006245968 |  |  | 495.6 | 2.535658e-05
|  |  |  | 521.6 | 0.000357717 | 331 | 0.0008397351 | 492.1 | 0.0006237903 |  |  | 498.6 | 2.535658e-05
|  |  |  | 517.9 | 0.0003561093 | 327.1 | 0.0008397351 | 488.4 | 0.0006237903 |  |  | 501.6 | 2.535658e-05
|  |  |  | 515.2 | 0.0003561093 | 323.6 | 0.0008380794 | 485.1 | 0.0006229839 |  |  | 504.3 | 2.535658e-05
|  |  |  | 511.8 | 0.0003545016 | 320.3 | 0.0008364238 | 481.7 | 0.0006221774 |  |  | 507 | 2.535658e-05
|  |  |  | 508.5 | 0.0003545016 | 316.4 | 0.0008347682 | 478.4 | 0.000621371 |  |  | 509.5 | 2.535658e-05
|  |  |  | 505.3 | 0.0003528939 | 312.9 | 0.0008331126 | 475.1 | 0.0006205645 |  |  | 512.3 | 2.535658e-05
|  |  |  | 502.9 | 0.0003528939 | 309.6 | 0.0008331126 | 471.9 | 0.0006205645 |  |  | 514.7 | 2.535658e-05
|  |  |  | 499.6 | 0.0003512862 | 306 | 0.0008314569 | 468.9 | 0.0006197581 |  |  | 518.4 | 2.535658e-05
|  |  |  | 495.9 | 0.0003512862 | 302.8 | 0.0008298013 | 464.6 | 0.0006189516 |  |  | 520.6 | 2.456418e-05
|  |  |  | 492.9 | 0.0003496785 | 300.2 | 0.0008281457 | 461.8 | 0.0006181452 |  |  | 524.1 | 2.456418e-05
|  |  |  | 488.9 | 0.0003496785 | 296.9 | 0.00082649 | 457.7 | 0.0006173387 |  |  | 527.5 | 2.456418e-05
|  |  |  | 485.4 | 0.0003496785 | 292.8 | 0.0008248344 | 454.2 | 0.0006173387 |  |  | 529.5 | 2.456418e-05
|  |  |  | 481.4 | 0.0003480707 | 289.1 | 0.0008231788 | 450.1 | 0.0006165323 |  |  | 532.4 | 2.456418e-05
|  |  |  | 479.4 | 0.0003480707 | 285.8 | 0.0008231788 | 446.9 | 0.0006157258 |  |  | 534.4 | 2.456418e-05
|  |  |  | 475.6 | 0.0003480707 | 282.1 | 0.0008215232 | 443.2 | 0.0006149194 |  |  | 537.8 | 2.456418e-05
|  |  |  | 472.1 | 0.000346463 | 278.6 | 0.0008198675 | 439.2 | 0.0006141129 |  |  | 541.2 | 2.377179e-05
|  |  |  | 469.1 | 0.000346463 | 275 | 0.0008182119 | 435.4 | 0.0006141129 |  |  | 543.6 | 2.377179e-05
|  |  |  | 465.9 | 0.0003448553 | 271.1 | 0.0008165563 | 431.8 | 0.0006133065 |  |  | 546.3 | 2.377179e-05
|  |  |  | 461.8 | 0.0003448553 | 267.4 | 0.0008149006 | 428.4 | 0.0006125 |  |  | 549 | 2.29794e-05
|  |  |  | 458.2 | 0.0003448553 | 263.9 | 0.0008149006 | 425.1 | 0.0006116936 |  |  | 551.9 | 2.2187e-05
|  |  |  | 454.2 | 0.0003432476 | 259.6 | 0.000813245 | 421 | 0.0006116936 |  |  | 555.1 | 2.139461e-05
|  |  |  | 450.6 | 0.0003432476 | 256.7 | 0.0008115894 | 417.9 | 0.0006108871 |  |  | 557.5 | 1.980982e-05
|  |  |  | 446.6 | 0.0003432476 | 252.9 | 0.0008099338 | 415.3 | 0.0006100807 |  |  | 560.7 | 1.822504e-05
|  |  |  | 442.7 | 0.0003416399 | 249.5 | 0.0008082781 | 411.4 | 0.0006100807 |  |  | 562.6 | 1.584786e-05
|  |  |  | 439.2 | 0.0003416399 | 245.7 | 0.0008066225 | 408.1 | 0.0006092742 |  |  | 565.2 | 1.347068e-05
|  |  |  | 435.4 | 0.0003416399 | 241.9 | 0.0008066225 | 404.9 | 0.0006084678 |  |  | 568.2 | 1.10935e-05
|  |  |  | 431.5 | 0.0003400322 | 238.7 | 0.0008049669 | 401.8 | 0.0006076613 |  |  | 570.8 | 7.92393e-06
|  |  |  | 427.4 | 0.0003400322 | 235.2 | 0.0008033112 | 399 | 0.0006076613 |  |  | 573.4 | 5.546751e-06
|  |  |  | 423.8 | 0.0003400322 | 231 | 0.0008016556 | 395.8 | 0.0006068548 |  |  | 576.6 | 3.169572e-06
|  |  |  | 421 | 0.0003384244 | 227.7 | 0.0008 | 393 | 0.0006060484 |  |  | 579.4 | 1.584786e-06
|  |  |  | 417.6 | 0.0003384244 | 224.2 | 0.0008 | 389.3 | 0.0006060484 |  |  | 582.3 | 7.92393e-07
|  |  |  | 414.8 | 0.0003384244 | 220.9 | 0.0007983443 | 386.1 | 0.0006052419 |  |  | 585.7 | 7.92393e-07
|  |  |  | 412 | 0.0003384244 | 217.3 | 0.0007966887 | 383.3 | 0.0006044355 |  |  | 588.8 | 0
|  |  |  | 408.9 | 0.0003368167 | 213.7 | 0.0007950331 | 379.3 | 0.000603629 |  |  | 591.9 | 0
|  |  |  | 405.4 | 0.0003368167 | 209.5 | 0.0007933775 | 375.6 | 0.000603629 |  |  | 594.5 | 0
|  |  |  | 402.3 | 0.0003368167 | 204.4 | 0.0007933775 | 372.2 | 0.0006028226 |  |  | 596.6 | 0
|  |  |  | 398.5 | 0.0003368167 | 201.4 | 0.0007917218 | 368.5 | 0.0006020161 |  |  | 597.4 | 0
|  |  |  | 395.3 | 0.000335209 | 199 | 0.0007900662 | 365.5 | 0.0006020161 |  |  | 598.3 | 0
|  |  |  | 392.5 | 0.000335209 | 194.7 | 0.0007900662 | 362.1 | 0.0006012097 |  |  | 598.6 | 0
|  |  |  | 388.5 | 0.000335209 | 191.9 | 0.0007884106 | 359.4 | 0.0006004032 |  |  | 599.5 | 0
|  |  |  | 386.1 | 0.000335209 | 188.5 | 0.0007867549 | 355.7 | 0.0005995968 |  |  | 598.3 | 0
|  |  |  | 383.3 | 0.0003336013 | 185.4 | 0.0007850993 | 352.5 | 0.0005987903 |  |  | 596.4 | 0
|  |  |  | 379.6 | 0.0003336013 | 182.6 | 0.0007834437 | 349 | 0.0005987903 |  |  | 595 | 0
|  |  |  | 376.7 | 0.0003336013 | 179.1 | 0.0007834437 | 345.3 | 0.0005979839 |  |  | 594.3 | 0
|  |  |  | 372.4 | 0.0003336013 | 175.7 | 0.0007817881 | 342 | 0.0005971774 |  |  | 591.2 | 0
|  |  |  | 369.8 | 0.0003319936 | 173.2 | 0.0007801324 | 338.5 | 0.000596371 |  |  | 589.3 | 0
|  |  |  | 365.3 | 0.0003319936 | 169.7 | 0.0007784768 | 334.5 | 0.0005955645 |  |  | 585.7 | 0
|  |  |  | 361.6 | 0.0003319936 | 166.8 | 0.0007784768 | 331.2 | 0.0005955645 |  |  | 583.5 | 0
|  |  |  | 358.1 | 0.0003319936 | 164.3 | 0.0007768212 | 327.9 | 0.0005947581 |  |  | 580.6 | 0
|  |  |  | 354.6 | 0.0003303859 | 160.7 | 0.0007751655 | 324.7 | 0.0005939516 |  |  | 578.7 | 0
|  |  |  | 350.9 | 0.0003303859 | 158.1 | 0.0007735099 | 320.9 | 0.0005931452 |  |  | 576.6 | 7.92393e-07
|  |  |  | 347.4 | 0.0003303859 | 155.2 | 0.0007718543 | 317.5 | 0.0005923387 |  |  | 574.1 | 7.92393e-07
|  |  |  | 343.4 | 0.0003303859 | 152.3 | 0.0007718543 | 314.6 | 0.0005915323 |  |  | 571.8 | 1.584786e-06
|  |  |  | 339.6 | 0.0003303859 | 149 | 0.0007701987 | 310.4 | 0.0005915323 |  |  | 569.1 | 3.169572e-06
|  |  |  | 336.4 | 0.0003287781 | 146 | 0.000768543 | 306.5 | 0.0005907258 |  |  | 566.5 | 3.961965e-06
|  |  |  | 332 | 0.0003287781 | 143 | 0.0007668874 | 303.6 | 0.0005899194 |  |  | 563.8 | 5.546751e-06
|  |  |  | 329 | 0.0003287781 | 139.7 | 0.0007652318 | 301.4 | 0.0005891129 |  |  | 561.1 | 6.339144e-06
|  |  |  | 325.7 | 0.0003287781 | 137 | 0.0007635761 | 298.3 | 0.0005883065 |  |  | 558.7 | 7.131537e-06
|  |  |  | 322 | 0.0003271704 | 134.3 | 0.0007619205 | 295 | 0.0005875 |  |  | 556.1 | 7.92393e-06
|  |  |  | 318.6 | 0.0003271704 | 130.9 | 0.0007602649 | 291.6 | 0.0005866936 |  |  | 552.9 | 7.92393e-06
|  |  |  | 314.8 | 0.0003271704 | 128.2 | 0.0007586093 | 288.3 | 0.0005858871 |  |  | 551.2 | 8.716323e-06
|  |  |  | 311.6 | 0.0003271704 | 125.5 | 0.0007586093 | 284.6 | 0.0005858871 |  |  | 548.3 | 8.716323e-06
|  |  |  | 308 | 0.0003271704 | 122.4 | 0.0007569536 | 281.5 | 0.0005850807 |  |  | 545.8 | 8.716323e-06
|  |  |  | 304.4 | 0.0003255627 | 120 | 0.000755298 | 278.1 | 0.0005842742 |  |  | 543.1 | 8.716323e-06
|  |  |  | 302.5 | 0.0003255627 | 117.6 | 0.0007536424 | 273.9 | 0.0005834678 |  |  | 540.4 | 9.508716e-06
|  |  |  | 298.9 | 0.0003255627 | 114.7 | 0.0007519867 | 270.2 | 0.0005826613 |  |  | 537 | 9.508716e-06
|  |  |  | 295 | 0.0003255627 | 111.6 | 0.0007519867 | 266.8 | 0.0005818548 |  |  | 534.6 | 9.508716e-06
|  |  |  | 291 | 0.0003255627 | 110.2 | 0.0007503311 | 263 | 0.0005810484 |  |  | 530.5 | 9.508716e-06
|  |  |  | 288.3 | 0.000323955 | 107 | 0.0007486755 | 259.6 | 0.0005802419 |  |  | 525.3 | 9.508716e-06
|  |  |  | 284.3 | 0.000323955 | 103.8 | 0.0007470198 | 255.9 | 0.0005794355 |  |  | 520.4 | 9.508716e-06
|  |  |  | 280.3 | 0.000323955 | 102 | 0.0007453642 | 253.2 | 0.000578629 |  |  | 516.2 | 8.716323e-06
|  |  |  | 277.3 | 0.000323955 | 99.1 | 0.0007453642 | 249.5 | 0.0005778226 |  |  | 512 | 9.508716e-06
|  |  |  | 273.3 | 0.000323955 | 96.2 | 0.0007437086 | 246 | 0.0005770161 |  |  | 508 | 8.716323e-06
|  |  |  | 269.6 | 0.0003223473 | 92.9 | 0.000742053 | 242.8 | 0.0005762097 |  |  | 504.8 | 8.716323e-06
|  |  |  | 265.6 | 0.0003223473 | 89.2 | 0.0007403973 | 239.5 | 0.0005754032 |  |  | 502.6 | 8.716323e-06
|  |  |  | 262.1 | 0.0003223473 | 86.6 | 0.0007387417 | 236 | 0.0005737903 |  |  | 499.6 | 8.716323e-06
|  |  |  | 258.4 | 0.0003223473 | 83.9 | 0.0007370861 | 233.1 | 0.0005729839 |  |  | 497.1 | 8.716323e-06
|  |  |  | 254.7 | 0.0003223473 | 81.8 | 0.0007354304 | 230.1 | 0.0005721774 |  |  | 494.2 | 8.716323e-06
|  |  |  | 251.5 | 0.0003223473 | 80.6 | 0.0007354304 | 227.5 | 0.000571371 |  |  | 491.6 | 8.716323e-06
|  |  |  | 247.7 | 0.0003207396 | 79.5 | 0.0007354304 | 223.6 | 0.0005705645 |  |  | 488.7 | 8.716323e-06
|  |  |  | 244.5 | 0.0003207396 | 79.1 | 0.0007354304 | 221.5 | 0.0005697581 |  |  | 486.1 | 8.716323e-06
|  |  |  | 241 | 0.0003207396 | 79.8 | 0.0007354304 | 217.9 | 0.0005689516 |  |  | 483.2 | 8.716323e-06
|  |  |  | 237.2 | 0.0003207396 | 81.4 | 0.0007354304 | 214 | 0.0005673387 |  |  | 479.9 | 8.716323e-06
|  |  |  | 233.7 | 0.0003207396 | 82.1 | 0.0007354304 | 210.1 | 0.0005665323 |  |  | 476.6 | 8.716323e-06
|  |  |  | 230.4 | 0.0003207396 | 82.5 | 0.0007370861 | 205.1 | 0.0005657258 |  |  | 474.2 | 8.716323e-06
|  |  |  | 227.2 | 0.0003191318 | 84.3 | 0.0007370861 | 202.6 | 0.0005649194 |  |  | 470.6 | 8.716323e-06
|  |  |  | 223.9 | 0.0003191318 | 86.6 | 0.0007387417 | 199 | 0.0005641129 |  |  | 467.8 | 8.716323e-06
|  |  |  | 220.6 | 0.0003191318 | 87.7 | 0.0007403973 | 195.9 | 0.0005625 |  |  | 465.4 | 8.716323e-06
|  |  |  | 217.9 | 0.0003191318 | 90.3 | 0.0007403973 | 192.5 | 0.0005616936 |  |  | 462.8 | 8.716323e-06
|  |  |  | 213.7 | 0.0003191318 | 92.5 | 0.000742053 | 190.1 | 0.0005608871 |  |  | 459.8 | 8.716323e-06
|  |  |  | 209.5 | 0.0003191318 | 94.3 | 0.0007437086 | 187 | 0.0005600807 |  |  | 456.3 | 8.716323e-06
|  |  |  | 205.1 | 0.0003191318 | 97.7 | 0.0007437086 | 183.8 | 0.0005592742 |  |  | 453.2 | 8.716323e-06
|  |  |  | 202 | 0.0003175241 | 100.2 | 0.0007453642 | 180.3 | 0.0005584678 |  |  | 450.4 | 8.716323e-06
|  |  |  | 199 | 0.0003175241 | 102 | 0.0007470198 | 177.3 | 0.0005576613 |  |  | 447.6 | 8.716323e-06
|  |  |  | 195.6 | 0.0003175241 | 104.9 | 0.0007486755 | 173.5 | 0.0005576613 |  |  | 444.3 | 8.716323e-06
|  |  |  | 192.8 | 0.0003175241 | 107 | 0.0007503311 | 170.9 | 0.0005568548 |  |  | 441.7 | 8.716323e-06
|  |  |  | 189.8 | 0.0003175241 | 110.2 | 0.0007503311 | 167.7 | 0.0005560484 |  |  | 438.2 | 8.716323e-06
|  |  |  | 186.1 | 0.0003175241 | 113 | 0.0007519867 | 164.3 | 0.0005552419 |  |  | 435.4 | 8.716323e-06
|  |  |  | 182.9 | 0.0003175241 | 116.1 | 0.0007536424 | 161.4 | 0.0005552419 |  |  | 432.5 | 8.716323e-06
|  |  |  | 180 | 0.0003159164 | 119 | 0.000755298 | 158.7 | 0.0005544355 |  |  | 429.2 | 8.716323e-06
|  |  |  | 176.3 | 0.0003159164 | 121.3 | 0.0007569536 | 155.2 | 0.0005544355 |  |  | 425.8 | 8.716323e-06
|  |  |  | 172.8 | 0.0003159164 | 124.5 | 0.0007586093 | 152.9 | 0.000553629 |  |  | 423 | 8.716323e-06
|  |  |  | 170.3 | 0.0003159164 | 127.9 | 0.0007586093 | 149.3 | 0.000553629 |  |  | 419.9 | 8.716323e-06
|  |  |  | 167.7 | 0.0003159164 | 130.6 | 0.0007602649 | 146.3 | 0.000553629 |  |  | 417.1 | 8.716323e-06
|  |  |  | 164.3 | 0.0003159164 | 133.3 | 0.0007619205 | 143.3 | 0.000553629 |  |  | 414.3 | 8.716323e-06
|  |  |  | 160.7 | 0.0003159164 | 136.3 | 0.0007635761 | 140 | 0.0005528226 |  |  | 411.2 | 8.716323e-06
|  |  |  | 157.5 | 0.0003159164 | 140 | 0.0007652318 | 137.3 | 0.0005528226 |  |  | 408.1 | 8.716323e-06
|  |  |  | 154.2 | 0.0003159164 | 143 | 0.0007668874 | 135.3 | 0.0005528226 |  |  | 404.6 | 8.716323e-06
|  |  |  | 151.3 | 0.0003159164 | 146.3 | 0.000768543 | 131.9 | 0.0005528226 |  |  | 402.3 | 8.716323e-06
|  |  |  | 149 | 0.0003159164 | 149.3 | 0.0007701987 | 128.9 | 0.000553629 |  |  | 399.8 | 8.716323e-06
|  |  |  | 146 | 0.0003143087 | 152.3 | 0.0007718543 | 125.8 | 0.000553629 |  |  | 397.4 | 7.92393e-06
|  |  |  | 143 | 0.0003143087 | 155.5 | 0.0007735099 | 122.4 | 0.000553629 |  |  | 394.8 | 7.92393e-06
|  |  |  | 140 | 0.0003143087 | 158.7 | 0.0007751655 | 119.3 | 0.000553629 |  |  | 392.2 | 7.92393e-06
|  |  |  | 136.3 | 0.0003143087 | 162 | 0.0007768212 | 116.9 | 0.000553629 |  |  | 389.3 | 7.92393e-06
|  |  |  | 133.3 | 0.0003143087 | 165.5 | 0.0007768212 | 114 | 0.0005544355 |  |  | 386.6 | 7.92393e-06
|  |  |  | 130.6 | 0.0003143087 | 168.4 | 0.0007784768 | 111.2 | 0.0005544355 |  |  | 383.8 | 7.92393e-06
|  |  |  | 127.5 | 0.0003143087 | 171.9 | 0.0007801324 | 108.7 | 0.0005544355 |  |  | 381.4 | 7.92393e-06
|  |  |  | 124.8 | 0.0003143087 | 175.1 | 0.0007817881 | 105.6 | 0.0005552419 |  |  | 378.3 | 7.92393e-06
|  |  |  | 122 | 0.0003143087 | 178.8 | 0.0007834437 | 103.1 | 0.0005552419 |  |  | 375.4 | 7.92393e-06
|  |  |  | 119 | 0.0003143087 | 181.3 | 0.0007850993 | 100.2 | 0.0005552419 |  |  | 372.7 | 7.92393e-06
|  |  |  | 116.1 | 0.0003143087 | 184.8 | 0.0007867549 | 97.7 | 0.0005560484 |  |  | 369.8 | 7.92393e-06
|  |  |  | 113.3 | 0.0003143087 | 187.9 | 0.0007884106 | 94.7 | 0.0005560484 |  |  | 366.9 | 7.92393e-06
|  |  |  | 111.2 | 0.0003143087 | 191.3 | 0.0007900662 | 91.4 | 0.0005560484 |  |  | 363.5 | 7.92393e-06
|  |  |  | 109.1 | 0.0003143087 | 195 | 0.0007900662 | 87.7 | 0.0005568548 |  |  | 359.9 | 7.92393e-06
|  |  |  | 106.3 | 0.0003143087 | 198.1 | 0.0007917218 | 83.9 | 0.0005568548 |  |  | 358.1 | 7.92393e-06
|  |  |  | 103.4 | 0.0003143087 | 202 | 0.0007933775 | 81.8 | 0.0005568548 |  |  | 355.5 | 7.92393e-06
|  |  |  | 100.9 | 0.0003143087 | 205.4 | 0.0007950331 | 79.8 | 0.0005576613 |  |  | 352.8 | 7.92393e-06
|  |  |  | 98.4 | 0.0003143087 | 211.3 | 0.0007966887 | 77.9 | 0.0005576613 |  |  | 349.8 | 7.92393e-06
|  |  |  | 95.1 | 0.0003143087 | 214.6 | 0.0007983443 | 77.9 | 0.0005576613 |  |  | 346.1 | 7.92393e-06
|  |  |  | 91.8 | 0.0003143087 | 217.9 | 0.0008 | 77.9 | 0.0005576613 |  |  | 343.9 | 7.92393e-06
|  |  |  | 87.7 | 0.0003143087 | 221.8 | 0.0008 | 78.7 | 0.0005576613 |  |  | 341.5 | 7.92393e-06
|  |  |  | 83.9 | 0.0003143087 | 225.4 | 0.0008016556 | 79.1 | 0.0005576613 |  |  | 338.5 | 7.92393e-06
|  |  |  | 81 | 0.0003143087 | 228.6 | 0.0008033112 | 80.6 | 0.0005568548 |  |  | 335.8 | 7.92393e-06
|  |  |  | 78.7 | 0.0003143087 | 232.5 | 0.0008049669 | 82.1 | 0.0005568548 |  |  | 332.6 | 7.92393e-06
|  |  |  | 77.9 | 0.0003143087 | 236.3 | 0.0008049669 | 83.2 | 0.0005568548 |  |  | 329.6 | 7.92393e-06
|  |  |  | 77.1 | 0.0003143087 | 238.4 | 0.0008066225 | 85.1 | 0.0005568548 |  |  | 326.5 | 7.92393e-06
|  |  |  | 77.1 | 0.0003143087 | 242.5 | 0.0008082781 | 87.3 | 0.0005568548 |  |  | 323.3 | 7.92393e-06
|  |  |  | 77.1 | 0.0003143087 | 246 | 0.0008099338 | 89.6 | 0.0005568548 |  |  | 320.6 | 7.92393e-06
|  |  |  | 77.9 | 0.0003143087 | 249.8 | 0.0008115894 | 91.4 | 0.0005568548 |  |  | 317.5 | 7.92393e-06
|  |  |  | 79.1 | 0.0003143087 | 253.2 | 0.000813245 | 94.3 | 0.0005568548 |  |  | 314.6 | 7.92393e-06
|  |  |  | 79.1 | 0.0003143087 | 257.9 | 0.000813245 | 96.6 | 0.0005568548 |  |  | 311.3 | 7.92393e-06
|  |  |  | 81.8 | 0.0003143087 | 261 | 0.0008149006 | 98.8 | 0.0005568548 |  |  | 308.5 | 7.92393e-06
|  |  |  | 83.6 | 0.0003143087 | 264.1 | 0.0008165563 | 100.9 | 0.0005560484 |  |  | 305.7 | 7.92393e-06
|  |  |  | 86.2 | 0.0003143087 | 267.7 | 0.0008182119 | 104.2 | 0.0005560484 |  |  | 303.2 | 7.92393e-06
|  |  |  | 88.4 | 0.0003143087 | 270.8 | 0.0008198675 | 106.6 | 0.0005560484 |  |  | 301.4 | 7.92393e-06
|  |  |  | 91.1 | 0.0003143087 | 275 | 0.0008198675 | 110.2 | 0.0005560484 |  |  | 298.3 | 7.92393e-06
|  |  |  | 93.2 | 0.0003143087 | 278.9 | 0.0008215232 | 112.3 | 0.0005560484 |  |  | 295.5 | 7.92393e-06
|  |  |  | 95.9 | 0.0003143087 | 282.6 | 0.0008231788 | 115.1 | 0.0005560484 |  |  | 293 | 7.92393e-06
|  |  |  | 98.4 | 0.0003143087 | 285.5 | 0.0008248344 | 117.9 | 0.0005560484 |  |  | 290.2 | 7.92393e-06
|  |  |  | 100.6 | 0.0003143087 | 289.4 | 0.00082649 | 120.6 | 0.0005560484 |  |  | 287.2 | 7.92393e-06
|  |  |  | 103.4 | 0.0003143087 | 293.6 | 0.0008281457 | 123.8 | 0.0005552419 |  |  | 284 | 7.92393e-06
|  |  |  | 105.6 | 0.0003143087 | 297.5 | 0.0008298013 | 126.9 | 0.0005552419 |  |  | 281.5 | 7.92393e-06
|  |  |  | 107.7 | 0.0003143087 | 301.6 | 0.0008314569 | 129.2 | 0.0005552419 |  |  | 278.4 | 7.92393e-06
|  |  |  | 111.6 | 0.0003143087 | 303.6 | 0.0008331126 | 131.9 | 0.0005552419 |  |  | 275.9 | 7.92393e-06
|  |  |  | 114 | 0.0003143087 | 306.5 | 0.0008331126 | 135.6 | 0.0005552419 |  |  | 273.1 | 7.92393e-06
|  |  |  | 116.9 | 0.0003143087 | 310.4 | 0.0008347682 | 138.3 | 0.0005552419 |  |  | 269.9 | 7.92393e-06
|  |  |  | 120 | 0.0003143087 | 314.3 | 0.0008364238 | 141.4 | 0.0005552419 |  |  | 267.1 | 7.92393e-06
|  |  |  | 123.1 | 0.0003143087 | 317.5 | 0.0008380794 | 144 | 0.0005552419 |  |  | 263.9 | 7.92393e-06
|  |  |  | 126.2 | 0.0003143087 | 322.2 | 0.0008397351 | 147.7 | 0.0005544355 |  |  | 261.6 | 7.92393e-06
|  |  |  | 129.6 | 0.0003143087 | 324.9 | 0.0008413907 | 150.9 | 0.0005544355 |  |  | 258.2 | 7.92393e-06
|  |  |  | 132.6 | 0.0003143087 | 329 | 0.0008430463 | 154.5 | 0.0005544355 |  |  | 255.6 | 7.92393e-06
|  |  |  | 135.6 | 0.0003143087 | 332.6 | 0.0008430463 | 156.5 | 0.0005552419 |  |  | 252.7 | 7.92393e-06
|  |  |  | 138.7 | 0.0003143087 | 336.6 | 0.000844702 | 160.3 | 0.0005552419 |  |  | 250.1 | 7.92393e-06
|  |  |  | 142 | 0.0003143087 | 340.2 | 0.0008463576 | 162.7 | 0.0005552419 |  |  | 247.4 | 7.92393e-06
|  |  |  | 145 | 0.0003143087 | 343.7 | 0.0008480132 | 165.8 | 0.0005552419 |  |  | 243.6 | 7.92393e-06
|  |  |  | 147.7 | 0.0003143087 | 347.6 | 0.0008496689 | 168.7 | 0.0005560484 |  |  | 241.3 | 7.92393e-06
|  |  |  | 151.3 | 0.0003143087 | 351.1 | 0.0008513245 | 172.2 | 0.0005560484 |  |  | 238.7 | 7.92393e-06
|  |  |  | 154.2 | 0.0003143087 | 354.6 | 0.0008529801 | 175.7 | 0.0005568548 |  |  | 236 | 7.92393e-06
|  |  |  | 157.5 | 0.0003159164 | 358.6 | 0.0008546357 | 178.8 | 0.0005576613 |  |  | 233.1 | 7.92393e-06
|  |  |  | 161 | 0.0003159164 | 362.4 | 0.0008546357 | 181.3 | 0.0005584678 |  |  | 230.7 | 7.92393e-06
|  |  |  | 164.6 | 0.0003159164 | 365.8 | 0.0008562914 | 185.1 | 0.0005584678 |  |  | 227.2 | 7.92393e-06
|  |  |  | 167.7 | 0.0003159164 | 369.2 | 0.000857947 | 188.5 | 0.0005592742 |  |  | 225.1 | 7.92393e-06
|  |  |  | 170.9 | 0.0003159164 | 373.3 | 0.0008596026 | 191.9 | 0.0005600807 |  |  | 222.1 | 7.92393e-06
|  |  |  | 174.4 | 0.0003159164 | 378.3 | 0.0008612583 | 195 | 0.0005616936 |  |  | 218.8 | 7.92393e-06
|  |  |  | 177.6 | 0.0003159164 | 381.7 | 0.0008629139 | 197.8 | 0.0005625 |  |  | 216.1 | 7.92393e-06
|  |  |  | 181.3 | 0.0003159164 | 384.3 | 0.0008645695 | 201.1 | 0.0005633065 |  |  | 213.4 | 7.92393e-06
|  |  |  | 184.5 | 0.0003159164 | 387.2 | 0.0008662251 | 204.4 | 0.0005641129 |  |  | 209.5 | 7.131537e-06
|  |  |  | 188.2 | 0.0003159164 | 391.7 | 0.0008678808 | 207.8 | 0.0005649194 |  |  | 206.3 | 7.92393e-06
|  |  |  | 191 | 0.0003159164 | 395.5 | 0.0008678808 | 213.4 | 0.0005665323 |  |  | 203.5 | 7.131537e-06
|  |  |  | 194.4 | 0.0003175241 | 399.2 | 0.0008695364 | 217.3 | 0.0005673387 |  |  | 200.2 | 7.92393e-06
|  |  |  | 197.8 | 0.0003175241 | 402.3 | 0.000871192 | 220.9 | 0.0005681452 |  |  | 198.4 | 7.92393e-06
|  |  |  | 200.5 | 0.0003175241 | 406.5 | 0.0008728477 | 224.5 | 0.0005697581 |  |  | 195 | 7.131537e-06
|  |  |  | 204.4 | 0.0003175241 | 409.9 | 0.0008745033 | 227.5 | 0.0005705645 |  |  | 192.2 | 7.131537e-06
|  |  |  | 207.5 | 0.0003175241 | 413.2 | 0.0008761589 | 231 | 0.000571371 |  |  | 189.1 | 7.131537e-06
|  |  |  | 212.8 | 0.0003175241 | 416.3 | 0.0008778145 | 234 | 0.0005721774 |  |  | 186.7 | 7.131537e-06
|  |  |  | 216.4 | 0.0003175241 | 421 | 0.0008794702 | 237.2 | 0.0005737903 |  |  | 184.5 | 7.131537e-06
|  |  |  | 220 | 0.0003175241 | 423.8 | 0.0008811258 | 241 | 0.0005745968 |  |  | 181.3 | 7.131537e-06
|  |  |  | 223.6 | 0.0003191318 | 428.7 | 0.0008827814 | 244.5 | 0.0005754032 |  |  | 178.8 | 7.131537e-06
|  |  |  | 226.9 | 0.0003191318 | 432 | 0.0008844371 | 248 | 0.0005762097 |  |  | 176.3 | 7.131537e-06
|  |  |  | 230.4 | 0.0003191318 | 435.4 | 0.0008860927 | 251.2 | 0.0005770161 |  |  | 173.8 | 7.131537e-06
|  |  |  | 233.4 | 0.0003191318 | 439.2 | 0.0008877483 | 255.3 | 0.0005778226 |  |  | 171.9 | 7.131537e-06
|  |  |  | 237.8 | 0.0003191318 | 443.2 | 0.0008877483 | 259 | 0.000578629 |  |  | 169 | 7.131537e-06
|  |  |  | 240.4 | 0.0003191318 | 446.9 | 0.0008910596 | 262.7 | 0.0005794355 |  |  | 166.8 | 7.131537e-06
|  |  |  | 243.9 | 0.0003207396 | 449.9 | 0.0008910596 | 266.2 | 0.0005802419 |  |  | 164.3 | 7.131537e-06
|  |  |  | 247.7 | 0.0003207396 | 453.7 | 0.0008927152 | 270.2 | 0.0005810484 |  |  | 161.7 | 7.131537e-06
|  |  |  | 251.8 | 0.0003207396 | 457.5 | 0.0008943708 | 273.3 | 0.0005826613 |  |  | 158.7 | 7.131537e-06
|  |  |  | 255.3 | 0.0003207396 | 460.8 | 0.0008960265 | 277.8 | 0.0005826613 |  |  | 156.8 | 7.131537e-06
|  |  |  | 258.7 | 0.0003207396 | 465.1 | 0.0008976821 | 281.2 | 0.0005834678 |  |  | 153.2 | 7.131537e-06
|  |  |  | 262.7 | 0.0003207396 | 468.6 | 0.0008993377 | 285.5 | 0.0005842742 |  |  | 150.2 | 7.131537e-06
|  |  |  | 265.9 | 0.0003223473 | 472.9 | 0.0009009934 | 288.6 | 0.0005850807 |  |  | 147 | 7.131537e-06
|  |  |  | 269.4 | 0.0003223473 | 475.4 | 0.000902649 | 292.2 | 0.0005858871 |  |  | 144 | 7.131537e-06
|  |  |  | 273.6 | 0.0003223473 | 479.2 | 0.0009043046 | 295.8 | 0.0005866936 |  |  | 141.4 | 7.131537e-06
|  |  |  | 276.7 | 0.0003223473 | 482.9 | 0.0009059602 | 299.4 | 0.0005875 |  |  | 138.7 | 7.131537e-06
|  |  |  | 280.3 | 0.0003223473 | 485.9 | 0.0009076159 | 302.8 | 0.0005883065 |  |  | 136 | 7.131537e-06
|  |  |  | 284.3 | 0.000323955 | 489.7 | 0.0009076159 | 305.4 | 0.0005891129 |  |  | 133.3 | 7.131537e-06
|  |  |  | 288.6 | 0.000323955 | 493.4 | 0.0009092715 | 309.1 | 0.0005891129 |  |  | 130.6 | 7.131537e-06
|  |  |  | 292.2 | 0.000323955 | 496.1 | 0.0009109271 | 312.7 | 0.0005899194 |  |  | 128.5 | 7.131537e-06
|  |  |  | 296.1 | 0.000323955 | 500.3 | 0.0009125828 | 316.4 | 0.0005907258 |  |  | 126.2 | 7.131537e-06
|  |  |  | 299.9 | 0.000323955 | 504.1 | 0.0009142384 | 320.3 | 0.0005915323 |  |  | 123.8 | 7.131537e-06
|  |  |  | 302.9 | 0.000323955 | 506.3 | 0.0009142384 | 324.4 | 0.0005923387 |  |  | 121 | 7.131537e-06
|  |  |  | 305.4 | 0.0003255627 | 509.7 | 0.000915894 | 328.2 | 0.0005931452 |  |  | 118.6 | 7.131537e-06
|  |  |  | 309.3 | 0.0003255627 | 511.8 | 0.0009175496 | 332 | 0.0005939516 |  |  | 117.2 | 7.131537e-06
|  |  |  | 313.5 | 0.0003255627 | 515.2 | 0.0009175496 | 335.3 | 0.0005939516 |  |  | 115.1 | 7.131537e-06
|  |  |  | 317.3 | 0.0003255627 | 517.9 | 0.0009175496 | 339.1 | 0.0005947581 |  |  | 112.3 | 7.131537e-06
|  |  |  | 320.9 | 0.0003255627 | 520.9 | 0.0009192053 | 342.6 | 0.0005955645 |  |  | 109.8 | 7.131537e-06
|  |  |  | 324.7 | 0.0003271704 | 524.1 | 0.0009192053 | 346.1 | 0.000596371 |  |  | 107.3 | 7.131537e-06
|  |  |  | 327.9 | 0.0003271704 | 527.3 | 0.0009192053 | 349.2 | 0.000596371 |  |  | 106 | 7.131537e-06
|  |  |  | 331.8 | 0.0003271704 | 530.5 | 0.0009192053 | 353 | 0.0005971774 |  |  | 103.8 | 7.131537e-06
|  |  |  | 334.8 | 0.0003271704 | 533.9 | 0.0009192053 | 356 | 0.0005979839 |  |  | 101.6 | 7.131537e-06
|  |  |  | 338.3 | 0.0003271704 | 537.3 | 0.0009192053 | 359.7 | 0.0005987903 |  |  | 99.5 | 7.131537e-06
|  |  |  | 342.3 | 0.0003287781 | 540.4 | 0.0009175496 | 363.2 | 0.0005987903 |  |  | 96.6 | 7.131537e-06
|  |  |  | 346.4 | 0.0003287781 | 544.9 | 0.0009175496 | 366.3 | 0.0005995968 |  |  | 92.9 | 7.131537e-06
|  |  |  | 350.1 | 0.0003287781 | 547.1 | 0.000915894 | 370 | 0.0006004032 |  |  | 89.6 | 7.131537e-06
|  |  |  | 353.3 | 0.0003287781 | 551.2 | 0.000915894 | 373 | 0.0006004032 |  |  | 86.2 | 7.131537e-06
|  |  |  | 357.3 | 0.0003303859 | 554.4 | 0.0009142384 | 376.1 | 0.0006012097 |  |  | 83.6 | 7.131537e-06
|  |  |  | 360.8 | 0.0003303859 | 557 | 0.0009142384 | 379.6 | 0.0006020161 |  |  | 80.2 | 7.131537e-06
|  |  |  | 363.7 | 0.0003303859 | 560.4 | 0.0009125828 | 383 | 0.0006020161 |  |  | 79.1 | 7.131537e-06
|  |  |  | 367.7 | 0.0003303859 | 563.8 | 0.0009109271 | 386.6 | 0.0006028226 |  |  | 77.5 | 7.131537e-06
|  |  |  | 371.4 | 0.0003303859 | 567.7 | 0.0009092715 | 390.1 | 0.000603629 |  |  | 76.4 | 7.131537e-06
|  |  |  | 374.3 | 0.0003319936 | 571.5 | 0.0009059602 | 393.7 | 0.000603629 |  |  | 76 | 7.131537e-06
|  |  |  | 378 | 0.0003319936 | 574.4 | 0.0009043046 | 397.4 | 0.0006044355 |  |  | 75.6 | 7.131537e-06
|  |  |  | 381.7 | 0.0003319936 | 577.7 | 0.0009009934 | 400.8 | 0.0006052419 |  |  | 76.4 | 7.131537e-06
|  |  |  | 385.1 | 0.0003319936 | 580.9 | 0.0008993377 | 403.9 | 0.0006052419 |  |  | 77.1 | 7.131537e-06
|  |  |  | 388.5 | 0.0003336013 | 584.5 | 0.0008960265 | 407.3 | 0.0006060484 |  |  | 78.3 | 7.131537e-06
|  |  |  | 392.2 | 0.0003336013 | 587.1 | 0.0008927152 | 410.4 | 0.0006068548 |  |  | 78.7 | 7.131537e-06
|  |  |  | 395.5 | 0.0003336013 | 590.5 | 0.0008877483 | 414 | 0.0006068548 |  |  | 79.8 | 7.131537e-06
|  |  |  | 399.2 | 0.0003336013 | 593.6 | 0.0008844371 | 417.1 | 0.0006076613 |  |  | 81.4 | 7.131537e-06
|  |  |  | 402.8 | 0.000335209 | 597.1 | 0.0008778145 | 421 | 0.0006076613 |  |  | 82.5 | 7.131537e-06
|  |  |  | 406.7 | 0.000335209 | 600.3 | 0.0008678808 | 424.3 | 0.0006084678 |  |  | 85.1 | 7.131537e-06
|  |  |  | 409.6 | 0.000335209 | 603.3 | 0.0008513245 | 427.4 | 0.0006092742 |  |  | 87 | 7.131537e-06
|  |  |  | 413.2 | 0.000335209 | 607.2 | 0.0008248344 | 430.5 | 0.0006092742 |  |  | 89.6 | 7.131537e-06
|  |  |  | 416.6 | 0.0003368167 | 609.7 | 0.0007751655 | 434.6 | 0.0006100807 |  |  | 91.8 | 7.131537e-06
|  |  |  | 419.9 | 0.0003368167 | 614 | 0.0006807947 | 438.5 | 0.0006108871 |  |  | 93.6 | 7.131537e-06
|  |  |  | 424 | 0.0003368167 | 616.6 | 0.0005317881 | 442.2 | 0.0006108871 |  |  | 95.5 | 7.131537e-06
|  |  |  | 427.4 | 0.0003368167 | 620.2 | 0.0003513245 | 445.6 | 0.0006116936 |  |  | 97.7 | 7.131537e-06
|  |  |  | 430.7 | 0.0003384244 | 623.2 | 0.0001824503 | 449.1 | 0.0006125 |  |  | 99.8 | 7.131537e-06
|  |  |  | 434.6 | 0.0003384244 | 626.5 | 7.152318e-05 | 453.2 | 0.0006125 |  |  | 102 | 7.131537e-06
|  |  |  | 438.2 | 0.0003384244 | 628.6 | 2.18543e-05 | 456.5 | 0.0006133065 |  |  | 104.9 | 7.131537e-06
|  |  |  | 442 | 0.0003384244 | 631.2 | 6.953642e-06 | 459.8 | 0.0006141129 |  |  | 106.6 | 7.131537e-06
|  |  |  | 445.8 | 0.0003400322 | 634 | 1.986755e-06 | 463.3 | 0.0006141129 |  |  | 109.8 | 7.131537e-06
|  |  |  | 449.4 | 0.0003400322 | 638.5 | 1.986755e-06 | 466.9 | 0.0006149194 |  |  | 112.6 | 7.131537e-06
|  |  |  | 453.2 | 0.0003400322 | 640.8 | 3.311258e-07 | 469.9 | 0.0006157258 |  |  | 115.1 | 7.131537e-06
|  |  |  | 456.8 | 0.0003416399 | 643 | 3.311258e-07 | 473.4 | 0.0006157258 |  |  | 117.9 | 7.131537e-06
|  |  |  | 460 | 0.0003416399 | 645.3 | 3.311258e-07 | 476.6 | 0.0006165323 |  |  | 120 | 7.131537e-06
|  |  |  | 463.6 | 0.0003416399 | 646.5 | 3.311258e-07 | 480.2 | 0.0006173387 |  |  | 122.7 | 7.131537e-06
|  |  |  | 466.9 | 0.0003432476 | 647 | 3.311258e-07 | 483.4 | 0.0006173387 |  |  | 125.2 | 7.131537e-06
|  |  |  | 470.4 | 0.0003432476 | 647.2 | 3.311258e-07 | 486.9 | 0.0006181452 |  |  | 127.9 | 7.131537e-06
|  |  |  | 474.2 | 0.0003432476 | 647 | 3.311258e-07 | 490.2 | 0.0006189516 |  |  | 130.2 | 7.131537e-06
|  |  |  | 477.7 | 0.0003448553 | 645.3 | 3.311258e-07 | 492.9 | 0.0006189516 |  |  | 133.3 | 7.131537e-06
|  |  |  | 482 | 0.0003448553 | 645.5 | 3.311258e-07 | 496.4 | 0.0006197581 |  |  | 136.3 | 7.131537e-06
|  |  |  | 484.9 | 0.0003448553 | 643.7 | 3.311258e-07 | 499.6 | 0.0006205645 |  |  | 139 | 7.131537e-06
|  |  |  | 488.4 | 0.000346463 | 640.6 | 3.311258e-07 | 503.1 | 0.0006205645 |  |  | 141.4 | 7.131537e-06
|  |  |  | 491.9 | 0.000346463 | 639.2 | 3.311258e-07 | 506.5 | 0.000621371 |  |  | 144 | 7.131537e-06
|  |  |  | 495.4 | 0.000346463 | 636.9 | 1.986755e-06 | 510 | 0.0006221774 |  |  | 146.3 | 7.131537e-06
|  |  |  | 498.8 | 0.0003480707 | 634 | 1.986755e-06 | 513.3 | 0.0006229839 |  |  | 149.3 | 7.131537e-06
|  |  |  | 502.4 | 0.0003480707 | 632.4 | 3.642384e-06 | 516.2 | 0.0006229839 |  |  | 151.6 | 7.131537e-06
|  |  |  | 505.8 | 0.0003480707 | 631 | 8.609271e-06 | 519.4 | 0.0006237903 |  |  | 154.2 | 7.131537e-06
|  |  |  | 508.5 | 0.0003496785 | 627.9 | 2.18543e-05 | 522.1 | 0.0006245968 |  |  | 157.5 | 7.131537e-06
|  |  |  | 511.5 | 0.0003496785 | 625.6 | 5e-05 | 526 | 0.0006254032 |  |  | 159.4 | 7.131537e-06
|  |  |  | 515 | 0.0003512862 | 623.7 | 0.0001129139 | 529.5 | 0.0006262097 |  |  | 162.3 | 7.131537e-06
|  |  |  | 517.7 | 0.0003512862 | 620.9 | 0.000242053 | 532.7 | 0.0006270161 |  |  | 165.5 | 7.131537e-06
|  |  |  | 520.6 | 0.0003512862 | 618.3 | 0.0004225165 | 535.6 | 0.0006278226 |  |  | 168.1 | 7.131537e-06
|  |  |  | 524.3 | 0.0003528939 | 614.5 | 0.0006062914 | 538.7 | 0.000628629 |  |  | 170.3 | 7.131537e-06
|  |  |  | 527.8 | 0.0003528939 | 611.4 | 0.0007205298 | 541.7 | 0.000628629 |  |  | 173.2 | 7.131537e-06
|  |  |  | 530.7 | 0.0003545016 | 609.3 | 0.0007867549 | 545.1 | 0.0006294355 |  |  | 175.7 | 7.131537e-06
|  |  |  | 534.1 | 0.0003545016 | 607.2 | 0.0008281457 | 548.5 | 0.0006302419 |  |  | 179.4 | 7.131537e-06
|  |  |  | 537.3 | 0.0003561093 | 603.3 | 0.000857947 | 551.9 | 0.0006310484 |  |  | 181.9 | 7.131537e-06
|  |  |  | 539.7 | 0.0003561093 | 599.8 | 0.0008761589 | 555.3 | 0.0006318548 |  |  | 184.8 | 7.131537e-06
|  |  |  | 542.9 | 0.000357717 | 596.9 | 0.0008894039 | 558 | 0.0006310484 |  |  | 187.9 | 7.131537e-06
|  |  |  | 546.8 | 0.000357717 | 594.3 | 0.0008976821 | 561.1 | 0.0006294355 |  |  | 190.4 | 7.131537e-06
|  |  |  | 550.4 | 0.0003593248 | 590.7 | 0.000902649 | 564.2 | 0.0006237903 |  |  | 193.8 | 7.131537e-06
|  |  |  | 553.6 | 0.0003609325 | 587.6 | 0.0009076159 | 567.2 | 0.0006044355 |  |  | 196.8 | 7.131537e-06
|  |  |  | 556.8 | 0.0003609325 | 584.3 | 0.0009125828 | 570.5 | 0.0005495968 |  |  | 199.3 | 7.131537e-06
|  |  |  | 559.2 | 0.0003625402 | 581.1 | 0.000915894 | 573.9 | 0.0004165323 |  |  | 202 | 7.131537e-06
|  |  |  | 563.1 | 0.0003609325 | 578.7 | 0.0009192053 | 577.5 | 0.0002221774 |  |  | 205.1 | 7.131537e-06
|  |  |  | 566.2 | 0.000357717 | 574.9 | 0.0009208609 | 579.9 | 9.637097e-05 |  |  | 208.2 | 7.131537e-06
|  |  |  | 569.1 | 0.000346463 | 571.8 | 0.0009241722 | 582.8 | 3.427419e-05 |  |  | 213.1 | 7.92393e-06
|  |  |  | 572.2 | 0.000312701 | 568.6 | 0.0009258278 | 586.4 | 1.41129e-05 |  |  | 216.1 | 7.92393e-06
|  |  |  | 575.6 | 0.0002483923 | 565 | 0.0009274834 | 589 | 7.66129e-06 |  |  | 218.8 | 7.131537e-06
|  |  |  | 579 | 0.0001503215 | 562.1 | 0.0009274834 | 591.4 | 6.048387e-06 |  |  | 221.8 | 7.92393e-06
|  |  |  | 581.8 | 5.868167e-05 | 558.2 | 0.000929139 | 593.8 | 4.435484e-06 |  |  | 225.1 | 7.92393e-06
|  |  |  | 585.2 | 2.009646e-05 | 555.1 | 0.000929139 | 596.9 | 4.435484e-06 |  |  | 227.7 | 7.92393e-06
|  |  |  | 588.1 | 8.842444e-06 | 552.4 | 0.0009307947 | 599.5 | 3.629032e-06 |  |  | 230.1 | 7.92393e-06
|  |  |  | 591.4 | 5.62701e-06 | 549.7 | 0.0009307947 | 602.4 | 2.822581e-06 |  |  | 233.7 | 7.92393e-06
|  |  |  | 594.8 | 4.019293e-06 | 546.3 | 0.0009307947 | 605.5 | 2.822581e-06 |  |  | 236 | 7.92393e-06
|  |  |  | 597.6 | 2.411576e-06 | 543.1 | 0.0009307947 | 608.3 | 2.822581e-06 |  |  | 239.5 | 7.92393e-06
|  |  |  | 600.7 | 2.411576e-06 | 539.5 | 0.0009307947 | 611.2 | 2.016129e-06 |  |  | 243.1 | 7.92393e-06
|  |  |  | 604.3 | 2.411576e-06 | 536.1 | 0.0009307947 | 613.7 | 2.016129e-06 |  |  | 245.7 | 7.92393e-06
|  |  |  | 607.2 | 2.411576e-06 | 532.9 | 0.000929139 | 617.1 | 2.016129e-06 |  |  | 248.9 | 7.92393e-06
|  |  |  | 610.7 | 2.411576e-06 | 530 | 0.000929139 | 619.2 | 2.016129e-06 |  |  | 251.8 | 7.92393e-06
|  |  |  | 613.5 | 2.411576e-06 | 526.3 | 0.0009274834 | 621.6 | 2.016129e-06 |  |  | 255.3 | 7.92393e-06
|  |  |  | 616.6 | 8.038585e-07 | 523.1 | 0.0009258278 | 625.1 | 2.016129e-06 |  |  | 259.3 | 7.92393e-06
|  |  |  | 619.7 | 8.038585e-07 | 519.7 | 0.0009258278 | 627.5 | 2.016129e-06 |  |  | 261.3 | 7.92393e-06
|  |  |  | 622.5 | 8.038585e-07 | 516.5 | 0.0009241722 | 631 | 1.209677e-06 |  |  | 264.4 | 7.92393e-06
|  |  |  | 625.6 | 8.038585e-07 | 513.3 | 0.0009225165 | 634 | 1.209677e-06 |  |  | 266.8 | 7.92393e-06
|  |  |  | 628.2 | 8.038585e-07 | 510.2 | 0.0009208609 | 637.1 | 1.209677e-06 |  |  | 270.8 | 7.92393e-06
|  |  |  | 630.7 | 8.038585e-07 | 506.8 | 0.0009208609 | 639.9 | 1.209677e-06 |  |  | 273.9 | 7.92393e-06
|  |  |  | 633.3 | 8.038585e-07 | 503.6 | 0.0009192053 | 642.5 | 1.209677e-06 |  |  | 277 | 7.92393e-06
|  |  |  | 635.2 | 8.038585e-07 | 499.8 | 0.0009175496 | 645.5 | 1.209677e-06 |  |  | 280.9 | 7.92393e-06
|  |  |  | 637.8 | 8.038585e-07 | 496.9 | 0.000915894 | 647.7 | 1.209677e-06 |  |  | 283.8 | 7.92393e-06
|  |  |  | 641.3 | 8.038585e-07 | 493.7 | 0.0009142384 | 648.4 | 1.209677e-06 |  |  | 286.9 | 7.92393e-06
|  |  |  | 644.1 | 8.038585e-07 | 489.7 | 0.0009125828 | 649.3 | 1.209677e-06 |  |  | 289.9 | 7.92393e-06
|  |  |  | 646.7 | 8.038585e-07 | 486.1 | 0.0009125828 | 649.8 | 1.209677e-06 |  |  | 293.3 | 7.92393e-06
|  |  |  | 647.9 | 8.038585e-07 | 483.2 | 0.0009109271 | 650 | 1.209677e-06 |  |  | 296.1 | 7.92393e-06
|  |  |  | 648.8 | 8.038585e-07 | 479.7 | 0.0009092715 | 649.8 | 1.209677e-06 |  |  | 299.1 | 7.92393e-06
|  |  |  | 648.8 | 8.038585e-07 | 475.6 | 0.0009076159 | 648.4 | 1.209677e-06 |  |  | 302.1 | 7.92393e-06
|  |  |  | 648.1 | 8.038585e-07 | 471.4 | 0.0009059602 | 647.4 | 1.209677e-06 |  |  | 304.1 | 7.92393e-06
|  |  |  | 647 | 8.038585e-07 | 467.8 | 0.0009043046 | 645.3 | 1.209677e-06 |  |  | 306.8 | 7.92393e-06
|  |  |  | 644.6 | 8.038585e-07 | 463.8 | 0.000902649 | 643 | 1.209677e-06 |  |  | 309.9 | 7.92393e-06
|  |  |  | 643.4 | 8.038585e-07 | 460.5 | 0.0009009934 | 640.4 | 1.209677e-06 |  |  | 313.5 | 7.92393e-06
|  |  |  | 641.3 | 8.038585e-07 | 456.8 | 0.0008993377 | 639.2 | 1.209677e-06 |  |  | 316.4 | 7.92393e-06
|  |  |  | 638.5 | 8.038585e-07 | 452.7 | 0.0008976821 | 636.9 | 1.209677e-06 |  |  | 319.2 | 7.92393e-06
|  |  |  | 636.1 | 8.038585e-07 | 448.6 | 0.0008960265 | 634.5 | 1.209677e-06 |  |  | 323 | 7.92393e-06
|  |  |  | 633.6 | 8.038585e-07 | 445.1 | 0.0008943708 | 632.9 | 1.209677e-06 |  |  | 325.2 | 7.92393e-06
|  |  |  | 631.4 | 8.038585e-07 | 441.7 | 0.0008927152 | 630.3 | 1.209677e-06 |  |  | 327.6 | 7.92393e-06
|  |  |  | 630 | 8.038585e-07 | 437.9 | 0.0008910596 | 628.4 | 1.209677e-06 |  |  | 330.7 | 7.92393e-06
|  |  |  | 626.7 | 8.038585e-07 | 434.1 | 0.0008877483 | 625.8 | 1.209677e-06 |  |  | 333.9 | 7.92393e-06
|  |  |  | 625.3 | 8.038585e-07 | 430 | 0.0008860927 | 623.7 | 2.016129e-06 |  |  | 337.7 | 7.92393e-06
|  |  |  | 622.8 | 8.038585e-07 | 426.9 | 0.0008844371 | 620.9 | 2.016129e-06 |  |  | 339.9 | 7.92393e-06
|  |  |  | 619.5 | 8.038585e-07 | 422.8 | 0.0008827814 | 619 | 2.016129e-06 |  |  | 342.9 | 7.92393e-06
|  |  |  | 616.6 | 8.038585e-07 | 419.4 | 0.0008827814 | 616.6 | 2.016129e-06 |  |  | 345.6 | 7.92393e-06
|  |  |  | 613.7 | 8.038585e-07 | 415.8 | 0.0008811258 | 614.2 | 2.016129e-06 |  |  | 349.5 | 7.92393e-06
|  |  |  | 611.4 | 8.038585e-07 | 413.2 | 0.0008794702 | 611.2 | 2.016129e-06 |  |  | 352.5 | 7.92393e-06
|  |  |  | 609 | 8.038585e-07 | 409.9 | 0.0008778145 | 609 | 2.016129e-06 |  |  | 354.9 | 7.92393e-06
|  |  |  | 606.9 | 2.411576e-06 | 406.5 | 0.0008761589 | 606.5 | 2.016129e-06 |  |  | 358.1 | 7.92393e-06
|  |  |  | 604.5 | 2.411576e-06 | 402.6 | 0.0008745033 | 604.3 | 2.822581e-06 |  |  | 361.3 | 7.92393e-06
|  |  |  | 601.7 | 2.411576e-06 | 399 | 0.0008728477 | 601.4 | 2.822581e-06 |  |  | 364.5 | 7.92393e-06
|  |  |  | 599.8 | 2.411576e-06 | 395.5 | 0.000871192 | 598.6 | 2.822581e-06 |  |  | 368.5 | 7.92393e-06
|  |  |  | 596.2 | 2.411576e-06 | 392.7 | 0.000871192 | 595.7 | 3.629032e-06 |  |  | 371.4 | 7.92393e-06
|  |  |  | 594.1 | 2.411576e-06 | 388.8 | 0.0008695364 | 593.8 | 4.435484e-06 |  |  | 373.3 | 7.92393e-06
|  |  |  | 590.9 | 4.019293e-06 | 385.3 | 0.0008678808 | 590.7 | 5.241936e-06 |  |  | 376.4 | 7.92393e-06
|  |  |  | 588.1 | 5.62701e-06 | 382.2 | 0.0008662251 | 588.3 | 6.048387e-06 |  |  | 380.4 | 7.92393e-06
|  |  |  | 585.7 | 7.234727e-06 | 379.1 | 0.0008645695 | 585.7 | 9.274194e-06 |  |  | 383.3 | 7.92393e-06
|  |  |  | 582.5 | 1.527331e-05 | 375.1 | 0.0008629139 | 583.3 | 1.814516e-05 |  |  | 386.1 | 7.92393e-06
|  |  |  | 579.4 | 4.421222e-05 | 371.4 | 0.0008629139 | 580.4 | 4.637097e-05 |  |  | 389.8 | 7.92393e-06
|  |  |  | 576.8 | 0.0001069132 | 368.2 | 0.0008612583 | 577.7 | 0.0001084677 |  |  | 393 | 7.92393e-06
|  |  |  | 573.7 | 0.0001889068 | 365 | 0.0008596026 | 574.6 | 0.0002294355 |  |  | 395.5 | 7.92393e-06
|  |  |  | 570.5 | 0.0002483923 | 361 | 0.000857947 | 572 | 0.0004076613 |  |  | 399.2 | 7.92393e-06
|  |  |  | 567.7 | 0.0002757235 | 357.8 | 0.0008562914 | 568.9 | 0.0005221774 |  |  | 401.6 | 7.92393e-06
|  |  |  | 564 | 0.0002853698 | 354.4 | 0.0008546357 | 566 | 0.0005657258 |  |  | 403.9 | 7.92393e-06
|  |  |  | 561.4 | 0.0002885852 | 350.3 | 0.0008546357 | 562.4 | 0.0005810484 |  |  | 407.3 | 7.92393e-06
|  |  |  | 557.7 | 0.0002885852 | 347.4 | 0.0008529801 | 558.9 | 0.0005858871 |  |  | 410.1 | 7.92393e-06
|  |  |  | 554.6 | 0.0002869775 | 343.9 | 0.0008513245 | 556.1 | 0.0005875 |  |  | 413 | 7.92393e-06
|  |  |  | 551.7 | 0.0002869775 | 340.7 | 0.0008496689 | 552.6 | 0.0005875 |  |  | 415.8 | 7.92393e-06
|  |  |  | 548.3 | 0.0002853698 | 337.2 | 0.0008480132 | 549.7 | 0.0005875 |  |  | 419.4 | 7.92393e-06
|  |  |  | 544.9 | 0.0002837621 | 333.4 | 0.0008463576 | 546.3 | 0.0005866936 |  |  | 422 | 7.92393e-06
|  |  |  | 541.9 | 0.0002821543 | 329.6 | 0.0008463576 | 542.9 | 0.0005858871 |  |  | 425.1 | 8.716323e-06
|  |  |  | 538.5 | 0.0002821543 | 326 | 0.000844702 | 539.7 | 0.0005850807 |  |  | 428.2 | 8.716323e-06
|  |  |  | 535.4 | 0.0002805466 | 322.2 | 0.0008430463 | 537 | 0.0005842742 |  |  | 432.3 | 8.716323e-06
|  |  |  | 532.7 | 0.0002789389 | 318.1 | 0.0008413907 | 533.9 | 0.0005834678 |  |  | 435.6 | 8.716323e-06
|  |  |  | 529.2 | 0.0002789389 | 314 | 0.0008397351 | 530.7 | 0.0005826613 |  |  | 437.9 | 8.716323e-06
|  |  |  | 526.3 | 0.0002773312 | 310.4 | 0.0008380794 | 527.3 | 0.0005818548 |  |  | 441.2 | 8.716323e-06
|  |  |  | 523.3 | 0.0002773312 | 307.1 | 0.0008380794 | 524.1 | 0.0005810484 |  |  | 443.8 | 8.716323e-06
|  |  |  | 519.4 | 0.0002757235 | 303.5 | 0.0008364238 | 520.9 | 0.0005802419 |  |  | 447.4 | 8.716323e-06
|  |  |  | 515.7 | 0.0002757235 | 301.6 | 0.0008347682 | 517.2 | 0.0005794355 |  |  | 450.6 | 8.716323e-06
|  |  |  | 511.8 | 0.0002741158 | 297.8 | 0.0008331126 | 514 | 0.000578629 |  |  | 453.7 | 8.716323e-06
|  |  |  | 509 | 0.0002741158 | 294.4 | 0.0008314569 | 510.5 | 0.0005778226 |  |  | 457.2 | 8.716323e-06
|  |  |  | 505.6 | 0.000272508 | 290.5 | 0.0008298013 | 507.5 | 0.0005770161 |  |  | 459.5 | 8.716323e-06
|  |  |  | 502.9 | 0.000272508 | 287.2 | 0.0008298013 | 503.4 | 0.0005762097 |  |  | 463.3 | 8.716323e-06
|  |  |  | 499.8 | 0.000272508 | 283.5 | 0.0008281457 | 499.6 | 0.0005762097 |  |  | 466.6 | 8.716323e-06
|  |  |  | 495.9 | 0.0002709003 | 279.8 | 0.00082649 | 496.1 | 0.0005754032 |  |  | 468.9 | 8.716323e-06
|  |  |  | 491.9 | 0.0002709003 | 276.7 | 0.0008248344 | 492.9 | 0.0005745968 |  |  | 471.6 | 8.716323e-06
|  |  |  | 487.7 | 0.0002709003 | 272.8 | 0.0008248344 | 488.9 | 0.0005737903 |  |  | 474.7 | 8.716323e-06
|  |  |  | 484.4 | 0.0002692926 | 269.1 | 0.0008231788 | 485.6 | 0.0005729839 |  |  | 477.2 | 8.716323e-06
|  |  |  | 480.7 | 0.0002692926 | 265.6 | 0.0008215232 | 481.7 | 0.0005721774 |  |  | 479.9 | 8.716323e-06
|  |  |  | 476.6 | 0.0002676849 | 261.9 | 0.0008198675 | 478.7 | 0.0005721774 |  |  | 482.9 | 8.716323e-06
|  |  |  | 473.4 | 0.0002676849 | 258.7 | 0.0008198675 | 474.2 | 0.000571371 |  |  | 486.1 | 8.716323e-06
|  |  |  | 469.9 | 0.0002676849 | 255.3 | 0.0008182119 | 470.6 | 0.0005705645 |  |  | 489.2 | 8.716323e-06
|  |  |  | 465.9 | 0.0002660772 | 251.5 | 0.0008165563 | 466.6 | 0.0005697581 |  |  | 492.4 | 8.716323e-06
|  |  |  | 462.3 | 0.0002660772 | 248.3 | 0.0008149006 | 463.6 | 0.0005689516 |  |  | 495.6 | 8.716323e-06
|  |  |  | 459.3 | 0.0002660772 | 245.1 | 0.0008149006 | 459.5 | 0.0005689516 |  |  | 498.4 | 8.716323e-06
|  |  |  | 455.5 | 0.0002644695 | 241.6 | 0.000813245 | 456.5 | 0.0005681452 |  |  | 501.4 | 8.716323e-06
|  |  |  | 451.4 | 0.0002644695 | 238.7 | 0.0008115894 | 452.7 | 0.0005673387 |  |  | 504.3 | 8.716323e-06
|  |  |  | 447.9 | 0.0002644695 | 234.9 | 0.0008099338 | 449.4 | 0.0005665323 |  |  | 507 | 8.716323e-06
|  |  |  | 444.3 | 0.0002644695 | 231.9 | 0.0008099338 | 445.8 | 0.0005665323 |  |  | 510 | 8.716323e-06
|  |  |  | 440.7 | 0.0002628617 | 228.3 | 0.0008082781 | 442.5 | 0.0005657258 |  |  | 512.8 | 8.716323e-06
|  |  |  | 436.7 | 0.0002628617 | 225.1 | 0.0008066225 | 438.2 | 0.0005649194 |  |  | 515.5 | 8.716323e-06
|  |  |  | 433.1 | 0.0002628617 | 222.7 | 0.0008066225 | 434.9 | 0.0005641129 |  |  | 518.2 | 8.716323e-06
|  |  |  | 429.2 | 0.000261254 | 218.2 | 0.0008049669 | 431.5 | 0.0005633065 |  |  | 521.9 | 8.716323e-06
|  |  |  | 425.3 | 0.000261254 | 215.2 | 0.0008033112 | 428.2 | 0.0005633065 |  |  | 524.6 | 8.716323e-06
|  |  |  | 422 | 0.000261254 | 212.5 | 0.0008033112 | 424.6 | 0.0005625 |  |  | 527 | 8.716323e-06
|  |  |  | 418.9 | 0.000261254 | 206.6 | 0.0008016556 | 421 | 0.0005616936 |  |  | 530.5 | 8.716323e-06
|  |  |  | 416.1 | 0.0002596463 | 204.1 | 0.0008 | 417.9 | 0.0005616936 |  |  | 533.2 | 8.716323e-06
|  |  |  | 413.2 | 0.0002596463 | 200.5 | 0.0008 | 415 | 0.0005608871 |  |  | 536.1 | 8.716323e-06
|  |  |  | 409.6 | 0.0002596463 | 196.8 | 0.0007983443 | 411.2 | 0.0005600807 |  |  | 538.7 | 7.92393e-06
|  |  |  | 406.5 | 0.0002596463 | 193.8 | 0.0007966887 | 407.6 | 0.0005600807 |  |  | 541.4 | 7.92393e-06
|  |  |  | 402.8 | 0.0002580386 | 190.4 | 0.0007950331 | 404.6 | 0.0005592742 |  |  | 544.6 | 7.92393e-06
|  |  |  | 400 | 0.0002580386 | 187 | 0.0007933775 | 401 | 0.0005584678 |  |  | 547.6 | 7.92393e-06
|  |  |  | 395.8 | 0.0002580386 | 183.8 | 0.0007933775 | 397.7 | 0.0005584678 |  |  | 550.9 | 7.131537e-06
|  |  |  | 392.2 | 0.0002580386 | 180.7 | 0.0007917218 | 394.5 | 0.0005576613 |  |  | 554.4 | 7.131537e-06
|  |  |  | 388.8 | 0.0002580386 | 177.9 | 0.0007900662 | 390.9 | 0.0005568548 |  |  | 557.5 | 6.339144e-06
|  |  |  | 385.3 | 0.0002564309 | 174.4 | 0.0007884106 | 387.4 | 0.0005560484 |  |  | 560.7 | 5.546751e-06
|  |  |  | 382 | 0.0002564309 | 170.9 | 0.0007884106 | 384 | 0.0005560484 |  |  | 563.5 | 3.961965e-06
|  |  |  | 379.1 | 0.0002564309 | 168.7 | 0.0007867549 | 380.6 | 0.0005552419 |  |  | 566.2 | 3.169572e-06
|  |  |  | 376.4 | 0.0002564309 | 165.8 | 0.0007850993 | 377.8 | 0.0005544355 |  |  | 569.3 | 2.377179e-06
|  |  |  | 372.7 | 0.0002564309 | 162.7 | 0.0007834437 | 374.3 | 0.0005544355 |  |  | 572 | 1.584786e-06
|  |  |  | 369.2 | 0.0002548232 | 159.4 | 0.0007817881 | 370.8 | 0.000553629 |  |  | 574.6 | 7.92393e-07
|  |  |  | 366.1 | 0.0002548232 | 156.5 | 0.0007817881 | 367.4 | 0.0005528226 |  |  | 577.5 | 0
|  |  |  | 362.9 | 0.0002548232 | 152.6 | 0.0007801324 | 363.7 | 0.0005520161 |  |  | 579.7 | 0
|  |  |  | 359.1 | 0.0002548232 | 149.3 | 0.0007784768 | 360.2 | 0.0005520161 |  |  | 582.5 | 0
|  |  |  | 355.5 | 0.0002548232 | 146.3 | 0.0007768212 | 357.3 | 0.0005512097 |  |  | 585.2 | 0
|  |  |  | 352.2 | 0.0002532154 | 143 | 0.0007751655 | 353.8 | 0.0005504032 |  |  | 588.3 | 0
|  |  |  | 349 | 0.0002532154 | 140 | 0.0007735099 | 350.9 | 0.0005504032 |  |  | 591.4 | 0
|  |  |  | 345.8 | 0.0002532154 | 137.3 | 0.0007718543 | 347.4 | 0.0005495968 |  |  | 594.1 | 0
|  |  |  | 342 | 0.0002532154 | 134.3 | 0.0007718543 | 344.2 | 0.0005487903 |  |  | 596.4 | 0
|  |  |  | 338.8 | 0.0002532154 | 131.9 | 0.0007701987 | 340.4 | 0.0005479839 |  |  | 599.5 | 0
|  |  |  | 335.8 | 0.0002516077 | 128.9 | 0.000768543 | 336.4 | 0.0005479839 |  |  | 601.9 | -7.92393e-07
|  |  |  | 332 | 0.0002516077 | 125.8 | 0.0007668874 | 332.9 | 0.0005471774 |  |  | 604.3 | -7.92393e-07
|  |  |  | 327.6 | 0.0002516077 | 123.1 | 0.0007652318 | 329 | 0.000546371 |  |  | 607.4 | -7.92393e-07
|  |  |  | 324.4 | 0.0002516077 | 120 | 0.0007652318 | 325.5 | 0.0005455645 |  |  | 610.2 | -7.92393e-07
|  |  |  | 320.9 | 0.0002516077 | 117.2 | 0.0007635761 | 322 | 0.0005447581 |  |  | 612.3 | -7.92393e-07
|  |  |  | 316.7 | 0.00025 | 115.4 | 0.0007619205 | 318.4 | 0.0005439516 |  |  | 616.2 | -7.92393e-07
|  |  |  | 313.5 | 0.00025 | 111.6 | 0.0007602649 | 314.3 | 0.0005439516 |  |  | 618.3 | -7.92393e-07
|  |  |  | 310.1 | 0.00025 | 109.4 | 0.0007602649 | 311.3 | 0.0005431452 |  |  | 621.1 | -7.92393e-07
|  |  |  | 307.4 | 0.00025 | 107 | 0.0007586093 | 307.4 | 0.0005423387 |  |  | 623.9 | -7.92393e-07
|  |  |  | 303.5 | 0.00025 | 104.2 | 0.0007569536 | 303.9 | 0.0005415323 |  |  | 625.8 | -7.92393e-07
|  |  |  | 300.8 | 0.00025 | 101.6 | 0.000755298 | 302.2 | 0.0005407258 |  |  | 628.4 | -7.92393e-07
|  |  |  | 297.2 | 0.0002483923 | 99.1 | 0.0007536424 | 299.1 | 0.0005399194 |  |  | 630.3 | -7.92393e-07
|  |  |  | 293.6 | 0.0002483923 |  |  | 295.8 | 0.0005399194 |  |  | 632.9 | -7.92393e-07
|  |  |  | 290.2 | 0.0002483923 |  |  | 292.8 | 0.0005391129 |  |  | 635.2 | -7.92393e-07
|  |  |  | 287.2 | 0.0002483923 |  |  | 288.8 | 0.0005383065 |  |  | 638 | -7.92393e-07
|  |  |  | 282.9 | 0.0002483923 |  |  | 285.8 | 0.0005375 |  |  | 641.1 | -7.92393e-07
|  |  |  | 279.2 | 0.0002483923 |  |  | 281.8 | 0.0005366936 |  |  | 643.4 | -7.92393e-07
|  |  |  | 275.6 | 0.0002483923 |  |  | 278.4 | 0.0005358871 |  |  | 646.7 | -7.92393e-07
|  |  |  | 271.6 | 0.0002467846 |  |  | 274.8 | 0.0005350807 |  |  | 646.5 | -7.92393e-07
|  |  |  | 267.1 | 0.0002467846 |  |  | 270.8 | 0.0005350807 |  |  | 647.9 | -7.92393e-07
|  |  |  | 264.1 | 0.0002467846 |  |  | 268.2 | 0.0005342742 |  |  | 648.4 | -7.92393e-07
|  |  |  | 260.2 | 0.0002467846 |  |  | 264.4 | 0.0005334678 |  |  | 648.1 | -7.92393e-07
|  |  |  | 255.9 | 0.0002467846 |  |  | 259.9 | 0.0005326613 |  |  | 647.7 | -7.92393e-07
|  |  |  | 252.1 | 0.0002467846 |  |  | 256.7 | 0.0005318548 |  |  | 646.2 | -7.92393e-07
|  |  |  | 248.3 | 0.0002451769 |  |  | 253.8 | 0.0005310484 |  |  | 644.6 | -7.92393e-07
|  |  |  | 244.5 | 0.0002451769 |  |  | 249.5 | 0.0005302419 |  |  | 643.4 | -7.92393e-07
|  |  |  | 241 | 0.0002451769 |  |  | 246.3 | 0.0005294355 |  |  | 640.6 | -7.92393e-07
|  |  |  | 237.5 | 0.0002451769 |  |  | 243.1 | 0.000528629 |  |  | 639.2 | -7.92393e-07
|  |  |  | 234.6 | 0.0002451769 |  |  | 239.5 | 0.0005270161 |  |  | 636.6 | -7.92393e-07
|  |  |  | 230.7 | 0.0002451769 |  |  | 236 | 0.0005262097 |  |  | 633.6 | -7.92393e-07
|  |  |  | 227.2 | 0.0002451769 |  |  | 233.1 | 0.0005254032 |  |  | 631.4 | -7.92393e-07
|  |  |  | 224.2 | 0.0002451769 |  |  | 229.2 | 0.0005245968 |  |  | 629.1 | -7.92393e-07
|  |  |  | 220.6 | 0.0002435691 |  |  | 226.3 | 0.0005237903 |  |  | 627 | -7.92393e-07
|  |  |  | 217.3 | 0.0002435691 |  |  | 223 | 0.0005229839 |  |  | 624.9 | -7.92393e-07
|  |  |  | 214 | 0.0002435691 |  |  | 220.6 | 0.0005221774 |  |  | 622.5 | -7.92393e-07
|  |  |  | 209.5 | 0.0002435691 |  |  | 217.3 | 0.000521371 |  |  | 620.2 | -7.92393e-07
|  |  |  | 205.1 | 0.0002435691 |  |  | 214 | 0.0005197581 |  |  | 618.8 | -7.92393e-07
|  |  |  | 201.7 | 0.0002435691 |  |  | 209.5 | 0.0005189516 |  |  | 615 | -7.92393e-07
|  |  |  | 198.7 | 0.0002435691 |  |  | 206 | 0.0005181452 |  |  | 612.6 | -7.92393e-07
|  |  |  | 195.9 | 0.0002435691 |  |  | 202.9 | 0.0005173387 |  |  | 610 | -7.92393e-07
|  |  |  | 192.2 | 0.0002435691 |  |  | 199.6 | 0.0005165323 |  |  | 607.4 | -7.92393e-07
|  |  |  | 189.1 | 0.0002419614 |  |  | 195.6 | 0.0005157258 |  |  | 604.8 | -7.92393e-07
|  |  |  | 185.4 | 0.0002419614 |  |  | 193.8 | 0.0005149194 |  |  | 601.9 | -7.92393e-07
|  |  |  | 182.3 | 0.0002419614 |  |  | 190.4 | 0.0005141129 |  |  | 599.5 | -7.92393e-07
|  |  |  | 179.4 | 0.0002419614 |  |  | 187.6 | 0.0005133065 |  |  | 596.9 | -7.92393e-07
|  |  |  | 176.6 | 0.0002419614 |  |  | 182.6 | 0.0005125 |  |  | 595.2 | -7.92393e-07
|  |  |  | 173.5 | 0.0002419614 |  |  | 180.7 | 0.0005116936 |  |  | 592.1 | -7.92393e-07
|  |  |  | 170.9 | 0.0002419614 |  |  | 177.6 | 0.0005108871 |  |  | 589 | -7.92393e-07
|  |  |  | 167.7 | 0.0002419614 |  |  | 174.1 | 0.0005100807 |  |  | 586.1 | -7.92393e-07
|  |  |  | 164.9 | 0.0002419614 |  |  | 170.9 | 0.0005100807 |  |  | 583.8 | -7.92393e-07
|  |  |  | 161.7 | 0.0002419614 |  |  | 168.1 | 0.0005092742 |  |  | 581.1 | -7.92393e-07
|  |  |  | 159 | 0.0002419614 |  |  | 164.6 | 0.0005084678 |  |  | 578.5 | -7.92393e-07
|  |  |  | 155.9 | 0.0002419614 |  |  | 162 | 0.0005084678 |  |  | 575.4 | -7.92393e-07
|  |  |  | 152.9 | 0.0002419614 |  |  | 159 | 0.0005076613 |  |  | 573.4 | -7.92393e-07
|  |  |  | 149.9 | 0.0002419614 |  |  | 156.2 | 0.0005076613 |  |  | 570.5 | 0
|  |  |  | 147 | 0.0002403537 |  |  | 152.6 | 0.0005068548 |  |  | 567.2 | 0
|  |  |  | 144.3 | 0.0002403537 |  |  | 149.9 | 0.0005068548 |  |  | 563.8 | 0
|  |  |  | 141 | 0.0002403537 |  |  | 146.3 | 0.0005068548 |  |  | 561.1 | 0
|  |  |  | 138.3 | 0.0002403537 |  |  | 143.6 | 0.0005068548 |  |  | 558.9 | 0
|  |  |  | 135.3 | 0.0002403537 |  |  | 141 | 0.0005068548 |  |  | 556.5 | 7.92393e-07
|  |  |  | 131.9 | 0.0002403537 |  |  | 138 | 0.0005068548 |  |  | 553.9 | 7.92393e-07
|  |  |  | 128.9 | 0.0002403537 |  |  | 135.6 | 0.0005068548 |  |  | 550.9 | 7.92393e-07
|  |  |  | 125.8 | 0.0002403537 |  |  | 132.6 | 0.0005068548 |  |  | 548.1 | 7.92393e-07
|  |  |  | 123.4 | 0.0002403537 |  |  | 129.6 | 0.0005068548 |  |  | 545.4 | 7.92393e-07
|  |  |  | 120.6 | 0.0002403537 |  |  | 126.5 | 0.0005068548 |  |  | 542.4 | 7.92393e-07
|  |  |  | 117.2 | 0.0002403537 |  |  | 124.2 | 0.0005076613 |  |  | 540 | 7.92393e-07
|  |  |  | 114.7 | 0.0002403537 |  |  | 121.3 | 0.0005076613 |  |  | 536.8 | 7.92393e-07
|  |  |  | 111.2 | 0.0002403537 |  |  | 118.6 | 0.0005076613 |  |  | 534.1 | 7.92393e-07
|  |  |  | 109.1 | 0.0002403537 |  |  | 115.8 | 0.0005084678 |  |  | 531.4 | 1.584786e-06
|  |  |  | 106.3 | 0.0002403537 |  |  | 113.3 | 0.0005084678 |  |  | 529 | 1.584786e-06
|  |  |  | 104.2 | 0.0002403537 |  |  | 110.2 | 0.0005092742 |  |  | 526.5 | 1.584786e-06
|  |  |  | 100.9 | 0.0002403537 |  |  | 107.7 | 0.0005092742 |  |  | 523.3 | 1.584786e-06
|  |  |  | 98 | 0.0002403537 |  |  | 104.9 | 0.0005092742 |  |  | 520.4 | 1.584786e-06
[8 empty] | 102.7 | 0.0005100807 |  |  | 517.7 | 1.584786e-06
[8 empty] | 99.5 | 0.0005100807 |  |  | 515 | 1.584786e-06
[12 empty] | 512.3 | 1.584786e-06
[12 empty] | 509.2 | 1.584786e-06
[12 empty] | 507 | 1.584786e-06
[12 empty] | 504.3 | 1.584786e-06
[12 empty] | 501.4 | 1.584786e-06
[12 empty] | 498.1 | 1.584786e-06
[12 empty] | 495.2 | 1.584786e-06
[12 empty] | 492.4 | 1.584786e-06
[12 empty] | 488.9 | 1.584786e-06
[12 empty] | 486.1 | 1.584786e-06
[12 empty] | 483.2 | 1.584786e-06
[12 empty] | 479.7 | 1.584786e-06
[12 empty] | 477.4 | 1.584786e-06
[12 empty] | 473.9 | 1.584786e-06
[12 empty] | 471.4 | 1.584786e-06
[12 empty] | 468.3 | 1.584786e-06
[12 empty] | 465.1 | 1.584786e-06
[12 empty] | 461.3 | 1.584786e-06
[12 empty] | 458.5 | 1.584786e-06
[12 empty] | 455.8 | 1.584786e-06
[12 empty] | 452.7 | 1.584786e-06
[12 empty] | 449.1 | 1.584786e-06
[12 empty] | 445.8 | 1.584786e-06
[12 empty] | 442 | 1.584786e-06
[12 empty] | 439.2 | 1.584786e-06
[12 empty] | 435.9 | 1.584786e-06
[12 empty] | 432.8 | 1.584786e-06
[12 empty] | 429.2 | 1.584786e-06
[12 empty] | 425.8 | 1.584786e-06
[12 empty] | 423.3 | 1.584786e-06
[12 empty] | 420.2 | 1.584786e-06
[12 empty] | 417.4 | 1.584786e-06
[12 empty] | 414.3 | 1.584786e-06
[12 empty] | 410.9 | 1.584786e-06
[12 empty] | 408.3 | 1.584786e-06
[12 empty] | 406.2 | 1.584786e-06
[12 empty] | 403.1 | 1.584786e-06
[12 empty] | 400.3 | 1.584786e-06
[12 empty] | 397.7 | 1.584786e-06
[12 empty] | 395 | 1.584786e-06
[12 empty] | 391.9 | 1.584786e-06
[12 empty] | 389.8 | 1.584786e-06
[12 empty] | 386.1 | 1.584786e-06
[12 empty] | 383 | 1.584786e-06
[12 empty] | 380.4 | 1.584786e-06
[12 empty] | 377.5 | 1.584786e-06
[12 empty] | 375.4 | 1.584786e-06
[12 empty] | 371.9 | 1.584786e-06
[12 empty] | 369.5 | 1.584786e-06
[12 empty] | 366.3 | 1.584786e-06
[12 empty] | 363.2 | 1.584786e-06
[12 empty] | 360.5 | 1.584786e-06
[12 empty] | 357.8 | 1.584786e-06
[12 empty] | 354.4 | 1.584786e-06
[12 empty] | 350.9 | 1.584786e-06
[12 empty] | 348.4 | 1.584786e-06
[12 empty] | 345.6 | 1.584786e-06
[12 empty] | 342.9 | 1.584786e-06
[12 empty] | 339.9 | 1.584786e-06
[12 empty] | 336.9 | 1.584786e-06
[12 empty] | 333.9 | 1.584786e-06
[12 empty] | 330.7 | 1.584786e-06
[12 empty] | 327.6 | 1.584786e-06
[12 empty] | 324.4 | 1.584786e-06
[12 empty] | 321.4 | 1.584786e-06
[12 empty] | 318.4 | 1.584786e-06
[12 empty] | 315.9 | 1.584786e-06
[12 empty] | 312.9 | 1.584786e-06
[12 empty] | 309.6 | 1.584786e-06
[12 empty] | 306.5 | 1.584786e-06
[12 empty] | 303.9 | 1.584786e-06
[12 empty] | 302.5 | 1.584786e-06
[12 empty] | 299.9 | 1.584786e-06
[12 empty] | 296.3 | 1.584786e-06
[12 empty] | 293.6 | 1.584786e-06
[12 empty] | 290.5 | 1.584786e-06
[12 empty] | 287.5 | 1.584786e-06
[12 empty] | 284.3 | 1.584786e-06
[12 empty] | 281.8 | 1.584786e-06
[12 empty] | 278.6 | 1.584786e-06
[12 empty] | 275.6 | 1.584786e-06
[12 empty] | 272.5 | 1.584786e-06
[12 empty] | 269.6 | 1.584786e-06
[12 empty] | 266.8 | 1.584786e-06
[12 empty] | 263.3 | 1.584786e-06
[12 empty] | 260.2 | 1.584786e-06
[12 empty] | 257.3 | 1.584786e-06
[12 empty] | 254.1 | 1.584786e-06
[12 empty] | 251.2 | 1.584786e-06
[12 empty] | 248 | 1.584786e-06
[12 empty] | 245.4 | 1.584786e-06
[12 empty] | 241.9 | 1.584786e-06
[12 empty] | 239 | 1.584786e-06
[12 empty] | 236.3 | 1.584786e-06
[12 empty] | 234 | 1.584786e-06
[12 empty] | 231 | 1.584786e-06
[12 empty] | 227.7 | 1.584786e-06
[12 empty] | 225.4 | 1.584786e-06
[12 empty] | 222.4 | 1.584786e-06
[12 empty] | 220 | 1.584786e-06
[12 empty] | 216.7 | 1.584786e-06
[12 empty] | 213.4 | 1.584786e-06
[12 empty] | 207.8 | 1.584786e-06
[12 empty] | 206 | 1.584786e-06
[12 empty] | 203.2 | 1.584786e-06
[12 empty] | 200.5 | 1.584786e-06
[12 empty] | 197.5 | 1.584786e-06
[12 empty] | 194.7 | 1.584786e-06
[12 empty] | 191.9 | 1.584786e-06
[12 empty] | 189.1 | 1.584786e-06
[12 empty] | 186.4 | 1.584786e-06
[12 empty] | 183.8 | 1.584786e-06
[12 empty] | 180.3 | 1.584786e-06
[12 empty] | 178.2 | 1.584786e-06
[12 empty] | 175.1 | 1.584786e-06
[12 empty] | 173.2 | 1.584786e-06
[12 empty] | 170 | 1.584786e-06
[12 empty] | 167.1 | 1.584786e-06
[12 empty] | 164.6 | 1.584786e-06
[12 empty] | 162.3 | 1.584786e-06
[12 empty] | 159.4 | 1.584786e-06
[12 empty] | 156.8 | 1.584786e-06
[12 empty] | 153.8 | 1.584786e-06
[12 empty] | 150.6 | 1.584786e-06
[12 empty] | 149 | 1.584786e-06
[12 empty] | 146 | 1.584786e-06
[12 empty] | 144 | 1.584786e-06
[12 empty] | 140.7 | 1.584786e-06
[12 empty] | 138 | 1.584786e-06
[12 empty] | 136 | 1.584786e-06
[12 empty] | 133.6 | 1.584786e-06
[12 empty] | 131.6 | 1.584786e-06
[12 empty] | 128.2 | 1.584786e-06
[12 empty] | 126.2 | 1.584786e-06
[12 empty] | 123.4 | 1.584786e-06
[12 empty] | 121 | 1.584786e-06
[12 empty] | 118.6 | 1.584786e-06
[12 empty] | 116.5 | 1.584786e-06
[12 empty] | 114 | 1.584786e-06
[12 empty] | 112 | 1.584786e-06
[12 empty] | 109.1 | 1.584786e-06
[12 empty] | 107.3 | 1.584786e-06
[12 empty] | 105.2 | 1.584786e-06
[12 empty] | 103.1 | 1.584786e-06
[12 empty] | 100.2 | 1.584786e-06
[12 empty] | 98.4 | 1.584786e-06

## hysteresis properties
specimen | Ms [Am/kg] | Mr [Am/kg] | Bc [mT] | Bcr [mT] | Xhf [m3/kg] | T [K] | Dec [deg] | Inc [deg] | HIRM [Am2/kg] | S100 | S300 | loop offset [Am/kg] | Instrument | loop_comment | TED | Trans_hys[mT] | sigma_hys | Brh[mT] | Bcr-dot[mT] | alpha | beta | Xhf2[m3/kg] | Ms2[Am2/kg] | Q | Qf | FNL | FNL70 | FNL80 | FNL90
maghemite_AA_ 39951-01 | 67.7753 | 14.2621 | 11.4743 | 25.4017 | 1.62416e-06 | 300 | 0 | 0 | 0 | 0 | 0 | 0.0320124 | IRM_VSM Low-T | background subtracted | 0 | 0 | -0.0276583 | 27.2641 | 0 | -1.73024 | -1 | 0 | 0 | 3.17717 | 3.12856 | 371480 | 139.649 | 43.7368 | 0
magnetite_Ikon_02 | 90.7545 | 0.812824 | 0.603905 | 0 | 3.75297e-07 | 300.015 | 0 | 0 | 0 | 0 | 0 | 0.0102796 | IRM_VSM Low-T | "ikon magnetite fragment, unoriented"; background subtracted | 0 | 0 | -0.105276 | 25.1342 | 0 | -0.108914 | -2 | 0 | 0 | 3.88206 | 3.65867 | 897312 | 7.6235 | 9.63081 | 0
magnetite_Ikon_02 | 91.6142 | 0.817628 | 0.606688 | 0 | 1.78586e-07 | 289.884 | 0 | 0 | 0 | 0 | 0 | 0.00982505 | IRM_VSM Low-T | "ikon magnetite fragment, unoriented"; background subtracted | 0 | 0 | -0.0842689 | 26.289 | 0 | -0.4016 | -1 | 0 | 0 | 3.8327 | 3.76214 | 1027750 | 10.253 | 10.4698 | 0
magnetite_Ikon_02 | 91.5304 | 0.828978 | 0.614945 | 0 | 4.16215e-07 | 279.885 | 0 | 0 | 0 | 0 | 0 | 0.00844942 | IRM_VSM Low-T | "ikon magnetite fragment, unoriented"; background subtracted | 0 | 0 | -0.0709364 | 25.8524 | 0 | -0.105055 | -2 | 0 | 0 | 3.89197 | 3.82399 | 1174740 | 25.2032 | 27.7419 | 0
magnetite_Ikon_02 | 92.3604 | 0.829699 | 0.614676 | 0 | 1.9674e-07 | 269.894 | 0 | 0 | 0 | 0 | 0 | 0.00951857 | IRM_VSM Low-T | "ikon magnetite fragment, unoriented"; background subtracted | 0 | 0 | -0.047051 | 30.8913 | 0 | -0.385867 | -1 | 0 | 0 | 3.931 | 3.8308 | 1309910 | 161.996 | 179.886 | 0
magnetite_Ikon_02 | 92.819 | 0.826516 | 0.612184 | 0 | 1.31727e-07 | 259.903 | 0 | 0 | 0 | 0 | 0 | 0.00905479 | IRM_VSM Low-T | "ikon magnetite fragment, unoriented"; background subtracted | 0 | 0 | -0.0827818 | 48.7378 | 0 | -0.431347 | -1 | 0 | 0 | 3.93742 | 3.90385 | 1605680 | 78.7221 | 84.6543 | 0
magnetite_Ikon_02 | 93.1934 | 0.830101 | 0.614485 | 0 | 1.2054e-07 | 249.902 | 0 | 0 | 0 | 0 | 0 | 0.00777614 | IRM_VSM Low-T | "ikon magnetite fragment, unoriented"; background subtracted | 0 | 0 | -0.0813624 | 47.4968 | 0 | -0.446646 | -1 | 0 | 0 | 3.91032 | 3.89857 | 1658990 | 15.9672 | 15.0445 | 0
magnetite_Ikon_02 | 93.6525 | 0.834344 | 0.616893 | 8.87717 | -4.54333e-09 | 239.902 | 0 | 0 | 0.0105284 | 0.896938 | 0.974974 | 0.00637846 | IRM_VSM Low-T | "ikon magnetite fragment, unoriented"; background subtracted | 0 | 0 | -0.0785325 | 25.989 | 0 | -0.469851 | -1 | 0 | 0 | 3.95862 | 3.89549 | 1954320 | 28.1771 | 25.809 | 0
magnetite_Ikon_02 | 93.7737 | 0.829764 | 0.611206 | 9.10865 | 1.33522e-07 | 229.887 | 0 | 0 | 0.00903896 | 0.89133 | 0.978496 | 0.00818431 | IRM_VSM Low-T | "ikon magnetite fragment, unoriented"; background subtracted | 0 | 0 | -0.0650275 | 48.3879 | 0 | -0.393898 | -1 | 0 | 0 | 3.91826 | 3.91967 | 1950740 | 16.3787 | 14.7602 | 0
magnetite_Ikon_02 | 93.9195 | 0.825049 | 0.607348 | 9.01878 | 2.56888e-07 | 219.888 | 0 | 0 | 0.00428307 | 0.900856 | 0.989295 | 0.00712871 | IRM_VSM Low-T | "ikon magnetite fragment, unoriented"; background subtracted | 0 | 0 | -0.0622789 | 49.7684 | 0 | -0.335978 | -1 | 0 | 0 | 3.97711 | 3.9488 | 2221070 | 22.207 | 24.1819 | 0
magnetite_Ikon_02 | 94.3588 | 0.810841 | 0.596802 | 9.28477 | 1.2347e-07 | 209.896 | 0 | 0 | 0.000153333 | 0.912882 | 0.999572 | 0.00734051 | IRM_VSM Low-T | "ikon magnetite fragment, unoriented"; background subtracted | 0 | 0 | -0.0621461 | 48.3479 | 0 | -0.399406 | -1 | 0 | 0 | 3.86078 | 3.86113 | 2281100 | 7.29964 | 6.18337 | 0
magnetite_Ikon_02 | 94.8553 | 0.792129 | 0.579142 | 9.4906 | -2.32899e-08 | 199.897 | 0 | 0 | -0.000291337 | 0.898983 | 1.0008 | 0.007914 | IRM_VSM Low-T | "ikon magnetite fragment, unoriented"; background subtracted | 0 | 0 | -0.0397774 | 52.9704 | 0 | -0.520329 | -1 | 0 | 0 | 3.93778 | 3.9485 | 2393450 | 16.0627 | 21.0043 | 0
magnetite_Ikon_02 | 94.4663 | 0.89195 | 0.65739 | 9.1827 | 3.71877e-07 | 189.878 | 0 | 0 | 0.00358378 | 0.895739 | 0.990646 | 0.0084628 | IRM_VSM Low-T | "ikon magnetite fragment, unoriented"; background subtracted | 0 | 0 | -0.0719957 | 27.2267 | 0 | -0.216649 | -1 | 0 | 0 | 3.44483 | 3.42809 | 2233660 | 21.6287 | 31.524 | 0
magnetite_Ikon_02 | 94.4694 | 0.815734 | 0.639323 | 9.22706 | 5.27389e-07 | 179.879 | 0 | 0 | 0.0120951 | 0.879018 | 0.969537 | 0.010083 | IRM_VSM Low-T | "ikon magnetite fragment, unoriented"; background subtracted | 0 | 0 | -0.117462 | 22.3263 | 0 | -0.125373 | -1 | 0 | 0 | 3.81772 | 3.84021 | 3299900 | 17.6506 | 24.2718 | 0
magnetite_Ikon_02 | 94.7984 | 0.745527 | 0.581057 | 9.33409 | 3.46334e-07 | 169.882 | 0 | 0 | 0.00898299 | 0.90176 | 0.976932 | 0.00838868 | IRM_VSM Low-T | "ikon magnetite fragment, unoriented"; background subtracted | 0 | 0 | -0.106764 | 28.2187 | 0 | -0.0998382 | -2 | 0 | 0 | 3.85692 | 3.83423 | 3558320 | 13.3738 | 14.7934 | 0
magnetite_Ikon_02 | 95.392 | 0.664102 | 0.514152 | 9.52402 | 1.74321e-07 | 159.874 | 0 | 0 | 0.0092242 | 0.902245 | 0.974871 | 0.00941425 | IRM_VSM Low-T | "ikon magnetite fragment, unoriented"; background subtracted | 0 | 0 | -0.0475008 | 32.4687 | 0 | -0.377745 | -1 | 0 | 0 | 3.73679 | 3.76136 | 3453560 | 19.0761 | 24.6974 | 0
magnetite_Ikon_02 | 96.2054 | 0.567478 | 0.439709 | 9.76392 | -2.4438e-07 | 149.885 | 0 | 0 | 0.012512 | 0.884266 | 0.963132 | 0.00839781 | IRM_VSM Low-T | "ikon magnetite fragment, unoriented"; background subtracted | 0 | 0 | -0.0435012 | 51.4216 | 0 | -0.68636 | -1 | 0 | 0 | 3.63234 | 3.63507 | 3003180 | 13.9098 | 15.0385 | 0
magnetite_Ikon_02 | 96.075 | 0.516304 | 0.402412 | 10.692 | -8.6442e-08 | 139.888 | 0 | 0 | 0.00733209 | 0.876175 | 0.97495 | 0.00918104 | IRM_VSM Low-T | "ikon magnetite fragment, unoriented"; background subtracted | 0 | 0 | -0.0126444 | 54.167 | 0 | -0.546825 | -1 | 0 | 0 | 3.82993 | 3.78738 | 3707740 | 13.7504 | 9.32724 | 0
magnetite_Ikon_02 | 96.2007 | 0.438277 | 0.339799 | 13.0959 | -5.71077e-08 | 129.941 | 0 | 0 | 0.0065824 | 0.858517 | 0.972083 | 0.00977186 | IRM_VSM Low-T | "ikon magnetite fragment, unoriented"; background subtracted | 0 | 0 | 0.115196 | 84.5092 | 0 | -0.567033 | -1 | 0 | 0 | 3.9306 | 3.92445 | 4213260 | 25.3807 | 18.3428 | 0
magnetite_Ikon_02 | 95.2916 | 0.456424 | 0.337006 | 14.4353 | 5.37471e-07 | 119.985 | 0 | 0 | 0.00805714 | 0.846158 | 0.964026 | 0.00911388 | IRM_VSM Low-T | "ikon magnetite fragment, unoriented"; background subtracted | 0 | 0 | 0.29978 | 101.978 | 0 | -0.0772552 | -2 | 0 | 0 | 3.81152 | 3.75805 | 4156530 | 15.4816 | 18.0131 | 0
magnetite_Ikon_02 | 97.1431 | 4.32191 | 3.89091 | 10.9025 | -2.12662e-08 | 109.977 | 0 | 0 | 0.0272923 | 1.00042 | 0.987751 | 0.0237056 | IRM_VSM Low-T | "ikon magnetite fragment, unoriented"; background subtracted | 0 | 0 | -0.0147904 | 30.5192 | 0 | -3.48834 | -1 | 0 | 0 | 2.82549 | 2.79683 | 230837 | 371.237 | 396.367 | 0
magnetite_Ikon_02 | 97.1281 | 4.06442 | 3.60953 | 10.5755 | -1.66648e-08 | 100.015 | 0 | 0 | -0.000675694 | 0.968916 | 1.00031 | 0.00347553 | IRM_VSM Low-T | "ikon magnetite fragment, unoriented"; background subtracted | 0 | 0 | -0.148318 | 29.0589 | 0 | -3.5328 | -1 | 0 | 0 | 3.79488 | 3.73608 | 6065480 | 101.034 | 35.3036 | 0
magnetite_Ikon_02 | 96.5893 | 3.94909 | 3.51219 | 10.4398 | 3.75684e-07 | 90.0436 | 0 | 0 | 0.0215031 | 0.976343 | 0.989716 | 0.00147892 | IRM_VSM Low-T | "ikon magnetite fragment, unoriented"; background subtracted | 0 | 0 | -0.173481 | 28.5204 | 0 | -3.29431 | -1 | 0 | 0 | 3.87541 | 3.74042 | 5994070 | 101.333 | 34.4397 | 0
magnetite_Ikon_02 | 93.7421 | 3.88547 | 3.46673 | 10.3605 | 1.65923e-06 | 80.068 | 0 | 0 | 0.0120708 | 0.967752 | 0.994128 | 0.00123333 | IRM_VSM Low-T | "ikon magnetite fragment, unoriented"; background subtracted | 0 | 0 | -0.181766 | 27.8526 | 0 | -1.44972 | -1.6 | 0 | 0 | 3.75654 | 3.6437 | 5003530 | 81.7933 | 39.1157 | 0
magnetite_Ikon_02 | 96.6323 | 3.85363 | 3.44287 | 10.4037 | 3.87881e-07 | 70.0699 | 0 | 0 | 0.0469009 | 0.975984 | 0.97695 | 0.0018872 | IRM_VSM Low-T | "ikon magnetite fragment, unoriented"; background subtracted | 0 | 0 | -0.218358 | 27.6443 | 0 | -3.3033 | -1 | 0 | 0 | 3.83286 | 3.74031 | 5485920 | 67.9007 | 28.4699 | 0
magnetite_Ikon_02 | 96.5776 | 3.82184 | 3.42112 | 10.5446 | 4.51633e-07 | 60.0822 | 0 | 0 | 0.0150608 | 0.97661 | 0.992536 | 0.00141538 | IRM_VSM Low-T | "ikon magnetite fragment, unoriented"; background subtracted | 0 | 0 | -0.25342 | 27.6356 | 0 | -3.2811 | -1 | 0 | 0 | 3.90462 | 3.80542 | 6233050 | 63.2792 | 20.2557 | 0
magnetite_Ikon_02 | 96.5918 | 3.7978 | 3.40056 | 10.4994 | 4.71888e-07 | 50.0769 | 0 | 0 | 0.0377043 | 0.96883 | 0.981303 | 0.000786074 | IRM_VSM Low-T | "ikon magnetite fragment, unoriented"; background subtracted | 0 | 0 | -0.262392 | 27.5046 | 0 | -3.26951 | -1 | 0 | 0 | 3.87919 | 3.80095 | 6820280 | 73.5487 | 19.6408 | 0
magnetite_Ikon_02 | 96.3711 | 3.86673 | 3.48178 | 10.4873 | 6.9525e-07 | 40.0849 | 0 | 0 | 0.0271093 | 0.976267 | 0.986477 | 0.00169215 | IRM_VSM Low-T | "ikon magnetite fragment, unoriented"; background subtracted | 0 | 0 | -0.265496 | 27.0334 | 0 | -3.14931 | -1 | 0 | 0 | 3.84547 | 3.7973 | 6085400 | 251.078 | 108.337 | 0
magnetite_Ikon_02 | 97.092 | 4.15998 | 3.74204 | 10.721 | 2.8155e-07 | 30.0943 | 0 | 0 | 0.0145548 | 0.970954 | 0.992721 | 0.00244554 | IRM_VSM Low-T | "ikon magnetite fragment, unoriented"; background subtracted | 0 | 0 | -0.284501 | 26.982 | 0 | -3.42222 | -1 | 0 | 0 | 3.92355 | 3.89029 | 6963170 | 195.508 | 68.0001 | 0
magnetite_Ikon_02 | 96.5684 | 4.19655 | 3.76583 | 11.0223 | 6.62209e-07 | 20.0774 | 0 | 0 | 0.00604138 | 0.989727 | 0.997153 | 0.00327928 | IRM_VSM Low-T | "ikon magnetite fragment, unoriented"; background subtracted | 0 | 0 | -0.268513 | 28.1482 | 0 | -3.14557 | -1 | 0 | 0 | 3.84512 | 3.80352 | 6619020 | 59.3437 | 18.2664 | 0
magnetite_Ikon_02 | 96.4925 | 4.07098 | 3.65841 | 10.704 | 7.2801e-07 | 10.1467 | 0 | 0 | 6.01821e-05 | 0.976722 | 0.999972 | 0.00233717 | IRM_VSM Low-T | "ikon magnetite fragment, unoriented"; background subtracted | 0 | 0 | -0.251156 | 28.0591 | 0 | -3.10225 | -1 | 0 | 0 | 3.81507 | 3.77491 | 6677380 | 210.683 | 60.5893 | 0
magnetite_Wright 112978-01 | 83.0256 | 9.64678 | 8.1378 | 22.1886 | 6.67926e-09 | 300 | 0 | 0 | 0 | 0 | 0 | 0.0181875 | IRM_VSM Low-T | background subtracted | 0 | 0 | -0.238871 | 33.7653 | 0 | -1.32861 | -1 | 0 | 0 | 3.3395 | 3.3357 | 467613 | 45.1698 | 37.8132 | 0
magnetite_Wright 112982-01 | 91.1469 | 4.20616 | 2.55102 | 11.1919 | 2.06538e-06 | 300 | 0 | 0 | 0 | 0 | 0 | 0.0380336 | IRM_VSM Low-T | "Room Temp Loop"; background subtracted | 0 | 0 | -0.138441 | 26.8461 | 0 | -1.32861 | -1 | 0 | 0 | 3.53187 | 3.53409 | 373825 | 8.15891 | 1.90992 | 0
magnetite_Wright 3006-01 | 94.847 | 25.3391 | 23.9517 | 39.2049 | -7.38639e-07 | 300 | 0 | 0 | 0 | 0 | 0 | 7.85631e-05 | IRM_VSM Low-T | background subtracted | 0 | 0 | -0.203954 | 45.3375 | 0 | -2.65361 | -1.2 | 0 | 0 | 3.86266 | 3.71457 | 536284 | 308.598 | 130.11 | 0
magnetite_Wright 5000-01 | 87.7665 | 31.0933 | 35.0888 | 51.1162 | 5.70903e-07 | 300 | 0 | 0 | 0 | 0 | 0 | 0.0108586 | IRM_VSM Low-T | background subtracted | 0 | 0 | -0.18892 | 53.8568 | 0 | -1.69087 | -1.5 | 0 | 0 | 3.85101 | 3.72078 | 324629 | 139.813 | 27.3266 | 0
titanomagnetite_TM30 NC-01 | 63.4372 | 1.07058 | 1.34511 | 0 | -1.11676e-06 | 249.535 | 0 | 0 | 0 | 0 | 0 | 0.00148329 | IRM_VSM Low-T | background subtracted | 0 | 0 | -0.174404 | 38.5584 | 0 | -0.322082 | -1.7 | 0 | 0 | 3.5596 | 3.48006 | 315855 | 159.101 | 50.8033 | 0
titanomagnetite_TM30 NC-01 | 65.8913 | 1.1396 | 1.41118 | 0 | -2.31999e-06 | 199.986 | 0 | 0 | 0 | 0 | 0 | -0.000457348 | IRM_VSM Low-T | background subtracted | 0 | 0 | -0.156093 | 41.429 | 0 | -0.553649 | -1.5 | 0 | 0 | 3.63849 | 3.61481 | 311055 | 66.9008 | 19.9343 | 0
titanomagnetite_TM30 NC-01 | 65.6247 | 1.16692 | 1.45344 | 7.0672 | -4.64837e-07 | 149.996 | 0 | 0 | 0 | 0 | 0 | -0.00083572 | IRM_VSM Low-T | background subtracted | 0 | 0 | -0.140365 | 42.5537 | 0 | -0.223213 | -2 | 0 | 0 | 3.6535 | 3.62803 | 318639 | 67.818 | 17.3612 | 0
titanomagnetite_TM30 NC-01 | 66.4917 | 1.18121 | 1.46063 | 0 | -6.86578e-07 | 100.018 | 0 | 0 | 0 | 0 | 0 | -0.00140463 | IRM_VSM Low-T | background subtracted | 0 | 0 | -0.141235 | 43.9173 | 0 | -0.256629 | -1.9 | 0 | 0 | 3.65391 | 3.62172 | 316885 | 57.2797 | 16.9986 | 0
titanomagnetite_TM30 NC-01 | 68.9249 | 9.15568 | 11.3288 | 10.1741 | -3.13559e-06 | 50.0665 | 0 | 0 | 0 | 1.01008 | 0 | -0.000626673 | IRM_VSM Low-T | background subtracted | 0 | 0 | 0.0327 | 78.1343 | 0 | -0.936464 | -1.2 | 0 | 0 | 2.76774 | 2.76479 | 102517 | 37.5974 | 11.6276 | 0
titanomagnetite_TM40 NC-01 | 52.4319 | 0.601667 | 0.684573 | 0 | -1.66729e-06 | 300.026 | 0 | 0 | 0 | 0 | 0 | 0.00149577 | IRM_VSM Low-T | background subtracted | 0 | 0 | -0.119266 | 32.8008 | 0 | -0.600446 | -1 | 0 | 0 | 3.26125 | 3.25947 | 267890 | 14.42 | 6.67759 | 0
titanomagnetite_TM40 NC-01 | 51.1433 | 0.734268 | 0.834143 | 0 | 3.95014e-06 | 249.999 | 0 | 0 | 0 | 0 | 0 | -0.00764233 | IRM_VSM Low-T | background subtracted | 0 | 0 | -0.134516 | 32.635 | 0 | -0.600446 | -1 | 0 | 0 | 2.92986 | 2.90845 | 174535 | 2.18723 | 1.36218 | 0
titanomagnetite_TM40 NC-01 | 54.5356 | 0.886 | 1.02174 | 0 | 4.70214e-07 | 199.99 | 0 | 0 | 0 | 0 | 0 | -0.000469171 | IRM_VSM Low-T | background subtracted | 0 | 0 | -0.0956038 | 36.9931 | 0 | -0.0920115 | -2 | 0 | 0 | 3.2769 | 3.25619 | 265306 | 11.6608 | 4.84655 | 0
titanomagnetite_TM40 NC-01 | 58.2364 | 0.977589 | 1.11335 | 3.75147 | -2.28421e-06 | 150 | 0 | 0 | 0 | 0 | 0 | -0.00352798 | IRM_VSM Low-T | background subtracted | 0 | 0 | -0.125294 | 34.9099 | 0 | -0.890335 | -1 | 0 | 0 | 3.33474 | 3.33893 | 307029 | 20.8818 | 8.86641 | 0
titanomagnetite_TM40 NC-01 | 58.4128 | 1.38152 | 1.57017 | 0 | -2.03144e-06 | 100.02 | 0 | 0 | 0 | 0 | 0 | -0.00261812 | IRM_VSM Low-T | background subtracted | 0 | 0 | -0.172433 | 30.3337 | 0 | -0.612784 | -1.3 | 0 | 0 | 3.48157 | 3.42318 | 292824 | 38.6006 | 11.5727 | 0
titanomagnetite_TM40 NC-01 | 56.6836 | 8.55441 | 9.81387 | 9.56661 | 3.44258e-07 | 50.0704 | 0 | 0 | 0 | 1.02484 | 0 | -0.000166534 | IRM_VSM Low-T | background subtracted | 0 | 0 | 0.163464 | 72.9797 | 0 | -0.107625 | -2 | 0 | 0 | 2.73664 | 2.72905 | 121485 | 49.3833 | 29.5503 | 0
titanomagnetite_TM50 NC-01 | 43.134 | 1.05881 | 0.999008 | 0 | -2.86013e-06 | 300.106 | 0 | 0 | 0 | 0 | 0 | -0.857161 | IRM_VSM Low-T | background subtracted | 0 | 0 | 0.690755 | 125.892 | 0 | -0.477053 | -1 | 0 | 0 | 1.64005 | 1.40559 | 182.619 | 40.3386 | 105.05 | 0
titanomagnetite_TM50 NC-01 | 43.6663 | 1.24375 | 1.20092 | 0 | -8.85922e-07 | 250.048 | 0 | 0 | 0 | 0 | 0 | 0.00194318 | IRM_VSM Low-T | background subtracted | 0 | 0 | -0.0591831 | 25.2309 | 0 | -0.556186 | -1 | 0 | 0 | 3.63984 | 3.59094 | 226126 | 57.0798 | 42.102 | 0
titanomagnetite_TM50 NC-01 | 45.4858 | 1.58576 | 1.54582 | 0 | -8.9968e-07 | 199.993 | 0 | 0 | 0 | 0 | 0 | 0.00239991 | IRM_VSM Low-T | background subtracted | 0 | 0 | -0.0592899 | 26.6638 | 0 | -0.646666 | -1 | 0 | 0 | 3.5725 | 3.5298 | 234576 | 24.1392 | 13.0733 | 0
titanomagnetite_TM50 NC-01 | 46.7542 | 3.30475 | 3.30427 | 7.53119 | -1.38096e-06 | 150.004 | 0 | 0 | 0 | 0 | 0 | 0.00220627 | IRM_VSM Low-T | background subtracted | 0 | 0 | -0.113382 | 25.054 | 0 | -0.696615 | -1.1 | 0 | 0 | 3.60028 | 3.54499 | 230873 | 33.7367 | 18.6892 | 0
titanomagnetite_TM50 NC-01 | 52.0247 | 8.14922 | 8.24031 | 0 | -5.69055e-06 | 100.028 | 0 | 0 | 0 | 0 | 0 | 0.000827132 | IRM_VSM Low-T | background subtracted | 0 | 0 | -0.198418 | 22.6627 | 0 | -2.61733 | -1 | 0 | 0 | 3.62597 | 3.53054 | 216964 | 361.994 | 75.9448 | 0
titanomagnetite_TM50 NC-01 | 43.9572 | 20.3132 | 22.468 | 20.9428 | 4.28281e-06 | 50.0734 | 0 | 0 | 0 | 1.00295 | 0 | 0.0420285 | IRM_VSM Low-T | background subtracted | 0 | 0 | 0.129845 | 36.6368 | 0 | -1.33453 | -1 | 0 | 0 | 2.4132 | 2.37847 | 26591 | 12497.3 | 8780.7 | 0
titanomagnetite_TM60 NC-01 | 29.1606 | 1.43693 | 1.23072 | 0 | 9.88839e-08 | 300.04 | 0 | 0 | 0 | 0 | 0 | -9.66976e-05 | IRM_VSM Low-T | background subtracted | 0 | 0 | -0.194468 | 10.4316 | 0 | -0.318939 | -1 | 0 | 0 | 3.66236 | 3.19355 | 160589 | 76.3477 | 51.8272 | 0
titanomagnetite_TM60 NC-01 | 31.1965 | 2.12522 | 1.83966 | 0 | 8.70061e-07 | 250.002 | 0 | 0 | 0 | 0 | 0 | -0.0173082 | IRM_VSM Low-T | background subtracted | 0 | 0 | -0.00134197 | 12.0107 | 0 | -0.11166 | -1.6 | 0 | 0 | 2.81166 | 2.44457 | 36427.9 | 3.52878 | 5.80622 | 0
titanomagnetite_TM60 NC-01 | 33.3601 | 3.79247 | 3.40446 | 0 | 5.59739e-07 | 199.994 | 0 | 0 | 0 | 0 | 0 | -0.00054976 | IRM_VSM Low-T | background subtracted | 0 | 0 | -0.12135 | 13.7727 | 0 | -0.212712 | -1.5 | 0 | 0 | 3.45388 | 3.42176 | 180630 | 62.0916 | 27.5125 | 0
titanomagnetite_TM60 NC-01 | 37.8405 | 8.14619 | 8.08332 | 9.66833 | -1.46137e-06 | 150.003 | 0 | 0 | 0 | 0 | 0 | -0.00167317 | IRM_VSM Low-T | background subtracted | 0 | 0 | -0.171369 | 15.3622 | 0 | -1.87395 | -1 | 0 | 0 | 3.67694 | 3.54261 | 154646 | 527.505 | 99.3528 | 0
titanomagnetite_TM60 NC-01 | 29.763 | 14.8723 | 27.0372 | 0 | 8.16875e-06 | 100.024 | 0 | 0 | 0 | 0 | 0 | -0.00103225 | IRM_VSM Low-T | background subtracted | 0 | 0 | -0.135122 | 31.0769 | 0 | -1.06522 | -1 | 0 | 0 | 3.6054 | 3.55068 | 147105 | 564.946 | 286.222 | 0
titanomagnetite_TM60 NC-01 | 27.6595 | 21.6706 | 80.5944 | 0 | 1.39908e-06 | 50.0788 | 0 | 0 | 0 | 0 | 0 | -0.073365 | IRM_VSM Low-T | background subtracted | 0 | 0 | -0.0213858 | 82.889 | 0 | -0.773715 | -1 | 0 | 0 | 1.80683 | 1.39982 | 373.863 | 1182.08 | 423.16 | 0

## hysteresis measurements
specimen | maghemite_AA_ 39951-01 |  | specimen | magnetite_Ikon_02 |  | specimen | magnetite_Ikon_02 |  | specimen | magnetite_Ikon_02 |  | specimen | magnetite_Ikon_02 |  | specimen | magnetite_Ikon_02 |  | specimen | magnetite_Ikon_02 |  | specimen | magnetite_Ikon_02 |  | specimen | magnetite_Ikon_02 |  | specimen | magnetite_Ikon_02 |  | specimen | magnetite_Ikon_02 |  | specimen | magnetite_Ikon_02 |  | specimen | magnetite_Ikon_02 |  | specimen | magnetite_Ikon_02 |  | specimen | magnetite_Ikon_02 |  | specimen | magnetite_Ikon_02 |  | specimen | magnetite_Ikon_02 |  | specimen | magnetite_Ikon_02 |  | specimen | magnetite_Ikon_02 |  | specimen | magnetite_Ikon_02 |  | specimen | magnetite_Ikon_02 |  | specimen | magnetite_Ikon_02 |  | specimen | magnetite_Ikon_02 |  | specimen | magnetite_Ikon_02 |  | specimen | magnetite_Ikon_02 |  | specimen | magnetite_Ikon_02 |  | specimen | magnetite_Ikon_02 |  | specimen | magnetite_Ikon_02 |  | specimen | magnetite_Ikon_02 |  | specimen | magnetite_Ikon_02 |  | specimen | magnetite_Ikon_02 |  | specimen | magnetite_Wright 112978-01 |  | specimen | magnetite_Wright 112982-01 |  | specimen | magnetite_Wright 3006-01 |  | specimen | magnetite_Wright 5000-01 |  | specimen | titanomagnetite_TM30 NC-01 |  | specimen | titanomagnetite_TM30 NC-01 |  | specimen | titanomagnetite_TM30 NC-01 |  | specimen | titanomagnetite_TM30 NC-01 |  | specimen | titanomagnetite_TM30 NC-01 |  | specimen | titanomagnetite_TM40 NC-01 |  | specimen | titanomagnetite_TM40 NC-01 |  | specimen | titanomagnetite_TM40 NC-01 |  | specimen | titanomagnetite_TM40 NC-01 |  | specimen | titanomagnetite_TM40 NC-01 |  | specimen | titanomagnetite_TM40 NC-01 |  | specimen | titanomagnetite_TM50 NC-01
T [K] | 300 |  | T [K] | 300.015 |  | T [K] | 289.884 |  | T [K] | 279.885 |  | T [K] | 269.894 |  | T [K] | 259.903 |  | T [K] | 249.902 |  | T [K] | 239.902 |  | T [K] | 229.887 |  | T [K] | 219.888 |  | T [K] | 209.896 |  | T [K] | 199.897 |  | T [K] | 189.878 |  | T [K] | 179.879 |  | T [K] | 169.882 |  | T [K] | 159.874 |  | T [K] | 149.885 |  | T [K] | 139.888 |  | T [K] | 129.941 |  | T [K] | 119.985 |  | T [K] | 109.977 |  | T [K] | 100.015 |  | T [K] | 90.0436 |  | T [K] | 80.068 |  | T [K] | 70.0699 |  | T [K] | 60.0822 |  | T [K] | 50.0769 |  | T [K] | 40.0849 |  | T [K] | 30.0943 |  | T [K] | 20.0774 |  | T [K] | 10.1467 |  | T [K] | 300 |  | T [K] | 300 |  | T [K] | 300 |  | T [K] | 300 |  | T [K] | 249.535 |  | T [K] | 199.986 |  | T [K] | 149.996 |  | T [K] | 100.018 |  | T [K] | 50.0665 |  | T [K] | 300.026 |  | T [K] | 249.999 |  | T [K] | 199.99 |  | T [K] | 150 |  | T [K] | 100.02 |  | T [K] | 50.0704 |  | T [K] | 300.106
dec [deg] | 0 |  | dec [deg] | 0 |  | dec [deg] | 0 |  | dec [deg] | 0 |  | dec [deg] | 0 |  | dec [deg] | 0 |  | dec [deg] | 0 |  | dec [deg] | 0 |  | dec [deg] | 0 |  | dec [deg] | 0 |  | dec [deg] | 0 |  | dec [deg] | 0 |  | dec [deg] | 0 |  | dec [deg] | 0 |  | dec [deg] | 0 |  | dec [deg] | 0 |  | dec [deg] | 0 |  | dec [deg] | 0 |  | dec [deg] | 0 |  | dec [deg] | 0 |  | dec [deg] | 0 |  | dec [deg] | 0 |  | dec [deg] | 0 |  | dec [deg] | 0 |  | dec [deg] | 0 |  | dec [deg] | 0 |  | dec [deg] | 0 |  | dec [deg] | 0 |  | dec [deg] | 0 |  | dec [deg] | 0 |  | dec [deg] | 0 |  | dec [deg] | 0 |  | dec [deg] | 0 |  | dec [deg] | 0 |  | dec [deg] | 0 |  | dec [deg] | 0 |  | dec [deg] | 0 |  | dec [deg] | 0 |  | dec [deg] | 0 |  | dec [deg] | 0 |  | dec [deg] | 0 |  | dec [deg] | 0 |  | dec [deg] | 0 |  | dec [deg] | 0 |  | dec [deg] | 0 |  | dec [deg] | 0 |  | dec [deg] | 0
inc [deg] | 0 |  | inc [deg] | 0 |  | inc [deg] | 0 |  | inc [deg] | 0 |  | inc [deg] | 0 |  | inc [deg] | 0 |  | inc [deg] | 0 |  | inc [deg] | 0 |  | inc [deg] | 0 |  | inc [deg] | 0 |  | inc [deg] | 0 |  | inc [deg] | 0 |  | inc [deg] | 0 |  | inc [deg] | 0 |  | inc [deg] | 0 |  | inc [deg] | 0 |  | inc [deg] | 0 |  | inc [deg] | 0 |  | inc [deg] | 0 |  | inc [deg] | 0 |  | inc [deg] | 0 |  | inc [deg] | 0 |  | inc [deg] | 0 |  | inc [deg] | 0 |  | inc [deg] | 0 |  | inc [deg] | 0 |  | inc [deg] | 0 |  | inc [deg] | 0 |  | inc [deg] | 0 |  | inc [deg] | 0 |  | inc [deg] | 0 |  | inc [deg] | 0 |  | inc [deg] | 0 |  | inc [deg] | 0 |  | inc [deg] | 0 |  | inc [deg] | 0 |  | inc [deg] | 0 |  | inc [deg] | 0 |  | inc [deg] | 0 |  | inc [deg] | 0 |  | inc [deg] | 0 |  | inc [deg] | 0 |  | inc [deg] | 0 |  | inc [deg] | 0 |  | inc [deg] | 0 |  | inc [deg] | 0 |  | inc [deg] | 0
Bapp [mT] | M [Am2/kg] | Mf [Am2/kg] | Bapp [mT] | M [Am2/kg] | Mf [Am2/kg] | Bapp [mT] | M [Am2/kg] | Mf [Am2/kg] | Bapp [mT] | M [Am2/kg] | Mf [Am2/kg] | Bapp [mT] | M [Am2/kg] | Mf [Am2/kg] | Bapp [mT] | M [Am2/kg] | Mf [Am2/kg] | Bapp [mT] | M [Am2/kg] | Mf [Am2/kg] | Bapp [mT] | M [Am2/kg] | Mf [Am2/kg] | Bapp [mT] | M [Am2/kg] | Mf [Am2/kg] | Bapp [mT] | M [Am2/kg] | Mf [Am2/kg] | Bapp [mT] | M [Am2/kg] | Mf [Am2/kg] | Bapp [mT] | M [Am2/kg] | Mf [Am2/kg] | Bapp [mT] | M [Am2/kg] | Mf [Am2/kg] | Bapp [mT] | M [Am2/kg] | Mf [Am2/kg] | Bapp [mT] | M [Am2/kg] | Mf [Am2/kg] | Bapp [mT] | M [Am2/kg] | Mf [Am2/kg] | Bapp [mT] | M [Am2/kg] | Mf [Am2/kg] | Bapp [mT] | M [Am2/kg] | Mf [Am2/kg] | Bapp [mT] | M [Am2/kg] | Mf [Am2/kg] | Bapp [mT] | M [Am2/kg] | Mf [Am2/kg] | Bapp [mT] | M [Am2/kg] | Mf [Am2/kg] | Bapp [mT] | M [Am2/kg] | Mf [Am2/kg] | Bapp [mT] | M [Am2/kg] | Mf [Am2/kg] | Bapp [mT] | M [Am2/kg] | Mf [Am2/kg] | Bapp [mT] | M [Am2/kg] | Mf [Am2/kg] | Bapp [mT] | M [Am2/kg] | Mf [Am2/kg] | Bapp [mT] | M [Am2/kg] | Mf [Am2/kg] | Bapp [mT] | M [Am2/kg] | Mf [Am2/kg] | Bapp [mT] | M [Am2/kg] | Mf [Am2/kg] | Bapp [mT] | M [Am2/kg] | Mf [Am2/kg] | Bapp [mT] | M [Am2/kg] | Mf [Am2/kg] | Bapp [mT] | M [Am2/kg] | Mf [Am2/kg] | Bapp [mT] | M [Am2/kg] | Mf [Am2/kg] | Bapp [mT] | M [Am2/kg] | Mf [Am2/kg] | Bapp [mT] | M [Am2/kg] | Mf [Am2/kg] | Bapp [mT] | M [Am2/kg] | Mf [Am2/kg] | Bapp [mT] | M [Am2/kg] | Mf [Am2/kg] | Bapp [mT] | M [Am2/kg] | Mf [Am2/kg] | Bapp [mT] | M [Am2/kg] | Mf [Am2/kg] | Bapp [mT] | M [Am2/kg] | Mf [Am2/kg] | Bapp [mT] | M [Am2/kg] | Mf [Am2/kg] | Bapp [mT] | M [Am2/kg] | Mf [Am2/kg] | Bapp [mT] | M [Am2/kg] | Mf [Am2/kg] | Bapp [mT] | M [Am2/kg] | Mf [Am2/kg] | Bapp [mT] | M [Am2/kg] | Mf [Am2/kg] | Bapp [mT] | M [Am2/kg] | Mf [Am2/kg] | Bapp [mT] | M [Am2/kg] | Mf [Am2/kg]
999.8222 | 67.02616 | 65.73393 | 1250.776 | 90.60092 | 90.22737 | 1251.514 | 91.02354 | 90.84568 | 1251.446 | 91.41239 | 90.9979 | 1251.394 | 91.78131 | 91.58539 | 1251.358 | 92.14175 | 92.01058 | 1251.333 | 92.49601 | 92.37598 | 1251.307 | 92.82919 | 92.83371 | 1251.288 | 93.14198 | 93.00902 | 1251.257 | 93.43039 | 93.1746 | 1251.243 | 93.71521 | 93.59227 | 1251.235 | 93.9727 | 93.99589 | 1251.215 | 94.18693 | 93.81666 | 1251.205 | 94.42005 | 93.89494 | 1251.184 | 94.60005 | 94.25522 | 1251.179 | 94.78802 | 94.61446 | 1251.17 | 94.94743 | 95.19075 | 1251.161 | 95.09298 | 95.17904 | 1251.163 | 95.21964 | 95.27649 | 1251.162 | 95.28824 | 94.75311 | 1251.154 | 93.82827 | 93.84944 | 1251.139 | 93.8254 | 93.84199 | 1251.145 | 93.84986 | 93.47582 | 1251.136 | 93.89153 | 92.23956 | 1251.135 | 93.92053 | 93.53434 | 1251.144 | 93.92075 | 93.47109 | 1251.136 | 93.97601 | 93.50619 | 1251.132 | 94.04916 | 93.35696 | 1251.136 | 94.16763 | 93.88731 | 1251.129 | 94.23276 | 93.57345 | 1251.124 | 94.25053 | 93.52571 | 999.866 | 81.39502 | 81.3897 | 999.937 | 92.39855 | 90.75507 | 1000.104 | 91.21501 | 91.80286 | 999.8622 | 86.1482 | 85.69395 | 499.4445 | 61.80598 | 62.24983 | 499.4412 | 63.24249 | 64.16456 | 499.4397 | 64.36932 | 64.55406 | 499.4359 | 65.07742 | 65.35029 | 499.4338 | 65.34073 | 66.58693 | 499.4369 | 50.46795 | 51.13059 | 499.422 | 52.4601 | 50.89021 | 499.4198 | 54.18799 | 54.00111 | 499.422 | 55.38836 | 56.29617 | 499.4212 | 55.93935 | 56.7467 | 499.4156 | 56.20306 | 56.06624 | 499.4544 | 39.44135 | 40.57811
995.1609 | 67.19841 | 65.9122 | 1245.844 | 90.82114 | 90.44907 | 1246.486 | 91.24133 | 91.06419 | 1246.434 | 91.62813 | 91.2153 | 1246.391 | 92.00295 | 91.80781 | 1246.343 | 92.36072 | 92.23007 | 1246.326 | 92.72287 | 92.60332 | 1246.292 | 93.04774 | 93.05225 | 1246.264 | 93.36543 | 93.23301 | 1246.241 | 93.65546 | 93.40069 | 1246.227 | 93.93649 | 93.81404 | 1246.213 | 94.1951 | 94.21819 | 1246.196 | 94.42159 | 94.0528 | 1246.195 | 94.64315 | 94.12014 | 1246.179 | 94.83139 | 94.48794 | 1246.181 | 95.02036 | 94.84749 | 1246.168 | 95.17521 | 95.41755 | 1246.158 | 95.31844 | 95.40416 | 1246.163 | 95.4549 | 95.51153 | 1246.152 | 95.52565 | 94.99267 | 1246.149 | 94.04693 | 94.06802 | 1246.145 | 94.03824 | 94.05477 | 1246.14 | 94.06145 | 93.6889 | 1246.141 | 94.10042 | 92.45504 | 1246.137 | 94.1393 | 93.75466 | 1246.143 | 94.1344 | 93.68654 | 1246.132 | 94.18688 | 93.71893 | 1246.126 | 94.26821 | 93.57878 | 1246.133 | 94.38262 | 94.10342 | 1246.133 | 94.44844 | 93.79176 | 1246.129 | 94.45741 | 93.73548 | 995.1919 | 81.60286 | 81.59757 | 995.2692 | 92.63822 | 91.00242 | 995.3972 | 91.43032 | 92.01541 | 995.1931 | 86.36714 | 85.91501 | 498.2981 | 61.89338 | 62.33621 | 498.2912 | 63.32605 | 64.24599 | 498.286 | 64.45634 | 64.64065 | 498.2872 | 65.16616 | 65.4384 | 498.2821 | 65.43638 | 66.6797 | 498.2763 | 50.54025 | 51.20136 | 498.2702 | 52.54147 | 50.97519 | 498.2697 | 54.26572 | 54.07928 | 498.267 | 55.4579 | 56.36361 | 498.2654 | 56.00862 | 56.8141 | 498.2636 | 56.28927 | 56.15277 | 498.2904 | 39.5052 | 40.63932
990.0947 | 67.22357 | 65.94391 | 1240.809 | 90.89097 | 90.5204 | 1241.409 | 91.30913 | 91.13271 | 1241.364 | 91.69838 | 91.28723 | 1241.318 | 92.0683 | 91.87396 | 1241.275 | 92.43763 | 92.30751 | 1241.263 | 92.79381 | 92.67475 | 1241.227 | 93.11507 | 93.11955 | 1241.192 | 93.43359 | 93.30171 | 1241.171 | 93.73153 | 93.4778 | 1241.144 | 94.00922 | 93.88727 | 1241.138 | 94.26543 | 94.28843 | 1241.13 | 94.49682 | 94.12953 | 1241.122 | 94.71808 | 94.1972 | 1241.12 | 94.90289 | 94.56084 | 1241.113 | 95.09554 | 94.92337 | 1241.106 | 95.25019 | 95.49155 | 1241.092 | 95.39824 | 95.48362 | 1241.093 | 95.52777 | 95.58417 | 1241.088 | 95.60008 | 95.06926 | 1241.083 | 94.11167 | 94.13267 | 1241.072 | 94.10125 | 94.11771 | 1241.077 | 94.12379 | 93.75275 | 1241.068 | 94.16284 | 92.52417 | 1241.068 | 94.20626 | 93.82319 | 1241.076 | 94.20145 | 93.75541 | 1241.068 | 94.25159 | 93.78554 | 1241.069 | 94.33044 | 93.64381 | 1241.062 | 94.4522 | 94.17414 | 1241.068 | 94.50919 | 93.85519 | 1241.07 | 94.51821 | 93.79922 | 990.1263 | 81.64418 | 81.63892 | 990.1947 | 92.68658 | 91.05912 | 990.3232 | 91.47286 | 92.05496 | 990.125 | 86.4022 | 85.95238 | 497.0232 | 61.91049 | 62.35218 | 497.0183 | 63.34464 | 64.26223 | 497.0165 | 64.47991 | 64.66376 | 497.0162 | 65.18739 | 65.45895 | 497.0087 | 65.45413 | 66.69428 | 497.0056 | 50.55262 | 51.21204 | 496.9994 | 52.55893 | 50.99665 | 496.996 | 54.28683 | 54.10087 | 496.9941 | 55.47526 | 56.37866 | 496.9935 | 56.02769 | 56.83112 | 496.9882 | 56.30711 | 56.17096 | 497.0246 | 39.51578 | 40.64702
985.0373 | 67.23094 | 65.95781 | 1235.763 | 90.93281 | 90.56375 | 1236.363 | 91.35206 | 91.17635 | 1236.315 | 91.73682 | 91.32734 | 1236.268 | 92.10588 | 91.91232 | 1236.233 | 92.47961 | 92.35002 | 1236.221 | 92.8322 | 92.71362 | 1236.173 | 93.15401 | 93.15848 | 1236.151 | 93.46955 | 93.33821 | 1236.135 | 93.77172 | 93.51903 | 1236.115 | 94.04618 | 93.92473 | 1236.104 | 94.30638 | 94.32929 | 1236.097 | 94.53827 | 94.17247 | 1236.085 | 94.75788 | 94.23912 | 1236.078 | 94.94646 | 94.60579 | 1236.069 | 95.13554 | 94.96407 | 1236.061 | 95.29016 | 95.53054 | 1236.06 | 95.43785 | 95.52288 | 1236.053 | 95.56482 | 95.62099 | 1236.048 | 95.63852 | 95.10986 | 1236.041 | 94.1444 | 94.16532 | 1236.029 | 94.13042 | 94.14681 | 1236.037 | 94.14629 | 93.77677 | 1236.027 | 94.18913 | 92.55712 | 1236.037 | 94.23607 | 93.85455 | 1236.033 | 94.23131 | 93.78708 | 1236.024 | 94.27738 | 93.81323 | 1236.031 | 94.35847 | 93.67462 | 1236.025 | 94.47337 | 94.19644 | 1236.027 | 94.54253 | 93.89118 | 1236.026 | 94.54454 | 93.82847 | 985.0634 | 81.66565 | 81.66042 | 985.1375 | 92.71518 | 91.09603 | 985.2713 | 91.48835 | 92.06748 | 985.0664 | 86.41267 | 85.96514 | 495.7625 | 61.9138 | 62.35438 | 495.7581 | 63.34128 | 64.25654 | 495.7537 | 64.48523 | 64.66861 | 495.7517 | 65.19667 | 65.46753 | 495.7465 | 65.46382 | 66.70082 | 495.7451 | 50.55107 | 51.20882 | 495.7304 | 52.56298 | 51.00469 | 495.7328 | 54.29589 | 54.1104 | 495.7305 | 55.4795 | 56.38059 | 495.7298 | 56.03178 | 56.83316 | 495.7238 | 56.31031 | 56.17451 | 495.7585 | 39.51976 | 40.64812
979.9913 | 67.23224 | 65.96564 | 1230.629 | 90.95707 | 90.58954 | 1231.282 | 91.3795 | 91.20451 | 1231.221 | 91.76206 | 91.35426 | 1231.178 | 92.12794 | 91.93518 | 1231.144 | 92.49977 | 92.37072 | 1231.124 | 92.86276 | 92.74466 | 1231.081 | 93.17955 | 93.184 | 1231.056 | 93.49813 | 93.36733 | 1231.038 | 93.79613 | 93.54447 | 1231.02 | 94.07362 | 93.95267 | 1231.007 | 94.33044 | 94.35326 | 1231.001 | 94.56351 | 94.19922 | 1230.989 | 94.78122 | 94.2646 | 1230.979 | 94.97543 | 94.63617 | 1230.977 | 95.16053 | 94.98977 | 1230.965 | 95.31537 | 95.55476 | 1230.956 | 95.46543 | 95.5501 | 1230.962 | 95.59348 | 95.64942 | 1230.954 | 95.66295 | 95.13646 | 1230.94 | 94.15938 | 94.18022 | 1230.937 | 94.1466 | 94.16292 | 1230.94 | 94.16334 | 93.79534 | 1230.931 | 94.20434 | 92.57905 | 1230.935 | 94.24554 | 93.86559 | 1230.929 | 94.24237 | 93.79997 | 1230.919 | 94.29315 | 93.83091 | 1230.926 | 94.37167 | 93.69064 | 1230.928 | 94.49131 | 94.21552 | 1230.934 | 94.55727 | 93.9086 | 1230.93 | 94.56626 | 93.85315 | 980.028 | 81.67838 | 81.67317 | 980.0959 | 92.72845 | 91.11759 | 980.2274 | 91.49196 | 92.06813 | 980.0274 | 86.41887 | 85.97363 | 494.5016 | 61.92216 | 62.36162 | 494.4957 | 63.35278 | 64.26571 | 494.4894 | 64.48817 | 64.67108 | 494.4932 | 65.19982 | 65.46999 | 494.489 | 65.4679 | 66.70176 | 494.4849 | 50.54954 | 51.20562 | 494.4742 | 52.5695 | 51.01516 | 494.4737 | 54.30065 | 54.11563 | 494.4703 | 55.48057 | 56.37937 | 494.4701 | 56.03214 | 56.83148 | 494.4647 | 56.3187 | 56.18324 | 494.4974 | 39.52316 | 40.64865
974.9626 | 67.2268 | 65.96669 | 1225.449 | 90.97106 | 90.60507 | 1226.081 | 91.39588 | 91.22163 | 1226.021 | 91.78078 | 91.3747 | 1225.986 | 92.14482 | 91.95288 | 1225.953 | 92.52047 | 92.39196 | 1225.914 | 92.87794 | 92.76034 | 1225.893 | 93.20061 | 93.20504 | 1225.861 | 93.51445 | 93.3842 | 1225.853 | 93.81964 | 93.56904 | 1225.834 | 94.09348 | 93.97304 | 1225.818 | 94.34966 | 94.37238 | 1225.81 | 94.57774 | 94.21499 | 1225.802 | 94.79691 | 94.28246 | 1225.792 | 94.9934 | 94.65556 | 1225.788 | 95.17752 | 95.00748 | 1225.772 | 95.33735 | 95.57573 | 1225.772 | 95.4805 | 95.56482 | 1225.768 | 95.61562 | 95.67133 | 1225.765 | 95.68295 | 95.15868 | 1225.764 | 94.17239 | 94.19314 | 1225.755 | 94.15699 | 94.17324 | 1225.749 | 94.17306 | 93.80661 | 1225.749 | 94.21025 | 92.5918 | 1225.751 | 94.25262 | 93.87427 | 1225.754 | 94.25752 | 93.81698 | 1225.733 | 94.3 | 93.83971 | 1225.738 | 94.38117 | 93.70301 | 1225.741 | 94.49479 | 94.22016 | 1225.745 | 94.56345 | 93.91752 | 1225.754 | 94.58317 | 93.87305 | 975.0023 | 81.68287 | 81.67769 | 975.0647 | 92.73691 | 91.13432 | 975.1996 | 91.49111 | 92.06433 | 974.9966 | 86.41514 | 85.97218 | 493.2473 | 61.92673 | 62.36508 | 493.2454 | 63.35636 | 64.26698 | 493.2389 | 64.4887 | 64.67115 | 493.2398 | 65.20031 | 65.4698 | 493.2354 | 65.47099 | 66.70173 | 493.2288 | 50.54642 | 51.20082 | 493.2189 | 52.57857 | 51.02818 | 493.2204 | 54.30346 | 54.1189 | 493.2175 | 55.47732 | 56.37385 | 493.216 | 56.03239 | 56.82971 | 493.2138 | 56.32482 | 56.1897 | 493.2438 | 39.52482 | 40.64745
969.9289 | 67.21922 | 65.96562 | 1220.451 | 90.98526 | 90.62077 | 1221.047 | 91.40532 | 91.23179 | 1221.004 | 91.79515 | 91.39074 | 1220.963 | 92.15933 | 91.96817 | 1220.919 | 92.53225 | 92.40427 | 1220.901 | 92.89702 | 92.7799 | 1220.862 | 93.2134 | 93.21781 | 1220.849 | 93.52264 | 93.39292 | 1220.82 | 93.83228 | 93.58272 | 1220.806 | 94.10899 | 93.98905 | 1220.802 | 94.36529 | 94.38792 | 1220.789 | 94.5917 | 94.23043 | 1220.787 | 94.81175 | 94.29941 | 1220.769 | 95.01028 | 94.67383 | 1220.763 | 95.1971 | 95.02776 | 1220.749 | 95.35972 | 95.59712 | 1220.743 | 95.49587 | 95.57985 | 1220.75 | 95.63153 | 95.68701 | 1220.733 | 95.70278 | 95.18067 | 1220.736 | 94.17858 | 94.19924 | 1220.734 | 94.15991 | 94.1761 | 1220.725 | 94.1778 | 93.81285 | 1220.717 | 94.21604 | 92.60424 | 1220.723 | 94.25518 | 93.87838 | 1220.72 | 94.26281 | 93.82409 | 1220.718 | 94.30156 | 93.84316 | 1220.715 | 94.38259 | 93.70721 | 1220.713 | 94.49523 | 94.22173 | 1220.717 | 94.56983 | 93.92655 | 1220.709 | 94.58092 | 93.87372 | 969.9627 | 81.69091 | 81.68575 | 970.0402 | 92.74504 | 91.15071 | 970.1697 | 91.48797 | 92.05823 | 969.9712 | 86.4082 | 85.96753 | 491.9925 | 61.92698 | 62.3642 | 491.9893 | 63.35839 | 64.26669 | 491.985 | 64.49 | 64.67199 | 491.9839 | 65.20084 | 65.46964 | 491.9804 | 65.47528 | 66.70288 | 491.9784 | 50.54742 | 51.20017 | 491.9669 | 52.58411 | 51.03765 | 491.9645 | 54.30681 | 54.12273 | 491.9638 | 55.48759 | 56.38184 | 491.9625 | 56.0382 | 56.83349 | 491.9601 | 56.32591 | 56.19114 | 491.9922 | 39.52531 | 40.64509
964.9079 | 67.20677 | 65.95966 | 1215.446 | 90.99732 | 90.63433 | 1216.038 | 91.41571 | 91.24289 | 1215.993 | 91.81069 | 91.40794 | 1215.947 | 92.17228 | 91.98191 | 1215.909 | 92.54217 | 92.41471 | 1215.888 | 92.9093 | 92.79267 | 1215.858 | 93.2239 | 93.22829 | 1215.836 | 93.53991 | 93.41073 | 1215.805 | 93.84289 | 93.59435 | 1215.792 | 94.11426 | 93.9948 | 1215.778 | 94.37813 | 94.40066 | 1215.777 | 94.60273 | 94.24294 | 1215.764 | 94.82579 | 94.31556 | 1215.762 | 95.02184 | 94.68677 | 1215.747 | 95.20955 | 95.0409 | 1215.742 | 95.36947 | 95.6059 | 1215.731 | 95.50835 | 95.59198 | 1215.731 | 95.64053 | 95.69578 | 1215.723 | 95.71741 | 95.19744 | 1215.732 | 94.18337 | 94.20394 | 1215.724 | 94.16393 | 94.18005 | 1215.72 | 94.17721 | 93.81376 | 1215.711 | 94.21805 | 92.61286 | 1215.716 | 94.25398 | 93.87873 | 1215.713 | 94.2583 | 93.82137 | 1215.705 | 94.30139 | 93.84487 | 1215.707 | 94.38309 | 93.71048 | 1215.704 | 94.4927 | 94.22032 | 1215.7 | 94.57008 | 93.92944 | 1215.71 | 94.58571 | 93.88141 | 964.9409 | 81.69047 | 81.68534 | 965.013 | 92.74537 | 91.1593 | 965.147 | 91.48358 | 92.05088 | 964.9441 | 86.40447 | 85.96608 | 490.7352 | 61.93013 | 62.36624 | 490.7317 | 63.34903 | 64.25501 | 490.729 | 64.49097 | 64.67249 | 490.7277 | 65.20168 | 65.46979 | 490.7235 | 65.47583 | 66.70029 | 490.7179 | 50.54872 | 51.1998 | 490.7072 | 52.58941 | 51.04691 | 490.7067 | 54.30656 | 54.12295 | 490.7085 | 55.49727 | 56.38924 | 490.7025 | 56.04027 | 56.83353 | 490.7033 | 56.3273 | 56.19287 | 490.7363 | 39.52469 | 40.64162
959.8948 | 67.19412 | 65.95349 | 1210.427 | 91.00557 | 90.64407 | 1211.031 | 91.42451 | 91.25241 | 1210.977 | 91.81838 | 91.41729 | 1210.939 | 92.18393 | 91.99434 | 1210.907 | 92.54621 | 92.41928 | 1210.871 | 92.91582 | 92.79967 | 1210.849 | 93.23406 | 93.23844 | 1210.821 | 93.54961 | 93.42095 | 1210.809 | 93.8459 | 93.59838 | 1210.792 | 94.12248 | 94.00351 | 1210.775 | 94.38813 | 94.41057 | 1210.762 | 94.61354 | 94.25523 | 1210.761 | 94.82941 | 94.32128 | 1210.745 | 95.0259 | 94.69222 | 1210.734 | 95.21913 | 95.05118 | 1210.734 | 95.37919 | 95.61464 | 1210.725 | 95.51997 | 95.60325 | 1210.721 | 95.64794 | 95.70296 | 1210.714 | 95.72501 | 95.20718 | 1210.716 | 94.18248 | 94.20297 | 1210.713 | 94.16922 | 94.18527 | 1210.708 | 94.17479 | 93.81284 | 1210.704 | 94.21813 | 92.61955 | 1210.705 | 94.24724 | 93.87354 | 1210.709 | 94.25874 | 93.82362 | 1210.697 | 94.30206 | 93.84742 | 1210.695 | 94.38487 | 93.71504 | 1210.703 | 94.49646 | 94.2252 | 1210.697 | 94.56752 | 93.92952 | 1210.7 | 94.58161 | 93.88022 | 959.9345 | 81.69098 | 81.68588 | 959.9992 | 92.74687 | 91.16903 | 960.1314 | 91.47635 | 92.0407 | 959.937 | 86.39294 | 85.95683 | 489.4809 | 61.92876 | 62.36376 | 489.476 | 63.35812 | 64.26179 | 489.4744 | 64.49154 | 64.6726 | 489.4707 | 65.20444 | 65.47186 | 489.4666 | 65.47375 | 66.69508 | 489.4616 | 50.54363 | 51.19304 | 489.4528 | 52.58748 | 51.04893 | 489.4528 | 54.30755 | 54.1244 | 489.4488 | 55.50344 | 56.39312 | 489.4505 | 56.04063 | 56.83186 | 489.45 | 56.32706 | 56.19298 | 489.4828 | 39.52622 | 40.64029
954.8855 | 67.18092 | 65.94676 | 1205.426 | 91.00763 | 90.64763 | 1206.034 | 91.43262 | 91.26122 | 1205.978 | 91.82468 | 91.42524 | 1205.944 | 92.18958 | 92.00078 | 1205.907 | 92.55164 | 92.42523 | 1205.88 | 92.92342 | 92.80775 | 1205.851 | 93.24228 | 93.24664 | 1205.824 | 93.55582 | 93.4277 | 1205.808 | 93.85635 | 93.60985 | 1205.79 | 94.13053 | 94.01205 | 1205.779 | 94.39716 | 94.4195 | 1205.767 | 94.62384 | 94.26702 | 1205.758 | 94.83543 | 94.32939 | 1205.748 | 95.03089 | 94.69858 | 1205.74 | 95.23055 | 95.06329 | 1205.734 | 95.38571 | 95.62019 | 1205.721 | 95.52824 | 95.61118 | 1205.717 | 95.6512 | 95.70599 | 1205.719 | 95.72983 | 95.21414 | 1205.716 | 94.17746 | 94.19787 | 1205.716 | 94.16716 | 94.18315 | 1205.72 | 94.17234 | 93.81188 | 1205.699 | 94.21276 | 92.62078 | 1205.703 | 94.24167 | 93.86951 | 1205.711 | 94.25184 | 93.81851 | 1205.702 | 94.30159 | 93.84882 | 1205.696 | 94.38471 | 93.71764 | 1205.701 | 94.49504 | 94.2249 | 1205.699 | 94.5637 | 93.92834 | 1205.698 | 94.57638 | 93.87788 | 954.9202 | 81.68481 | 81.67974 | 954.9853 | 92.74644 | 91.17685 | 955.1095 | 91.46732 | 92.02873 | 954.9177 | 86.38187 | 85.94804 | 488.2233 | 61.92488 | 62.35876 | 488.2193 | 63.35671 | 64.25806 | 488.2188 | 64.49236 | 64.67296 | 488.216 | 65.20212 | 65.46886 | 488.2128 | 65.47781 | 66.69601 | 488.207 | 50.53893 | 51.18668 | 488.1991 | 52.58683 | 51.05222 | 488.1974 | 54.30868 | 54.126 | 488.1941 | 55.50298 | 56.39038 | 488.1957 | 56.0408 | 56.83 | 488.1911 | 56.32992 | 56.19618 | 488.223 | 39.52665 | 40.63786
949.8711 | 67.16933 | 65.94165 | 1200.431 | 91.00858 | 90.65007 | 1201.007 | 91.43769 | 91.26701 | 1200.962 | 91.83284 | 91.43506 | 1200.918 | 92.19373 | 92.00571 | 1200.885 | 92.55902 | 92.43314 | 1200.867 | 92.92713 | 92.81194 | 1200.827 | 93.25028 | 93.25462 | 1200.807 | 93.56047 | 93.43288 | 1200.787 | 93.86186 | 93.61639 | 1200.771 | 94.13576 | 94.01778 | 1200.761 | 94.39941 | 94.42167 | 1200.749 | 94.62791 | 94.27257 | 1200.737 | 94.84546 | 94.34153 | 1200.732 | 95.03604 | 94.70512 | 1200.721 | 95.23769 | 95.07112 | 1200.713 | 95.3893 | 95.62281 | 1200.713 | 95.5337 | 95.6163 | 1200.71 | 95.65632 | 95.71089 | 1200.698 | 95.7339 | 95.22035 | 1200.701 | 94.17476 | 94.19508 | 1200.701 | 94.16356 | 94.17949 | 1200.699 | 94.16654 | 93.80758 | 1200.687 | 94.20214 | 92.61679 | 1200.691 | 94.24114 | 93.87053 | 1200.694 | 94.24905 | 93.81752 | 1200.683 | 94.3012 | 93.85032 | 1200.68 | 94.38161 | 93.71732 | 1200.688 | 94.48334 | 94.21433 | 1200.686 | 94.56067 | 93.92794 | 1200.679 | 94.56735 | 93.87176 | 949.9127 | 81.68562 | 81.68058 | 949.9764 | 92.74621 | 91.18485 | 950.1053 | 91.45612 | 92.01459 | 949.9065 | 86.37227 | 85.94072 | 486.9725 | 61.92596 | 62.35873 | 486.9703 | 63.35536 | 64.2544 | 486.9621 | 64.48925 | 64.66938 | 486.9643 | 65.2015 | 65.46756 | 486.9598 | 65.47753 | 66.6926 | 486.953 | 50.53491 | 51.18099 | 486.9472 | 52.58966 | 51.05898 | 486.9443 | 54.30994 | 54.12773 | 486.9433 | 55.50763 | 56.39276 | 486.9425 | 56.04398 | 56.83116 | 486.9384 | 56.32872 | 56.19532 | 486.975 | 39.52382 | 40.63218
944.8725 | 67.15475 | 65.93354 | 1195.409 | 91.01331 | 90.6563 | 1195.999 | 91.44181 | 91.27184 | 1195.947 | 91.83841 | 91.4423 | 1195.911 | 92.20067 | 92.01343 | 1195.88 | 92.56532 | 92.43996 | 1195.851 | 92.92958 | 92.81487 | 1195.82 | 93.25604 | 93.26037 | 1195.806 | 93.56813 | 93.44107 | 1195.768 | 93.86643 | 93.62199 | 1195.761 | 94.13919 | 94.0217 | 1195.75 | 94.39908 | 94.42124 | 1195.743 | 94.63136 | 94.27751 | 1195.723 | 94.85468 | 94.35285 | 1195.707 | 95.03986 | 94.71032 | 1195.712 | 95.24181 | 95.07594 | 1195.7 | 95.39172 | 95.62425 | 1195.695 | 95.54108 | 95.62333 | 1195.69 | 95.66055 | 95.71489 | 1195.691 | 95.73551 | 95.22411 | 1195.695 | 94.17161 | 94.19185 | 1195.682 | 94.15607 | 94.17193 | 1195.679 | 94.16406 | 93.8066 | 1195.676 | 94.19459 | 92.61586 | 1195.68 | 94.23373 | 93.86466 | 1195.676 | 94.24259 | 93.81286 | 1195.66 | 94.2944 | 93.84541 | 1195.665 | 94.36964 | 93.70812 | 1195.669 | 94.47927 | 94.21138 | 1195.672 | 94.54841 | 93.91833 | 1195.671 | 94.56925 | 93.87656 | 944.9034 | 81.68295 | 81.67793 | 944.9645 | 92.74509 | 91.19197 | 945.0995 | 91.44285 | 91.99837 | 944.8999 | 86.36387 | 85.93459 | 485.7234 | 61.92618 | 62.35784 | 485.7248 | 63.35207 | 64.24881 | 485.7182 | 64.48649 | 64.66616 | 485.7185 | 65.20026 | 65.46564 | 485.7136 | 65.47554 | 66.6875 | 485.7078 | 50.53174 | 51.17617 | 485.7019 | 52.59017 | 51.0634 | 485.6996 | 54.30535 | 54.1236 | 485.6982 | 55.51388 | 56.39674 | 485.6991 | 56.04841 | 56.83357 | 485.6964 | 56.33308 | 56.20002 | 485.7255 | 39.52451 | 40.63003
939.8586 | 67.14206 | 65.92733 | 1190.394 | 91.02008 | 90.66457 | 1190.988 | 91.4415 | 91.27225 | 1190.943 | 91.83894 | 91.44448 | 1190.909 | 92.20156 | 92.01511 | 1190.87 | 92.56902 | 92.44419 | 1190.844 | 92.93323 | 92.819 | 1190.817 | 93.25891 | 93.26322 | 1190.79 | 93.5781 | 93.45158 | 1190.769 | 93.86819 | 93.62476 | 1190.757 | 94.14387 | 94.02687 | 1190.735 | 94.40281 | 94.42488 | 1190.731 | 94.63899 | 94.28662 | 1190.716 | 94.85568 | 94.35596 | 1190.711 | 95.04348 | 94.71531 | 1190.705 | 95.24376 | 95.07858 | 1190.695 | 95.38952 | 95.62108 | 1190.7 | 95.5456 | 95.6275 | 1190.69 | 95.66217 | 95.71628 | 1190.684 | 95.73791 | 95.22865 | 1190.691 | 94.17114 | 94.19129 | 1190.68 | 94.14476 | 94.16055 | 1190.68 | 94.15487 | 93.79891 | 1190.667 | 94.1849 | 92.61278 | 1190.678 | 94.22977 | 93.86225 | 1190.673 | 94.23072 | 93.8028 | 1190.669 | 94.28312 | 93.836 | 1190.654 | 94.35835 | 93.69961 | 1190.667 | 94.47264 | 94.20587 | 1190.669 | 94.54125 | 93.91381 | 1190.664 | 94.55933 | 93.86954 | 939.8959 | 81.67809 | 81.67309 | 939.9586 | 92.74322 | 91.19833 | 940.0876 | 91.43154 | 91.98412 | 939.8909 | 86.34874 | 85.92173 | 484.4777 | 61.92675 | 62.3573 | 484.4757 | 63.35124 | 64.24567 | 484.4727 | 64.4847 | 64.66391 | 484.469 | 65.19969 | 65.46439 | 484.4692 | 65.47563 | 66.68449 | 484.4615 | 50.52438 | 51.16716 | 484.4509 | 52.59189 | 51.06905 | 484.4519 | 54.30627 | 54.12499 | 484.4541 | 55.51151 | 56.39211 | 484.4486 | 56.04813 | 56.83128 | 484.4504 | 56.33017 | 56.19745 | 484.4795 | 39.52587 | 40.62856
934.8461 | 67.12888 | 65.92062 | 1185.405 | 91.02055 | 90.66653 | 1185.992 | 91.43941 | 91.27087 | 1185.945 | 91.84039 | 91.44759 | 1185.911 | 92.20273 | 92.01706 | 1185.872 | 92.57159 | 92.44728 | 1185.85 | 92.93632 | 92.82257 | 1185.816 | 93.25941 | 93.2637 | 1185.787 | 93.58462 | 93.45863 | 1185.779 | 93.87256 | 93.63016 | 1185.755 | 94.14582 | 94.02931 | 1185.748 | 94.40337 | 94.42534 | 1185.733 | 94.63813 | 94.28724 | 1185.724 | 94.85933 | 94.3617 | 1185.714 | 95.05053 | 94.72374 | 1185.71 | 95.24855 | 95.08407 | 1185.7 | 95.3964 | 95.62699 | 1185.706 | 95.54543 | 95.62699 | 1185.685 | 95.66941 | 95.7233 | 1185.684 | 95.74476 | 95.23764 | 1185.696 | 94.16097 | 94.18104 | 1185.685 | 94.13685 | 94.15257 | 1185.68 | 94.14994 | 93.79547 | 1185.673 | 94.17462 | 92.60909 | 1185.672 | 94.22479 | 93.85881 | 1185.682 | 94.22847 | 93.80233 | 1185.675 | 94.27635 | 93.83111 | 1185.671 | 94.35295 | 93.69696 | 1185.66 | 94.4654 | 94.19975 | 1185.671 | 94.53214 | 93.90733 | 1185.667 | 94.54437 | 93.85748 | 934.874 | 81.6696 | 81.66464 | 934.9432 | 92.73729 | 91.20063 | 935.0588 | 91.41797 | 91.96759 | 934.8704 | 86.3246 | 85.89988 | 483.2283 | 61.92713 | 62.35657 | 483.2246 | 63.35101 | 64.24314 | 483.2232 | 64.48113 | 64.65987 | 483.2226 | 65.19724 | 65.46125 | 483.2191 | 65.47073 | 66.67647 | 483.2142 | 50.52226 | 51.16339 | 483.2011 | 52.59673 | 51.07782 | 483.2033 | 54.30344 | 54.12263 | 483.2008 | 55.51394 | 56.39226 | 483.1983 | 56.04876 | 56.82989 | 483.1977 | 56.32874 | 56.19637 | 483.2301 | 39.52558 | 40.62542
929.8497 | 67.11159 | 65.90979 | 1180.415 | 91.02273 | 90.67019 | 1180.982 | 91.44334 | 91.27551 | 1180.94 | 91.8442 | 91.45306 | 1180.893 | 92.20504 | 92.02016 | 1180.865 | 92.57159 | 92.4478 | 1180.837 | 92.93782 | 92.82456 | 1180.808 | 93.25816 | 93.26243 | 1180.782 | 93.58326 | 93.45779 | 1180.77 | 93.87225 | 93.63087 | 1180.747 | 94.14899 | 94.03298 | 1180.735 | 94.40415 | 94.42603 | 1180.727 | 94.64847 | 94.29905 | 1180.716 | 94.86479 | 94.36926 | 1180.707 | 95.0542 | 94.7288 | 1180.707 | 95.24844 | 95.08465 | 1180.692 | 95.40019 | 95.6298 | 1180.692 | 95.54262 | 95.62383 | 1180.693 | 95.67103 | 95.72468 | 1180.68 | 95.74094 | 95.23596 | 1180.681 | 94.15069 | 94.17067 | 1180.68 | 94.12799 | 94.14365 | 1180.668 | 94.13872 | 93.78574 | 1180.672 | 94.16874 | 92.60982 | 1180.677 | 94.21167 | 93.84723 | 1180.669 | 94.21975 | 93.79542 | 1180.658 | 94.26147 | 93.81812 | 1180.668 | 94.34515 | 93.69193 | 1180.656 | 94.45849 | 94.19397 | 1180.657 | 94.5278 | 93.90563 | 1180.663 | 94.5425 | 93.85851 | 929.8634 | 81.66406 | 81.65911 | 929.9352 | 92.73476 | 91.20634 | 930.0489 | 91.40309 | 91.94976 | 929.8642 | 86.31054 | 85.88809 | 481.9785 | 61.9219 | 62.35023 | 481.9757 | 63.34905 | 64.23887 | 481.9691 | 64.48049 | 64.65877 | 481.9716 | 65.19576 | 65.45909 | 481.9666 | 65.46832 | 66.67094 | 481.961 | 50.523 | 51.16246 | 481.9524 | 52.59474 | 51.07976 | 481.9516 | 54.30509 | 54.12476 | 481.9512 | 55.51507 | 56.39112 | 481.9502 | 56.04354 | 56.82265 | 481.9447 | 56.33164 | 56.19961 | 481.9785 | 39.52487 | 40.62187
924.8276 | 67.09951 | 65.9042 | 1175.403 | 91.02264 | 90.67161 | 1175.972 | 91.44437 | 91.27725 | 1175.933 | 91.84287 | 91.45338 | 1175.888 | 92.20874 | 92.02465 | 1175.85 | 92.57565 | 92.45239 | 1175.83 | 92.93941 | 92.82662 | 1175.805 | 93.26022 | 93.26447 | 1175.774 | 93.58665 | 93.46172 | 1175.759 | 93.87186 | 93.63151 | 1175.746 | 94.15256 | 94.03704 | 1175.726 | 94.40473 | 94.42652 | 1175.726 | 94.64615 | 94.29822 | 1175.71 | 94.86468 | 94.37125 | 1175.694 | 95.05223 | 94.7282 | 1175.691 | 95.25067 | 95.08757 | 1175.686 | 95.40749 | 95.63613 | 1175.681 | 95.54738 | 95.62825 | 1175.679 | 95.67128 | 95.72471 | 1175.665 | 95.74008 | 95.23724 | 1175.673 | 94.14819 | 94.16808 | 1175.67 | 94.11911 | 94.1347 | 1175.671 | 94.12819 | 93.77671 | 1175.658 | 94.15799 | 92.60568 | 1175.661 | 94.19847 | 93.83558 | 1175.666 | 94.20763 | 93.7851 | 1175.651 | 94.25225 | 93.81078 | 1175.662 | 94.33262 | 93.68217 | 1175.649 | 94.45473 | 94.19133 | 1175.654 | 94.51741 | 93.89787 | 1175.654 | 94.52819 | 93.84709 | 924.8594 | 81.65838 | 81.65346 | 924.9226 | 92.72841 | 91.20823 | 925.0454 | 91.38871 | 91.93244 | 924.8427 | 86.30174 | 85.88157 | 480.7287 | 61.91832 | 62.34554 | 480.7232 | 63.34408 | 64.23159 | 480.7237 | 64.47726 | 64.65508 | 480.7214 | 65.19119 | 65.45384 | 480.7173 | 65.46775 | 66.66724 | 480.7113 | 50.51998 | 51.15778 | 480.7 | 52.59296 | 51.08191 | 480.7024 | 54.30442 | 54.12455 | 480.6992 | 55.51379 | 56.38757 | 480.7019 | 56.04201 | 56.8191 | 480.696 | 56.33101 | 56.19932 | 480.7287 | 39.52493 | 40.61908
919.8008 | 67.08361 | 65.8948 | 1170.394 | 91.02259 | 90.67305 | 1170.985 | 91.44515 | 91.27874 | 1170.93 | 91.84189 | 91.45406 | 1170.889 | 92.2122 | 92.02888 | 1170.861 | 92.57526 | 92.45253 | 1170.828 | 92.93535 | 92.82304 | 1170.805 | 93.26156 | 93.26579 | 1170.785 | 93.58476 | 93.46036 | 1170.765 | 93.87326 | 93.63392 | 1170.743 | 94.15808 | 94.04304 | 1170.736 | 94.40543 | 94.42713 | 1170.73 | 94.63902 | 94.29257 | 1170.719 | 94.8622 | 94.37087 | 1170.712 | 95.0544 | 94.73175 | 1170.699 | 95.25064 | 95.08824 | 1170.691 | 95.40482 | 95.63248 | 1170.691 | 95.54237 | 95.6229 | 1170.682 | 95.67381 | 95.72702 | 1170.674 | 95.73685 | 95.23615 | 1170.675 | 94.14498 | 94.1648 | 1170.674 | 94.10833 | 94.12385 | 1170.678 | 94.12125 | 93.77127 | 1170.662 | 94.14064 | 92.59493 | 1170.664 | 94.18306 | 93.82172 | 1170.669 | 94.19635 | 93.77561 | 1170.665 | 94.24039 | 93.80078 | 1170.664 | 94.31365 | 93.66596 | 1170.66 | 94.42955 | 94.16727 | 1170.658 | 94.50908 | 93.89218 | 1170.659 | 94.51501 | 93.83681 | 919.8247 | 81.65152 | 81.64663 | 919.901 | 92.72289 | 91.21097 | 920.015 | 91.37336 | 91.91413 | 919.8269 | 86.2828 | 85.86492 | 479.4809 | 61.91558 | 62.34169 | 479.4751 | 63.33951 | 64.22472 | 479.4731 | 64.47369 | 64.65105 | 479.4721 | 65.19117 | 65.45313 | 479.4692 | 65.46205 | 66.65844 | 479.4659 | 50.51338 | 51.14952 | 479.4544 | 52.59119 | 51.08407 | 479.4549 | 54.30539 | 54.12598 | 479.4537 | 55.51662 | 56.38814 | 479.4523 | 56.03174 | 56.80681 | 479.4523 | 56.32931 | 56.19796 | 479.4807 | 39.52602 | 40.61733
914.8133 | 67.06986 | 65.88749 | 1165.397 | 91.02794 | 90.67989 | 1165.98 | 91.44337 | 91.27767 | 1165.927 | 91.84356 | 91.45739 | 1165.888 | 92.21535 | 92.03281 | 1165.86 | 92.57404 | 92.45183 | 1165.83 | 92.93523 | 92.8234 | 1165.803 | 93.26111 | 93.26533 | 1165.778 | 93.58278 | 93.45892 | 1165.766 | 93.87649 | 93.63818 | 1165.747 | 94.15763 | 94.04309 | 1165.734 | 94.40546 | 94.42706 | 1165.727 | 94.64016 | 94.29519 | 1165.717 | 94.86214 | 94.37291 | 1165.708 | 95.05615 | 94.73488 | 1165.702 | 95.25167 | 95.08996 | 1165.69 | 95.40334 | 95.63003 | 1165.685 | 95.54248 | 95.62266 | 1165.688 | 95.67833 | 95.7313 | 1165.67 | 95.73794 | 95.23937 | 1165.667 | 94.13908 | 94.1588 | 1165.668 | 94.09927 | 94.11473 | 1165.67 | 94.11103 | 93.76254 | 1165.664 | 94.13058 | 92.59147 | 1165.668 | 94.17454 | 93.81474 | 1165.664 | 94.18693 | 93.768 | 1165.657 | 94.23345 | 93.79573 | 1165.659 | 94.30543 | 93.66051 | 1165.658 | 94.41727 | 94.1561 | 1165.652 | 94.48986 | 93.8756 | 1165.657 | 94.51133 | 93.83603 | 914.8368 | 81.64746 | 81.6426 | 914.9097 | 92.71322 | 91.2095 | 915.0261 | 91.35815 | 91.89599 | 914.8422 | 86.26827 | 85.85265 | 478.2343 | 61.9128 | 62.3378 | 478.2297 | 63.3392 | 64.22211 | 478.2289 | 64.47119 | 64.64809 | 478.2282 | 65.18883 | 65.45011 | 478.2251 | 65.45422 | 66.64749 | 478.2165 | 50.50084 | 51.13533 | 478.2121 | 52.58899 | 51.08577 | 478.2078 | 54.30283 | 54.12389 | 478.2042 | 55.51447 | 56.38371 | 478.2069 | 56.03101 | 56.80406 | 478.2038 | 56.32457 | 56.19357 | 478.238 | 39.52238 | 40.61086
909.8178 | 67.05322 | 65.87732 | 1160.4 | 91.02629 | 90.67974 | 1160.965 | 91.44418 | 91.27919 | 1160.915 | 91.84264 | 91.45813 | 1160.878 | 92.21557 | 92.03382 | 1160.845 | 92.57393 | 92.45224 | 1160.818 | 92.93423 | 92.82288 | 1160.785 | 93.25966 | 93.26386 | 1160.76 | 93.58003 | 93.45669 | 1160.748 | 93.87362 | 93.63633 | 1160.73 | 94.15643 | 94.04239 | 1160.722 | 94.40186 | 94.42338 | 1160.713 | 94.64053 | 94.29704 | 1160.693 | 94.85858 | 94.37145 | 1160.691 | 95.05888 | 94.73899 | 1160.692 | 95.25445 | 95.09344 | 1160.674 | 95.40209 | 95.6278 | 1160.671 | 95.54562 | 95.62546 | 1160.667 | 95.6739 | 95.72664 | 1160.673 | 95.73507 | 95.23864 | 1160.664 | 94.12816 | 94.1478 | 1160.654 | 94.09423 | 94.10962 | 1160.655 | 94.09596 | 93.74897 | 1160.656 | 94.11869 | 92.58619 | 1160.65 | 94.16763 | 93.80938 | 1160.649 | 94.17749 | 93.76036 | 1160.642 | 94.22551 | 93.78967 | 1160.642 | 94.29964 | 93.6575 | 1160.637 | 94.4073 | 94.14725 | 1160.643 | 94.47613 | 93.8645 | 1160.64 | 94.50253 | 93.83014 | 909.8477 | 81.63629 | 81.63146 | 909.9098 | 92.70696 | 91.21145 | 910.0273 | 91.34585 | 91.88075 | 909.8487 | 86.25334 | 85.83998 | 476.9866 | 61.91099 | 62.33489 | 476.9852 | 63.33901 | 64.21961 | 476.9849 | 64.4713 | 64.64774 | 476.9848 | 65.18353 | 65.44414 | 476.9802 | 65.45344 | 66.64362 | 476.9704 | 50.49776 | 51.1306 | 476.9663 | 52.59136 | 51.09206 | 476.9653 | 54.29994 | 54.12146 | 476.9612 | 55.51595 | 56.38293 | 476.9611 | 56.03212 | 56.80316 | 476.963 | 56.32358 | 56.19292 | 476.9936 | 39.52378 | 40.60943
904.8037 | 67.03647 | 65.86704 | 1155.374 | 91.02395 | 90.6789 | 1155.942 | 91.44743 | 91.28316 | 1155.898 | 91.84231 | 91.45946 | 1155.86 | 92.21393 | 92.03296 | 1155.826 | 92.5795 | 92.45834 | 1155.788 | 92.9303 | 92.81944 | 1155.774 | 93.26306 | 93.26724 | 1155.746 | 93.58471 | 93.4619 | 1155.733 | 93.87106 | 93.6348 | 1155.707 | 94.15746 | 94.04391 | 1155.701 | 94.40434 | 94.42576 | 1155.693 | 94.6349 | 94.2929 | 1155.677 | 94.85886 | 94.37384 | 1155.673 | 95.05771 | 94.73921 | 1155.668 | 95.25537 | 95.09506 | 1155.656 | 95.40323 | 95.62797 | 1155.655 | 95.54498 | 95.62448 | 1155.649 | 95.67161 | 95.72413 | 1155.644 | 95.73532 | 95.24104 | 1155.643 | 94.11459 | 94.13415 | 1155.636 | 94.0851 | 94.10042 | 1155.634 | 94.08033 | 93.73484 | 1155.632 | 94.10677 | 92.5809 | 1155.634 | 94.14696 | 93.79026 | 1155.635 | 94.17136 | 93.75603 | 1155.634 | 94.21067 | 93.77671 | 1155.63 | 94.2873 | 93.64793 | 1155.623 | 94.39649 | 94.13757 | 1155.627 | 94.47192 | 93.86294 | 1155.625 | 94.49284 | 93.82335 | 904.8192 | 81.6287 | 81.62389 | 904.8944 | 92.7013 | 91.21404 | 905.0264 | 91.32926 | 91.86123 | 904.8302 | 86.22987 | 85.8188 | 475.7363 | 61.91033 | 62.33311 | 475.7355 | 63.33636 | 64.21465 | 475.7316 | 64.46466 | 64.64063 | 475.7341 | 65.17879 | 65.43871 | 475.7289 | 65.4494 | 66.63645 | 475.7205 | 50.49954 | 51.13072 | 475.7114 | 52.5934 | 51.09803 | 475.7144 | 54.29625 | 54.11824 | 475.7121 | 55.51438 | 56.37909 | 475.7121 | 56.03115 | 56.80017 | 475.7107 | 56.32361 | 56.19328 | 475.7394 | 39.52184 | 40.60463
899.8151 | 67.02012 | 65.85714 | 1150.356 | 91.02142 | 90.67786 | 1150.939 | 91.44727 | 91.2837 | 1150.891 | 91.83927 | 91.45808 | 1150.857 | 92.21289 | 92.03272 | 1150.823 | 92.57796 | 92.45733 | 1150.787 | 92.92941 | 92.81903 | 1150.769 | 93.26234 | 93.2665 | 1150.745 | 93.57688 | 93.45461 | 1150.727 | 93.86916 | 93.63392 | 1150.705 | 94.15348 | 94.04042 | 1150.702 | 94.39905 | 94.42038 | 1150.69 | 94.63905 | 94.29853 | 1150.68 | 94.85955 | 94.37663 | 1150.672 | 95.05409 | 94.73696 | 1150.667 | 95.25136 | 95.09174 | 1150.656 | 95.40094 | 95.62471 | 1150.65 | 95.5464 | 95.62556 | 1150.643 | 95.66774 | 95.72003 | 1150.646 | 95.73295 | 95.24081 | 1150.641 | 94.10287 | 94.12234 | 1150.64 | 94.06933 | 94.08459 | 1150.631 | 94.06732 | 93.72333 | 1150.627 | 94.09334 | 92.57408 | 1150.632 | 94.13317 | 93.77801 | 1150.63 | 94.15607 | 93.74254 | 1150.629 | 94.19518 | 93.7631 | 1150.626 | 94.27409 | 93.63749 | 1150.622 | 94.38237 | 94.12457 | 1150.622 | 94.46055 | 93.85421 | 1150.623 | 94.47665 | 93.81006 | 899.8423 | 81.61613 | 81.61135 | 899.9009 | 92.68953 | 91.21047 | 900.0322 | 91.31023 | 91.83926 | 899.8448 | 86.2064 | 85.79759 | 474.4883 | 61.90543 | 62.3271 | 474.4843 | 63.32819 | 64.20418 | 474.4861 | 64.45894 | 64.63445 | 474.4796 | 65.17331 | 65.43255 | 474.4776 | 65.44406 | 66.62799 | 474.474 | 50.49635 | 51.12588 | 474.4613 | 52.58688 | 51.09544 | 474.462 | 54.29266 | 54.11513 | 474.4611 | 55.51191 | 56.37434 | 474.4613 | 56.02706 | 56.79406 | 474.4589 | 56.32734 | 56.19736 | 474.491 | 39.51787 | 40.59782
894.8218 | 67.00675 | 65.85023 | 1145.365 | 91.02186 | 90.6798 | 1145.944 | 91.44833 | 91.28547 | 1145.899 | 91.84039 | 91.46085 | 1145.855 | 92.21465 | 92.03525 | 1145.823 | 92.57749 | 92.45738 | 1145.788 | 92.92757 | 92.81767 | 1145.769 | 93.26663 | 93.27077 | 1145.742 | 93.57844 | 93.4567 | 1145.719 | 93.87298 | 93.63876 | 1145.705 | 94.14696 | 94.03439 | 1145.7 | 94.40206 | 94.42329 | 1145.693 | 94.63089 | 94.29184 | 1145.686 | 94.85785 | 94.37703 | 1145.67 | 95.0544 | 94.73865 | 1145.668 | 95.24805 | 95.08912 | 1145.661 | 95.39908 | 95.62188 | 1145.657 | 95.54587 | 95.62468 | 1145.653 | 95.66537 | 95.71744 | 1145.64 | 95.73303 | 95.24304 | 1145.634 | 94.08964 | 94.10902 | 1145.64 | 94.05794 | 94.07313 | 1145.641 | 94.05838 | 93.71588 | 1145.621 | 94.08629 | 92.57365 | 1145.636 | 94.12326 | 93.76964 | 1145.634 | 94.14654 | 93.7348 | 1145.626 | 94.17969 | 93.74949 | 1145.619 | 94.26362 | 93.62979 | 1145.625 | 94.37019 | 94.11351 | 1145.622 | 94.45593 | 93.85222 | 1145.62 | 94.46582 | 93.80212 | 894.8419 | 81.6111 | 81.60635 | 894.9117 | 92.68588 | 91.21503 | 895.039 | 91.29326 | 91.81936 | 894.8511 | 86.18647 | 85.77993 | 473.2419 | 61.89958 | 62.32015 | 473.2392 | 63.32402 | 64.19771 | 473.2363 | 64.4587 | 64.63375 | 473.2325 | 65.16987 | 65.42842 | 473.2327 | 65.44283 | 66.62365 | 473.2267 | 50.48805 | 51.11592 | 473.2192 | 52.58352 | 51.09599 | 473.2126 | 54.2914 | 54.11434 | 473.2147 | 55.50792 | 56.36809 | 473.2143 | 56.0308 | 56.79578 | 473.2093 | 56.3283 | 56.19867 | 473.2403 | 39.51735 | 40.59445
889.832 | 66.99075 | 65.84068 | 1140.374 | 91.02189 | 90.68132 | 1140.935 | 91.44716 | 91.28501 | 1140.882 | 91.83724 | 91.45936 | 1140.847 | 92.21523 | 92.03662 | 1140.812 | 92.57106 | 92.45147 | 1140.788 | 92.9293 | 92.81987 | 1140.758 | 93.26462 | 93.26875 | 1140.73 | 93.58086 | 93.45965 | 1140.718 | 93.87014 | 93.63695 | 1140.689 | 94.14451 | 94.03243 | 1140.684 | 94.39671 | 94.41785 | 1140.681 | 94.63003 | 94.29246 | 1140.672 | 94.85799 | 94.37927 | 1140.661 | 95.05615 | 94.74178 | 1140.653 | 95.24512 | 95.08689 | 1140.654 | 95.39766 | 95.61948 | 1140.638 | 95.54847 | 95.62693 | 1140.645 | 95.66211 | 95.71395 | 1140.641 | 95.72927 | 95.24141 | 1140.639 | 94.08061 | 94.09991 | 1140.628 | 94.04624 | 94.06136 | 1140.624 | 94.04565 | 93.70465 | 1140.619 | 94.0717 | 92.56565 | 1140.633 | 94.11078 | 93.7587 | 1140.627 | 94.13412 | 93.72418 | 1140.621 | 94.16816 | 93.73984 | 1140.617 | 94.24665 | 93.61559 | 1140.61 | 94.35635 | 94.10079 | 1140.613 | 94.43089 | 93.82982 | 1140.625 | 94.4559 | 93.7951 | 889.8414 | 81.60189 | 81.59716 | 889.9054 | 92.68149 | 91.21886 | 890.0363 | 91.27294 | 91.79609 | 889.8426 | 86.16707 | 85.7628 | 471.9929 | 61.89731 | 62.31676 | 471.9891 | 63.32033 | 64.19171 | 471.9881 | 64.45534 | 64.62993 | 471.9839 | 65.1647 | 65.42258 | 471.9817 | 65.4413 | 66.619 | 471.9747 | 50.50547 | 51.13168 | 471.9694 | 52.58224 | 51.09864 | 471.9649 | 54.29059 | 54.11399 | 471.9685 | 55.50279 | 56.36069 | 471.9638 | 56.02744 | 56.7904 | 471.9658 | 56.32595 | 56.19666 | 471.9937 | 39.51345 | 40.58772
884.8163 | 66.97667 | 65.83308 | 1135.363 | 91.02153 | 90.68245 | 1135.911 | 91.44242 | 91.28099 | 1135.874 | 91.83178 | 91.45556 | 1135.831 | 92.21044 | 92.03262 | 1135.805 | 92.57276 | 92.45369 | 1135.767 | 92.9251 | 92.81615 | 1135.748 | 93.26153 | 93.26564 | 1135.721 | 93.58342 | 93.46275 | 1135.708 | 93.86225 | 93.63009 | 1135.69 | 94.14769 | 94.0361 | 1135.673 | 94.39484 | 94.41589 | 1135.675 | 94.62964 | 94.29355 | 1135.654 | 94.8532 | 94.37659 | 1135.646 | 95.05323 | 94.74024 | 1135.646 | 95.24044 | 95.08291 | 1135.635 | 95.40189 | 95.62274 | 1135.638 | 95.54975 | 95.62787 | 1135.635 | 95.65944 | 95.71105 | 1135.619 | 95.73172 | 95.24601 | 1135.626 | 94.06702 | 94.08624 | 1135.622 | 94.03457 | 94.04963 | 1135.613 | 94.03053 | 93.69102 | 1135.611 | 94.05757 | 92.55814 | 1135.616 | 94.09601 | 93.74549 | 1135.614 | 94.11693 | 93.7088 | 1135.608 | 94.15521 | 93.72877 | 1135.603 | 94.23632 | 93.60803 | 1135.606 | 94.34367 | 94.08924 | 1135.602 | 94.40955 | 93.81112 | 1135.593 | 94.44576 | 93.78788 | 884.8354 | 81.58758 | 81.58287 | 884.9068 | 92.6763 | 91.22189 | 885.02 | 91.2528 | 91.77301 | 884.8343 | 86.14874 | 85.74675 | 470.7448 | 61.89196 | 62.31031 | 470.7412 | 63.31709 | 64.18616 | 470.7421 | 64.44954 | 64.62367 | 470.7379 | 65.15949 | 65.41668 | 470.7341 | 65.44057 | 66.61516 | 470.7327 | 50.51776 | 51.14232 | 470.7209 | 52.58275 | 51.10307 | 470.7202 | 54.28688 | 54.11074 | 470.72 | 55.49568 | 56.35132 | 470.7185 | 56.02304 | 56.78399 | 470.7164 | 56.3213 | 56.19235 | 470.7476 | 39.51029 | 40.58172
879.83 | 66.95965 | 65.8225 | 1130.362 | 91.01966 | 90.68208 | 1130.934 | 91.43883 | 91.27811 | 1130.887 | 91.82863 | 91.45407 | 1130.857 | 92.20512 | 92.02808 | 1130.821 | 92.56523 | 92.4467 | 1130.785 | 92.92434 | 92.81588 | 1130.767 | 93.25312 | 93.25721 | 1130.743 | 93.58036 | 93.46021 | 1130.722 | 93.85938 | 93.62824 | 1130.707 | 94.14849 | 94.0374 | 1130.699 | 94.39426 | 94.41522 | 1130.696 | 94.6254 | 94.29079 | 1130.673 | 94.85342 | 94.3789 | 1130.667 | 95.05075 | 94.73913 | 1130.667 | 95.23459 | 95.07775 | 1130.657 | 95.39596 | 95.61584 | 1130.656 | 95.54342 | 95.6212 | 1130.656 | 95.65682 | 95.7082 | 1130.645 | 95.72782 | 95.24424 | 1130.637 | 94.04813 | 94.06727 | 1130.642 | 94.01718 | 94.03218 | 1130.636 | 94.01471 | 93.67669 | 1130.632 | 94.03902 | 92.54617 | 1130.64 | 94.07479 | 93.7258 | 1130.63 | 94.10086 | 93.69451 | 1130.636 | 94.13894 | 93.71437 | 1130.625 | 94.2222 | 93.59667 | 1130.618 | 94.33398 | 94.08067 | 1130.622 | 94.39626 | 93.80046 | 1130.622 | 94.41891 | 93.76391 | 879.8612 | 81.5806 | 81.57592 | 879.9205 | 92.67299 | 91.22677 | 880.0365 | 91.23403 | 91.75131 | 879.8544 | 86.12887 | 85.72914 | 469.5041 | 61.8853 | 62.30254 | 469.4975 | 63.31331 | 64.18009 | 469.4943 | 64.44673 | 64.6204 | 469.4953 | 65.16035 | 65.41687 | 469.4943 | 65.43441 | 66.60591 | 469.4871 | 50.52113 | 51.14404 | 469.4809 | 52.5799 | 51.10412 | 469.4797 | 54.18168 | 54.00601 | 469.4767 | 55.49488 | 56.34826 | 469.477 | 56.01627 | 56.77521 | 469.4748 | 56.31893 | 56.19032 | 469.506 | 39.50953 | 40.57813
874.8243 | 66.94475 | 65.81407 | 1125.359 | 91.01782 | 90.68173 | 1125.925 | 91.43774 | 91.27773 | 1125.876 | 91.8281 | 91.4552 | 1125.844 | 92.20657 | 92.03031 | 1125.81 | 92.56217 | 92.44416 | 1125.781 | 92.92081 | 92.81282 | 1125.754 | 93.25225 | 93.25632 | 1125.726 | 93.57479 | 93.45518 | 1125.717 | 93.86192 | 93.63179 | 1125.686 | 94.15186 | 94.04126 | 1125.678 | 94.39465 | 94.41551 | 1125.683 | 94.62167 | 94.28855 | 1125.66 | 94.85423 | 94.38181 | 1125.658 | 95.04682 | 94.73659 | 1125.653 | 95.23468 | 95.07853 | 1125.643 | 95.39387 | 95.61277 | 1125.634 | 95.54521 | 95.62264 | 1125.649 | 95.65181 | 95.70296 | 1125.634 | 95.72565 | 95.24421 | 1125.629 | 94.03613 | 94.05517 | 1125.629 | 94.00159 | 94.01651 | 1125.629 | 94.00331 | 93.66679 | 1125.615 | 94.02763 | 92.5414 | 1125.621 | 94.06053 | 93.71309 | 1125.626 | 94.08409 | 93.67954 | 1125.619 | 94.12359 | 93.7009 | 1125.616 | 94.21167 | 93.58891 | 1125.604 | 94.31376 | 94.06157 | 1125.608 | 94.38654 | 93.79338 | 1125.605 | 94.41053 | 93.75843 | 874.8547 | 81.57095 | 81.5663 | 874.9146 | 92.66411 | 91.22612 | 875.0348 | 91.21664 | 91.73097 | 874.8445 | 86.11114 | 85.71368 | 468.253 | 61.88514 | 62.30127 | 468.2483 | 63.31331 | 64.17779 | 468.2486 | 64.44207 | 64.61528 | 468.2464 | 65.15503 | 65.41086 | 468.2434 | 65.42947 | 66.59784 | 468.2339 | 50.51732 | 51.13856 | 468.2294 | 52.57805 | 51.10621 | 468.2282 | 54.08748 | 53.91228 | 468.2265 | 55.49224 | 56.34335 | 468.2261 | 56.01119 | 56.76811 | 468.2255 | 56.31342 | 56.18515 | 468.2539 | 39.50864 | 40.57439
869.8271 | 66.92251 | 65.79829 | 1120.371 | 91.01479 | 90.68019 | 1120.916 | 91.43557 | 91.27627 | 1120.871 | 91.82125 | 91.45 | 1120.837 | 92.20036 | 92.02488 | 1120.805 | 92.55983 | 92.44234 | 1120.77 | 92.91955 | 92.81204 | 1120.744 | 93.24844 | 93.25249 | 1120.721 | 93.57367 | 93.45459 | 1120.707 | 93.86404 | 93.63494 | 1120.68 | 94.15278 | 94.04267 | 1120.673 | 94.39437 | 94.41514 | 1120.672 | 94.61643 | 94.28479 | 1120.651 | 94.8503 | 94.37999 | 1120.655 | 95.04743 | 94.73858 | 1120.647 | 95.23189 | 95.07644 | 1120.637 | 95.39309 | 95.61102 | 1120.632 | 95.53794 | 95.61502 | 1120.611 | 95.65094 | 95.70187 | 1120.62 | 95.72008 | 95.24079 | 1120.614 | 94.02911 | 94.04807 | 1120.625 | 93.9856 | 94.00046 | 1120.608 | 93.99418 | 93.65916 | 1120.606 | 94.01114 | 92.53152 | 1120.613 | 94.04693 | 93.70104 | 1120.607 | 94.07003 | 93.66728 | 1120.603 | 94.11306 | 93.69226 | 1120.609 | 94.19111 | 93.57112 | 1120.601 | 94.29468 | 94.04361 | 1120.602 | 94.36997 | 93.77945 | 1120.6 | 94.39136 | 93.74216 | 869.8456 | 81.56655 | 81.56192 | 869.9136 | 92.6556 | 91.22583 | 870.035 | 91.1975 | 91.70889 | 869.8463 | 86.0894 | 85.69422 | 467.0053 | 61.88366 | 62.29869 | 466.9987 | 63.30801 | 64.17018 | 467.0012 | 64.43821 | 64.61096 | 466.9952 | 65.15013 | 65.40528 | 466.9933 | 65.42962 | 66.59488 | 466.9876 | 50.51078 | 51.13037 | 466.9811 | 52.57692 | 51.109 | 466.9777 | 54.05361 | 53.87887 | 466.9793 | 55.48472 | 56.33355 | 466.9764 | 56.00677 | 56.76167 | 466.9754 | 56.31459 | 56.18666 | 467.0062 | 39.51011 | 40.57302
864.8291 | 66.90418 | 65.78642 | 1115.346 | 91.00977 | 90.67667 | 1115.898 | 91.42925 | 91.27066 | 1115.849 | 91.81688 | 91.44729 | 1115.816 | 92.20415 | 92.02946 | 1115.783 | 92.55805 | 92.44109 | 1115.749 | 92.91766 | 92.81063 | 1115.727 | 93.24735 | 93.25139 | 1115.699 | 93.5776 | 93.45906 | 1115.688 | 93.86278 | 93.63471 | 1115.662 | 94.1493 | 94.03968 | 1115.659 | 94.39156 | 94.41223 | 1115.645 | 94.61239 | 94.28224 | 1115.634 | 94.84117 | 94.37295 | 1115.636 | 95.04654 | 94.73907 | 1115.628 | 95.23094 | 95.07618 | 1115.622 | 95.39342 | 95.61038 | 1115.61 | 95.53387 | 95.61061 | 1115.613 | 95.65629 | 95.70699 | 1115.602 | 95.71646 | 95.23931 | 1115.599 | 94.01582 | 94.0347 | 1115.602 | 93.96961 | 93.9844 | 1115.597 | 93.97629 | 93.64277 | 1115.587 | 93.99769 | 92.52469 | 1115.59 | 94.03245 | 93.6881 | 1115.593 | 94.0527 | 93.65176 | 1115.595 | 94.10186 | 93.68294 | 1115.594 | 94.1778 | 93.56058 | 1115.582 | 94.28941 | 94.03947 | 1115.584 | 94.35415 | 93.76627 | 1115.582 | 94.37699 | 93.7307 | 864.855 | 81.5544 | 81.5498 | 864.9259 | 92.64883 | 91.22726 | 865.0315 | 91.1788 | 91.68726 | 864.849 | 86.0716 | 85.67869 | 465.7537 | 61.88037 | 62.29429 | 465.7507 | 63.30163 | 64.1615 | 465.7504 | 64.43309 | 64.60537 | 465.7455 | 65.14881 | 65.40327 | 465.7439 | 65.42271 | 66.58485 | 465.7359 | 50.50577 | 51.1237 | 465.7316 | 52.57962 | 51.11563 | 465.7274 | 54.03943 | 53.86517 | 465.7254 | 55.48224 | 56.3288 | 465.7278 | 56.0074 | 56.76028 | 465.7242 | 56.31245 | 56.18487 | 465.7576 | 39.50767 | 40.56775
859.8263 | 66.8861 | 65.77481 | 1110.347 | 91.00696 | 90.67535 | 1110.916 | 91.42579 | 91.26791 | 1110.869 | 91.81496 | 91.44702 | 1110.835 | 92.19944 | 92.02553 | 1110.785 | 92.55794 | 92.4415 | 1110.771 | 92.91688 | 92.81033 | 1110.745 | 93.24799 | 93.25201 | 1110.727 | 93.57228 | 93.45426 | 1110.706 | 93.86281 | 93.63575 | 1110.682 | 94.14866 | 94.03953 | 1110.687 | 94.3937 | 94.41429 | 1110.668 | 94.61181 | 94.28313 | 1110.663 | 94.83791 | 94.37178 | 1110.65 | 95.04047 | 94.73437 | 1110.641 | 95.22752 | 95.07345 | 1110.635 | 95.38354 | 95.59952 | 1110.637 | 95.52565 | 95.60205 | 1110.628 | 95.65816 | 95.70863 | 1110.62 | 95.71175 | 95.23673 | 1110.612 | 94.00281 | 94.02161 | 1110.621 | 93.95635 | 93.97108 | 1110.61 | 93.96526 | 93.63323 | 1110.609 | 93.97693 | 92.51052 | 1110.61 | 94.01401 | 93.6712 | 1110.606 | 94.03727 | 93.63812 | 1110.616 | 94.08387 | 93.66681 | 1110.607 | 94.16211 | 93.54766 | 1110.607 | 94.27409 | 94.02526 | 1110.6 | 94.33548 | 93.75023 | 1110.593 | 94.35732 | 93.71392 | 859.8615 | 81.54097 | 81.5364 | 859.9123 | 92.64313 | 91.22979 | 860.0332 | 91.15376 | 91.65928 | 859.8591 | 86.05254 | 85.66189 | 464.5047 | 61.87536 | 62.28816 | 464.5001 | 63.29525 | 64.15281 | 464.5005 | 64.43013 | 64.60195 | 464.4962 | 65.14468 | 65.39846 | 464.4961 | 65.41678 | 66.5758 | 464.4904 | 50.49964 | 51.11592 | 464.4804 | 52.58094 | 51.12089 | 464.4805 | 54.09151 | 53.91771 | 464.4738 | 55.48136 | 56.32564 | 464.4774 | 56.0044 | 56.75526 | 464.4711 | 56.3096 | 56.18236 | 464.5104 | 39.5052 | 40.56243
854.8377 | 66.86498 | 65.76013 | 1105.343 | 91.00401 | 90.6739 | 1105.908 | 91.42629 | 91.26913 | 1105.865 | 91.8151 | 91.44882 | 1105.824 | 92.20301 | 92.02988 | 1105.786 | 92.5581 | 92.44219 | 1105.755 | 92.91504 | 92.80897 | 1105.731 | 93.24571 | 93.24971 | 1105.712 | 93.56679 | 93.44931 | 1105.698 | 93.85601 | 93.62998 | 1105.672 | 94.15273 | 94.04409 | 1105.665 | 94.39387 | 94.41436 | 1105.655 | 94.60791 | 94.28071 | 1105.656 | 94.83629 | 94.37227 | 1105.635 | 95.0376 | 94.73288 | 1105.628 | 95.22356 | 95.07019 | 1105.622 | 95.37911 | 95.59412 | 1105.607 | 95.5271 | 95.60315 | 1105.616 | 95.66284 | 95.71308 | 1105.609 | 95.71184 | 95.23896 | 1105.603 | 93.98713 | 94.00584 | 1105.605 | 93.94571 | 93.96037 | 1105.596 | 93.95359 | 93.62306 | 1105.591 | 93.96674 | 92.50695 | 1105.6 | 94.00387 | 93.66261 | 1105.599 | 94.01897 | 93.62162 | 1105.593 | 94.07186 | 93.6567 | 1105.591 | 94.1461 | 93.53442 | 1105.584 | 94.26376 | 94.01605 | 1105.592 | 94.33167 | 93.74906 | 1105.596 | 94.34284 | 93.70233 | 854.8509 | 81.53444 | 81.52989 | 854.9141 | 92.63448 | 91.22936 | 855.041 | 91.13729 | 91.63987 | 854.8537 | 86.03527 | 85.6469 | 463.2556 | 61.87247 | 62.28416 | 463.2536 | 63.29492 | 64.15018 | 463.2487 | 64.42523 | 64.59659 | 463.2481 | 65.14106 | 65.39416 | 463.247 | 65.41735 | 66.57326 | 463.2399 | 50.49788 | 51.1125 | 463.2329 | 52.57614 | 51.12001 | 463.2319 | 54.14981 | 53.97648 | 463.2276 | 55.47761 | 56.31963 | 463.227 | 56.00002 | 56.74886 | 463.2273 | 56.30725 | 56.18035 | 463.2581 | 39.50624 | 40.56062
849.8342 | 66.84759 | 65.74921 | 1100.36 | 91.00089 | 90.67226 | 1100.894 | 91.42086 | 91.26441 | 1100.848 | 91.81376 | 91.44914 | 1100.805 | 92.19933 | 92.02699 | 1100.769 | 92.56145 | 92.44606 | 1100.753 | 92.91136 | 92.80578 | 1100.722 | 93.23824 | 93.24222 | 1100.702 | 93.56086 | 93.44391 | 1100.683 | 93.8537 | 93.6287 | 1100.663 | 94.15025 | 94.0421 | 1100.662 | 94.38239 | 94.40279 | 1100.648 | 94.60716 | 94.28144 | 1100.64 | 94.83462 | 94.3727 | 1100.63 | 95.04114 | 94.7378 | 1100.631 | 95.23008 | 95.0774 | 1100.614 | 95.37821 | 95.59225 | 1100.613 | 95.52228 | 95.59799 | 1100.606 | 95.65704 | 95.70706 | 1100.606 | 95.71028 | 95.23954 | 1100.601 | 93.9749 | 93.99353 | 1100.593 | 93.92947 | 93.94406 | 1100.593 | 93.93983 | 93.6108 | 1100.59 | 93.95019 | 92.497 | 1100.6 | 93.98766 | 93.64794 | 1100.589 | 94.01047 | 93.61492 | 1100.586 | 94.05507 | 93.64178 | 1100.582 | 94.12777 | 93.51886 | 1100.587 | 94.24582 | 93.99923 | 1100.587 | 94.31562 | 93.73565 | 1100.582 | 94.32863 | 93.69103 | 849.8543 | 81.52375 | 81.51923 | 849.9157 | 92.62518 | 91.22828 | 850.0328 | 91.11695 | 91.61659 | 849.8533 | 86.0154 | 85.6293 | 462.0087 | 61.8698 | 62.28038 | 462.0042 | 63.28896 | 64.14191 | 462.0018 | 64.41508 | 64.58597 | 461.9978 | 65.13216 | 65.38458 | 462.0007 | 65.41278 | 66.56558 | 461.9904 | 50.49239 | 51.10535 | 461.9849 | 52.57375 | 51.12154 | 461.9828 | 54.17145 | 53.99858 | 461.9789 | 55.47415 | 56.3139 | 461.9802 | 55.99342 | 56.74024 | 461.9802 | 56.30348 | 56.17692 | 462.0111 | 39.50213 | 40.55367
844.8155 | 66.83355 | 65.74166 | 1095.343 | 90.9981 | 90.67098 | 1095.877 | 91.42022 | 91.26448 | 1095.832 | 91.81111 | 91.44816 | 1095.796 | 92.19256 | 92.021 | 1095.757 | 92.55749 | 92.44263 | 1095.738 | 92.90643 | 92.80133 | 1095.71 | 93.23289 | 93.23686 | 1095.692 | 93.56047 | 93.44405 | 1095.671 | 93.85412 | 93.63014 | 1095.653 | 94.1461 | 94.03845 | 1095.649 | 94.38359 | 94.4039 | 1095.635 | 94.60571 | 94.28148 | 1095.62 | 94.83139 | 94.37158 | 1095.611 | 95.03899 | 94.73704 | 1095.609 | 95.22562 | 95.07364 | 1095.6 | 95.37927 | 95.59234 | 1095.598 | 95.51824 | 95.59361 | 1095.59 | 95.65473 | 95.70452 | 1095.588 | 95.71047 | 95.24188 | 1095.588 | 93.9595 | 93.97804 | 1095.588 | 93.91785 | 93.93238 | 1095.588 | 93.92281 | 93.59527 | 1095.578 | 93.9395 | 92.49292 | 1095.574 | 93.96668 | 93.62852 | 1095.577 | 93.99796 | 93.60422 | 1095.572 | 94.03646 | 93.62505 | 1095.58 | 94.10911 | 93.50296 | 1095.577 | 94.22785 | 93.98239 | 1095.574 | 94.29147 | 93.71414 | 1095.564 | 94.31103 | 93.67633 | 844.8492 | 81.51645 | 81.51196 | 844.9138 | 92.61509 | 91.22641 | 845.0291 | 91.09909 | 91.59579 | 844.8463 | 85.99494 | 85.61111 | 460.7663 | 61.86082 | 62.27029 | 460.7645 | 63.28135 | 64.132 | 460.7597 | 64.40845 | 64.57889 | 460.7597 | 65.13 | 65.38174 | 460.7577 | 65.40388 | 66.55358 | 460.7507 | 50.49034 | 51.10165 | 460.7431 | 52.57304 | 51.12473 | 460.7367 | 54.19031 | 54.01791 | 460.7404 | 55.47184 | 56.30934 | 460.7388 | 55.99036 | 56.73517 | 460.7379 | 56.30143 | 56.17521 | 460.7735 | 39.50175 | 40.55047
839.8301 | 66.81498 | 65.72953 | 1090.341 | 90.9944 | 90.66877 | 1090.89 | 91.41855 | 91.26352 | 1090.847 | 91.80716 | 91.44585 | 1090.808 | 92.19771 | 92.02694 | 1090.778 | 92.55078 | 92.43644 | 1090.756 | 92.90153 | 92.7969 | 1090.726 | 93.23365 | 93.23759 | 1090.698 | 93.55819 | 93.4423 | 1090.69 | 93.85409 | 93.63113 | 1090.674 | 94.14348 | 94.03632 | 1090.658 | 94.38351 | 94.40372 | 1090.653 | 94.59863 | 94.27588 | 1090.641 | 94.83064 | 94.37291 | 1090.631 | 95.0344 | 94.73382 | 1090.627 | 95.22429 | 95.073 | 1090.623 | 95.37735 | 95.58945 | 1090.614 | 95.51626 | 95.59129 | 1090.616 | 95.64883 | 95.69839 | 1090.609 | 95.7105 | 95.24404 | 1090.607 | 93.94284 | 93.9613 | 1090.607 | 93.90401 | 93.91847 | 1090.606 | 93.90356 | 93.57752 | 1090.589 | 93.92643 | 92.48645 | 1090.592 | 93.94847 | 93.61184 | 1090.596 | 93.97989 | 93.58793 | 1090.596 | 94.02342 | 93.61389 | 1090.586 | 94.0912 | 93.48782 | 1090.592 | 94.21613 | 93.97178 | 1090.592 | 94.2805 | 93.70579 | 1090.587 | 94.30139 | 93.66958 | 839.8452 | 81.50827 | 81.50381 | 839.906 | 92.60439 | 91.22394 | 840.0229 | 91.07651 | 91.57027 | 839.8499 | 85.97394 | 85.59238 | 459.5076 | 61.85159 | 62.25995 | 459.5049 | 63.27603 | 64.12436 | 459.5035 | 64.4045 | 64.57448 | 459.5018 | 65.12183 | 65.37289 | 459.4953 | 65.40519 | 66.55173 | 459.4903 | 50.48918 | 51.09883 | 459.4847 | 52.57203 | 51.12768 | 459.4837 | 54.21667 | 54.04474 | 459.4854 | 55.46883 | 56.30404 | 459.4786 | 55.9883 | 56.73108 | 459.4815 | 56.30191 | 56.17603 | 459.5091 | 39.49855 | 40.5444
834.842 | 66.79149 | 65.71248 | 1085.338 | 90.99237 | 90.66823 | 1085.88 | 91.41618 | 91.26186 | 1085.835 | 91.8066 | 91.44696 | 1085.804 | 92.19496 | 92.02496 | 1085.76 | 92.55075 | 92.43693 | 1085.733 | 92.8951 | 92.79095 | 1085.716 | 93.23217 | 93.2361 | 1085.687 | 93.55671 | 93.44135 | 1085.679 | 93.85473 | 93.63279 | 1085.66 | 94.1332 | 94.02653 | 1085.649 | 94.37986 | 94.39998 | 1085.639 | 94.59938 | 94.27811 | 1085.628 | 94.82833 | 94.37271 | 1085.621 | 95.02936 | 94.73016 | 1085.61 | 95.22292 | 95.07233 | 1085.61 | 95.37702 | 95.58814 | 1085.599 | 95.51033 | 95.58501 | 1085.603 | 95.64922 | 95.69855 | 1085.601 | 95.70078 | 95.23646 | 1085.588 | 93.92941 | 93.94778 | 1085.598 | 93.89326 | 93.90765 | 1085.588 | 93.89164 | 93.56709 | 1085.585 | 93.91142 | 92.47804 | 1085.587 | 93.92961 | 93.59452 | 1085.576 | 93.96214 | 93.57199 | 1085.581 | 94.01 | 93.60234 | 1085.582 | 94.07518 | 93.47457 | 1085.575 | 94.2 | 93.95677 | 1085.573 | 94.26393 | 93.69186 | 1085.573 | 94.28192 | 93.65301 | 834.8594 | 81.49718 | 81.49275 | 834.9233 | 92.59644 | 91.22418 | 835.0364 | 91.05499 | 91.54581 | 834.8609 | 85.9476 | 85.56832 | 458.2582 | 61.84667 | 62.25392 | 458.2549 | 63.27121 | 64.11724 | 458.2507 | 64.40057 | 64.57008 | 458.2515 | 65.11872 | 65.36909 | 458.2485 | 65.39709 | 66.54052 | 458.2389 | 50.48644 | 51.09442 | 458.2331 | 52.57013 | 51.12971 | 458.2311 | 54.23298 | 54.06151 | 458.2293 | 55.46753 | 56.30046 | 458.2274 | 55.98604 | 56.72679 | 458.2266 | 56.29419 | 56.16866 | 458.2598 | 39.4928 | 40.53581
829.8417 | 66.77412 | 65.70158 | 1080.342 | 90.98796 | 90.66532 | 1080.863 | 91.41295 | 91.25934 | 1080.818 | 91.79844 | 91.44046 | 1080.794 | 92.19373 | 92.02452 | 1080.761 | 92.54771 | 92.43442 | 1080.725 | 92.89415 | 92.79048 | 1080.705 | 93.22838 | 93.23229 | 1080.678 | 93.55367 | 93.43885 | 1080.664 | 93.85181 | 93.63089 | 1080.645 | 94.13404 | 94.02786 | 1080.635 | 94.3756 | 94.39562 | 1080.633 | 94.59693 | 94.27714 | 1080.62 | 94.82398 | 94.37046 | 1080.608 | 95.03298 | 94.73516 | 1080.606 | 95.21746 | 95.06756 | 1080.593 | 95.37707 | 95.58722 | 1080.582 | 95.50947 | 95.5838 | 1080.596 | 95.65159 | 95.70069 | 1080.581 | 95.69568 | 95.23351 | 1080.582 | 93.91178 | 93.93007 | 1080.581 | 93.87886 | 93.89319 | 1080.579 | 93.86802 | 93.54497 | 1080.57 | 93.89287 | 92.46611 | 1080.574 | 93.91674 | 93.5832 | 1080.575 | 93.94626 | 93.55791 | 1080.569 | 93.9978 | 93.59203 | 1080.559 | 94.06535 | 93.46751 | 1080.568 | 94.17769 | 93.93558 | 1080.558 | 94.25156 | 93.68214 | 1080.563 | 94.25989 | 93.63388 | 829.8594 | 81.48664 | 81.48223 | 829.9191 | 92.58355 | 91.21951 | 830.0328 | 91.03737 | 91.52525 | 829.8623 | 85.92667 | 85.54965 | 457.0108 | 61.84543 | 62.25157 | 457.007 | 63.26799 | 64.11171 | 457.0065 | 64.39393 | 64.56298 | 457.0046 | 65.11097 | 65.36066 | 456.9999 | 65.39461 | 66.53493 | 456.9926 | 50.48788 | 51.09421 | 456.9877 | 52.5686 | 51.13209 | 456.9827 | 54.24809 | 54.0771 | 456.9836 | 55.46149 | 56.29216 | 456.9856 | 55.97948 | 56.71822 | 456.9821 | 56.29308 | 56.16789 | 457.0144 | 39.49598 | 40.53616
824.8578 | 66.75916 | 65.69306 | 1075.307 | 90.98097 | 90.65983 | 1075.834 | 91.40911 | 91.25621 | 1075.788 | 91.80011 | 91.44379 | 1075.765 | 92.18986 | 92.02144 | 1075.728 | 92.54646 | 92.4337 | 1075.705 | 92.89342 | 92.79024 | 1075.667 | 93.22624 | 93.23013 | 1075.643 | 93.54952 | 93.43523 | 1075.638 | 93.85 | 93.63011 | 1075.615 | 94.12682 | 94.02114 | 1075.613 | 94.37523 | 94.39517 | 1075.602 | 94.59448 | 94.27618 | 1075.583 | 94.82125 | 94.36985 | 1075.581 | 95.02423 | 94.7278 | 1075.574 | 95.2205 | 95.07129 | 1075.562 | 95.37777 | 95.58694 | 1075.565 | 95.50908 | 95.58306 | 1075.558 | 95.6505 | 95.69938 | 1075.553 | 95.69242 | 95.2324 | 1075.56 | 93.89707 | 93.91527 | 1075.551 | 93.85624 | 93.8705 | 1075.543 | 93.85473 | 93.53319 | 1075.547 | 93.87869 | 92.45856 | 1075.546 | 93.89913 | 93.56715 | 1075.539 | 93.93128 | 93.54473 | 1075.537 | 93.97532 | 93.57144 | 1075.536 | 94.04624 | 93.45118 | 1075.534 | 94.16 | 93.91902 | 1075.533 | 94.23203 | 93.66526 | 1075.535 | 94.23704 | 93.61395 | 824.8771 | 81.47549 | 81.4711 | 824.9239 | 92.57668 | 91.22085 | 825.0388 | 91.0153 | 91.50025 | 824.8703 | 85.9012 | 85.52645 | 455.7594 | 61.84174 | 62.24677 | 455.7575 | 63.26053 | 64.10194 | 455.752 | 64.39163 | 64.56022 | 455.7534 | 65.10611 | 65.35512 | 455.748 | 65.38695 | 66.52415 | 455.7428 | 50.47816 | 51.08283 | 455.7372 | 52.56541 | 51.13283 | 455.7315 | 54.25698 | 54.08645 | 455.7334 | 55.46071 | 56.28911 | 455.7332 | 55.97396 | 56.71069 | 455.7317 | 56.2887 | 56.16385 | 455.7621 | 39.49247 | 40.5298
819.856 | 66.73673 | 65.6771 | 1070.307 | 90.98423 | 90.66458 | 1070.846 | 91.40298 | 91.2508 | 1070.818 | 91.80044 | 91.44577 | 1070.786 | 92.18429 | 92.01664 | 1070.746 | 92.54526 | 92.43302 | 1070.71 | 92.88961 | 92.7869 | 1070.687 | 93.22287 | 93.22674 | 1070.671 | 93.55108 | 93.43732 | 1070.66 | 93.84451 | 93.62564 | 1070.641 | 94.12649 | 94.02129 | 1070.625 | 94.37003 | 94.38987 | 1070.614 | 94.59404 | 94.27721 | 1070.61 | 94.82337 | 94.37405 | 1070.601 | 95.02016 | 94.7251 | 1070.591 | 95.22025 | 95.07174 | 1070.588 | 95.37264 | 95.58084 | 1070.577 | 95.50735 | 95.58099 | 1070.575 | 95.64724 | 95.69589 | 1070.577 | 95.69526 | 95.23737 | 1070.576 | 93.88025 | 93.89837 | 1070.57 | 93.83668 | 93.85088 | 1070.567 | 93.83568 | 93.51562 | 1070.564 | 93.8598 | 92.44626 | 1070.57 | 93.89142 | 93.56097 | 1070.562 | 93.9125 | 93.52775 | 1070.566 | 93.96108 | 93.55907 | 1070.554 | 94.02654 | 93.43425 | 1070.558 | 94.13484 | 93.89499 | 1070.551 | 94.21351 | 93.64936 | 1070.556 | 94.22855 | 93.60834 | 819.8663 | 81.4646 | 81.46024 | 819.9319 | 92.56411 | 91.21649 | 820.0446 | 90.99143 | 91.47344 | 819.874 | 85.8766 | 85.50412 | 454.5175 | 61.83499 | 62.23891 | 454.5161 | 63.25563 | 64.09475 | 454.5108 | 64.38662 | 64.55475 | 454.5107 | 65.1026 | 65.35093 | 454.5096 | 65.38636 | 66.52046 | 454.5029 | 50.47411 | 51.07714 | 454.4942 | 52.56497 | 51.1363 | 454.4922 | 54.26214 | 54.09207 | 454.492 | 55.45541 | 56.28155 | 454.4901 | 55.96996 | 56.70467 | 454.4899 | 56.28677 | 56.16226 | 454.5207 | 39.48742 | 40.52192
814.8575 | 66.72063 | 65.66746 | 1065.313 | 90.98434 | 90.66619 | 1065.85 | 91.40142 | 91.24995 | 1065.802 | 91.80156 | 91.44855 | 1065.777 | 92.182 | 92.01514 | 1065.742 | 92.54209 | 92.43037 | 1065.711 | 92.88546 | 92.78323 | 1065.688 | 93.21986 | 93.22371 | 1065.657 | 93.54777 | 93.43454 | 1065.655 | 93.83983 | 93.62198 | 1065.634 | 94.12925 | 94.02454 | 1065.619 | 94.37434 | 94.39409 | 1065.614 | 94.58782 | 94.27248 | 1065.598 | 94.82484 | 94.37763 | 1065.585 | 95.0225 | 94.72883 | 1065.593 | 95.21253 | 95.06471 | 1065.581 | 95.36977 | 95.577 | 1065.569 | 95.50629 | 95.57959 | 1065.571 | 95.63813 | 95.68656 | 1065.568 | 95.69457 | 95.23882 | 1065.565 | 93.86106 | 93.87909 | 1065.568 | 93.81911 | 93.83324 | 1065.562 | 93.82044 | 93.50188 | 1065.56 | 93.84156 | 92.43462 | 1065.556 | 93.87025 | 93.54135 | 1065.564 | 93.89521 | 93.51224 | 1065.555 | 93.94735 | 93.54722 | 1065.547 | 94.01406 | 93.42454 | 1065.555 | 94.1244 | 93.88566 | 1065.549 | 94.20061 | 93.6391 | 1065.549 | 94.20824 | 93.59094 | 814.8853 | 81.45178 | 81.44745 | 814.9314 | 92.55551 | 91.21611 | 815.0424 | 90.97249 | 91.45156 | 814.8827 | 85.855 | 85.48479 | 453.2734 | 61.82806 | 62.23088 | 453.2691 | 63.24839 | 64.08521 | 453.2694 | 64.38062 | 64.54828 | 453.264 | 65.09987 | 65.34751 | 453.2661 | 65.38331 | 66.51431 | 453.2565 | 50.47119 | 51.07257 | 453.2534 | 52.56111 | 51.13634 | 453.2491 | 54.26411 | 54.09451 | 453.2472 | 55.45143 | 56.2753 | 453.2449 | 55.96612 | 56.69882 | 453.246 | 56.2847 | 56.16053 | 453.2783 | 39.48629 | 40.51796
809.8552 | 66.70739 | 65.66068 | 1060.319 | 90.98328 | 90.66662 | 1060.842 | 91.39866 | 91.2479 | 1060.794 | 91.79755 | 91.4462 | 1060.766 | 92.17231 | 92.00624 | 1060.725 | 92.53521 | 92.42402 | 1060.702 | 92.87922 | 92.77747 | 1060.681 | 93.21913 | 93.22297 | 1060.651 | 93.54802 | 93.43532 | 1060.638 | 93.83122 | 93.6144 | 1060.628 | 94.12523 | 94.02102 | 1060.609 | 94.3681 | 94.38776 | 1060.611 | 94.57972 | 94.26585 | 1060.595 | 94.82136 | 94.37625 | 1060.582 | 95.02373 | 94.73143 | 1060.578 | 95.20944 | 95.06232 | 1060.571 | 95.36512 | 95.57137 | 1060.561 | 95.50855 | 95.5815 | 1060.562 | 95.63359 | 95.68179 | 1060.559 | 95.69406 | 95.24046 | 1060.555 | 93.84905 | 93.867 | 1060.554 | 93.79721 | 93.81128 | 1060.559 | 93.80147 | 93.48441 | 1060.549 | 93.82827 | 92.42795 | 1060.548 | 93.84891 | 93.52156 | 1060.548 | 93.88 | 93.49884 | 1060.549 | 93.922 | 93.52375 | 1060.535 | 94.00426 | 93.41751 | 1060.542 | 94.11359 | 93.87598 | 1060.543 | 94.17192 | 93.61305 | 1060.54 | 94.19983 | 93.58543 | 809.8678 | 81.44289 | 81.43858 | 809.9195 | 92.54813 | 91.21696 | 810.031 | 90.95092 | 91.42704 | 809.8693 | 85.8304 | 85.46247 | 452.0212 | 61.82832 | 62.23003 | 452.022 | 63.24698 | 64.08149 | 452.0178 | 64.3753 | 64.5425 | 452.016 | 65.09561 | 65.34257 | 452.0144 | 65.37611 | 66.50399 | 452.0054 | 50.47231 | 51.07202 | 452.0023 | 52.55686 | 51.13602 | 451.9972 | 54.26191 | 54.09278 | 451.9949 | 55.45233 | 56.27393 | 451.9959 | 55.96377 | 56.69446 | 451.9939 | 56.27742 | 56.1536 | 452.0267 | 39.48651 | 40.51533
804.864 | 66.69024 | 65.64999 | 1055.315 | 90.97766 | 90.66249 | 1055.835 | 91.39546 | 91.24541 | 1055.788 | 91.79415 | 91.44446 | 1055.76 | 92.16774 | 92.00245 | 1055.727 | 92.52752 | 92.41685 | 1055.688 | 92.87604 | 92.77478 | 1055.679 | 93.21721 | 93.22103 | 1055.654 | 93.54585 | 93.43368 | 1055.633 | 93.82816 | 93.61236 | 1055.622 | 94.11849 | 94.01477 | 1055.61 | 94.36654 | 94.38611 | 1055.604 | 94.58117 | 94.26878 | 1055.586 | 94.82471 | 94.38169 | 1055.58 | 95.01362 | 94.7227 | 1055.584 | 95.1995 | 95.05307 | 1055.57 | 95.36599 | 95.57126 | 1055.566 | 95.5064 | 95.57901 | 1055.561 | 95.62913 | 95.6771 | 1055.554 | 95.69094 | 95.23948 | 1055.548 | 93.82883 | 93.84669 | 1055.547 | 93.78367 | 93.79767 | 1055.558 | 93.78429 | 93.46872 | 1055.55 | 93.81159 | 92.41787 | 1055.547 | 93.8303 | 93.50449 | 1055.554 | 93.85835 | 93.47899 | 1055.543 | 93.90498 | 93.50861 | 1055.54 | 93.9876 | 93.40361 | 1055.536 | 94.09543 | 93.85894 | 1055.545 | 94.15986 | 93.60362 | 1055.544 | 94.17167 | 93.56016 | 804.8676 | 81.43116 | 81.42689 | 804.9249 | 92.53682 | 91.21386 | 805.0207 | 90.92708 | 91.40026 | 804.8696 | 85.80487 | 85.43921 | 450.7734 | 61.82589 | 62.22649 | 450.7726 | 63.24457 | 64.07678 | 450.7681 | 64.37095 | 64.53769 | 450.7659 | 65.08929 | 65.33557 | 450.7664 | 65.37132 | 66.49609 | 450.7535 | 50.47516 | 51.07321 | 450.752 | 52.55658 | 51.13968 | 450.7489 | 54.26423 | 54.09557 | 450.7485 | 55.44784 | 56.26717 | 450.7482 | 55.95899 | 56.68766 | 450.7472 | 56.27553 | 56.15205 | 450.7738 | 39.48489 | 40.51086
799.862 | 66.6718 | 65.638 | 1050.322 | 90.97354 | 90.65985 | 1050.845 | 91.39295 | 91.24361 | 1050.802 | 91.79471 | 91.44667 | 1050.786 | 92.16679 | 92.00228 | 1050.745 | 92.52958 | 92.41944 | 1050.716 | 92.87529 | 92.7745 | 1050.689 | 93.21281 | 93.21661 | 1050.675 | 93.54198 | 93.43034 | 1050.659 | 93.82944 | 93.61466 | 1050.635 | 94.11317 | 94.00994 | 1050.627 | 94.36211 | 94.38159 | 1050.616 | 94.57886 | 94.26795 | 1050.612 | 94.82156 | 94.38063 | 1050.597 | 95.01476 | 94.72521 | 1050.591 | 95.20209 | 95.05635 | 1050.587 | 95.36576 | 95.57007 | 1050.581 | 95.50894 | 95.58121 | 1050.584 | 95.62741 | 95.67515 | 1050.575 | 95.68587 | 95.23654 | 1050.571 | 93.81863 | 93.83641 | 1050.568 | 93.76713 | 93.78106 | 1050.567 | 93.77328 | 93.45921 | 1050.566 | 93.79593 | 92.40879 | 1050.569 | 93.81401 | 93.48973 | 1050.564 | 93.84337 | 93.4658 | 1050.566 | 93.88621 | 93.4917 | 1050.552 | 93.97409 | 93.39286 | 1050.554 | 94.07328 | 93.83791 | 1050.55 | 94.14585 | 93.59224 | 1050.558 | 94.15086 | 93.54224 | 799.886 | 81.41603 | 81.41177 | 799.9354 | 92.52827 | 91.21351 | 800.0448 | 90.90257 | 91.37283 | 799.885 | 85.77807 | 85.41467 | 449.5237 | 61.8202 | 62.21969 | 449.521 | 63.23768 | 64.06758 | 449.5213 | 64.36377 | 64.53005 | 449.5151 | 65.07929 | 65.32489 | 449.5153 | 65.36172 | 66.48336 | 449.5081 | 50.48099 | 51.07739 | 449.5002 | 52.54843 | 51.13546 | 449.4964 | 54.26509 | 54.0969 | 449.4986 | 55.44566 | 56.26272 | 449.498 | 55.9504 | 56.67704 | 449.4947 | 56.27461 | 56.15147 | 449.5248 | 39.487 | 40.51013
794.8668 | 66.65073 | 65.6234 | 1045.328 | 90.97256 | 90.66037 | 1045.843 | 91.38994 | 91.24131 | 1045.791 | 91.7856 | 91.43922 | 1045.769 | 92.16635 | 92.00262 | 1045.735 | 92.52198 | 92.41236 | 1045.71 | 92.87053 | 92.77022 | 1045.684 | 93.20833 | 93.21211 | 1045.654 | 93.53334 | 93.42224 | 1045.646 | 93.82607 | 93.61231 | 1045.63 | 94.11178 | 94.00904 | 1045.62 | 94.35618 | 94.37556 | 1045.613 | 94.57668 | 94.26725 | 1045.6 | 94.81462 | 94.3758 | 1045.582 | 95.00727 | 94.7191 | 1045.585 | 95.19707 | 95.05203 | 1045.578 | 95.36359 | 95.56693 | 1045.575 | 95.50309 | 95.57501 | 1045.571 | 95.62393 | 95.67144 | 1045.57 | 95.68487 | 95.23768 | 1045.57 | 93.80209 | 93.81978 | 1045.562 | 93.75028 | 93.76414 | 1045.558 | 93.76189 | 93.44931 | 1045.551 | 93.77958 | 92.39906 | 1045.553 | 93.79899 | 93.47627 | 1045.559 | 93.82908 | 93.45331 | 1045.559 | 93.86596 | 93.47333 | 1045.55 | 93.95245 | 93.37399 | 1045.554 | 94.05443 | 93.82017 | 1045.544 | 94.12554 | 93.57457 | 1045.547 | 94.14267 | 93.53695 | 794.8842 | 81.40172 | 81.3975 | 794.9334 | 92.52065 | 91.21412 | 795.0421 | 90.87764 | 91.34495 | 794.8806 | 85.7554 | 85.39428 | 448.2774 | 61.81501 | 62.21339 | 448.2764 | 63.23095 | 64.05855 | 448.2716 | 64.35896 | 64.52478 | 448.2679 | 65.0738 | 65.31871 | 448.2654 | 65.35859 | 66.47711 | 448.2592 | 50.48933 | 51.08407 | 448.2532 | 52.54627 | 51.13722 | 448.2549 | 54.28212 | 54.11439 | 448.2509 | 55.44155 | 56.25634 | 448.2514 | 55.94637 | 56.671 | 448.2489 | 56.26719 | 56.14439 | 448.2792 | 39.47893 | 40.49922
789.8553 | 66.62939 | 65.60853 | 1040.325 | 90.96922 | 90.65852 | 1040.834 | 91.3934 | 91.24548 | 1040.79 | 91.78626 | 91.44154 | 1040.747 | 92.16159 | 91.99865 | 1040.715 | 92.51702 | 92.40792 | 1040.693 | 92.86549 | 92.76566 | 1040.668 | 93.2059 | 93.20967 | 1040.648 | 93.52902 | 93.41845 | 1040.635 | 93.82409 | 93.61136 | 1040.607 | 94.11203 | 94.00979 | 1040.605 | 94.35393 | 94.37321 | 1040.595 | 94.57273 | 94.26478 | 1040.579 | 94.81585 | 94.37913 | 1040.579 | 95.00994 | 94.72315 | 1040.576 | 95.19448 | 95.05013 | 1040.558 | 95.35919 | 95.56155 | 1040.559 | 95.50114 | 95.57272 | 1040.562 | 95.6225 | 95.66979 | 1040.56 | 95.68203 | 95.23698 | 1040.555 | 93.78223 | 93.79984 | 1040.543 | 93.74164 | 93.75544 | 1040.542 | 93.73757 | 93.42649 | 1040.539 | 93.75788 | 92.38398 | 1040.55 | 93.77922 | 93.45804 | 1040.538 | 93.80958 | 93.43561 | 1040.539 | 93.84824 | 93.4575 | 1040.549 | 93.93061 | 93.35491 | 1040.539 | 94.04061 | 93.80748 | 1040.535 | 94.10989 | 93.56156 | 1040.54 | 94.12526 | 93.52244 | 789.8751 | 81.39554 | 81.39134 | 789.93 | 92.50901 | 91.2107 | 790.0383 | 90.85007 | 91.31444 | 789.8713 | 85.72887 | 85.37002 | 447.0296 | 61.80914 | 62.20641 | 447.0268 | 63.22271 | 64.04801 | 447.026 | 64.35402 | 64.51937 | 447.0213 | 65.06803 | 65.31227 | 447.0174 | 65.35086 | 66.46627 | 447.0129 | 50.50094 | 51.09403 | 447.0046 | 52.54545 | 51.14033 | 447.0064 | 54.29874 | 54.13148 | 447.0058 | 55.43109 | 56.24362 | 447.007 | 55.94153 | 56.66415 | 447.0067 | 56.2613 | 56.13884 | 447.0307 | 39.47442 | 40.49187
784.8675 | 66.6092 | 65.59479 | 1035.322 | 90.9656 | 90.6564 | 1035.833 | 91.38448 | 91.23728 | 1035.795 | 91.78161 | 91.43854 | 1035.758 | 92.15958 | 91.99742 | 1035.72 | 92.51897 | 92.4104 | 1035.69 | 92.8656 | 92.76625 | 1035.669 | 93.20287 | 93.20661 | 1035.645 | 93.53025 | 93.42021 | 1035.634 | 93.82256 | 93.61085 | 1035.613 | 94.10535 | 94.00359 | 1035.608 | 94.35267 | 94.37187 | 1035.604 | 94.57328 | 94.26682 | 1035.59 | 94.81365 | 94.37903 | 1035.583 | 95.00328 | 94.71787 | 1035.575 | 95.19287 | 95.04921 | 1035.563 | 95.34844 | 95.54983 | 1035.564 | 95.4976 | 95.56884 | 1035.565 | 95.61685 | 95.66391 | 1035.556 | 95.68482 | 95.2419 | 1035.561 | 93.7622 | 93.77972 | 1035.55 | 93.71922 | 93.73295 | 1035.548 | 93.72094 | 93.41136 | 1035.546 | 93.74317 | 92.37587 | 1035.551 | 93.76487 | 93.44523 | 1035.548 | 93.78991 | 93.41774 | 1035.543 | 93.82941 | 93.44055 | 1035.531 | 93.91635 | 93.34343 | 1035.539 | 94.02869 | 93.79668 | 1035.534 | 94.09785 | 93.55216 | 1035.539 | 94.10476 | 93.50484 | 784.8776 | 81.38052 | 81.37634 | 784.9417 | 92.49761 | 91.2075 | 785.0468 | 90.81468 | 91.27613 | 784.8813 | 85.7016 | 85.34502 | 445.7864 | 61.8043 | 62.20047 | 445.7817 | 63.21362 | 64.03662 | 445.782 | 64.34658 | 64.51148 | 445.7782 | 65.06086 | 65.30442 | 445.7739 | 65.34881 | 66.46111 | 445.7664 | 50.50667 | 51.0981 | 445.7613 | 52.54564 | 51.14442 | 445.7633 | 54.30031 | 54.13352 | 445.7599 | 55.42373 | 56.234 | 445.7629 | 55.93679 | 56.6574 | 445.7572 | 56.26019 | 56.13807 | 445.7915 | 39.47144 | 40.48607
779.8552 | 66.5909 | 65.58296 | 1030.325 | 90.96565 | 90.65794 | 1030.847 | 91.37704 | 91.23055 | 1030.804 | 91.78033 | 91.43892 | 1030.767 | 92.15874 | 91.99737 | 1030.733 | 92.51897 | 92.41092 | 1030.703 | 92.86674 | 92.76787 | 1030.681 | 93.19613 | 93.19985 | 1030.664 | 93.53365 | 93.42413 | 1030.647 | 93.81601 | 93.60532 | 1030.629 | 94.10376 | 94.00249 | 1030.62 | 94.35019 | 94.36929 | 1030.618 | 94.57289 | 94.2679 | 1030.595 | 94.81016 | 94.37764 | 1030.587 | 95.0044 | 94.72036 | 1030.588 | 95.19262 | 95.04965 | 1030.579 | 95.3576 | 95.55802 | 1030.572 | 95.48838 | 95.55927 | 1030.579 | 95.61234 | 95.65917 | 1030.568 | 95.68317 | 95.24239 | 1030.556 | 93.74986 | 93.7673 | 1030.561 | 93.69899 | 93.71266 | 1030.563 | 93.70097 | 93.39288 | 1030.559 | 93.72259 | 92.36187 | 1030.558 | 93.7415 | 93.4234 | 1030.561 | 93.77426 | 93.40388 | 1030.55 | 93.81281 | 93.42582 | 1030.558 | 93.89548 | 93.32532 | 1030.549 | 94.0076 | 93.77671 | 1030.549 | 94.08298 | 93.53991 | 1030.543 | 94.08108 | 93.48406 | 779.8796 | 81.36935 | 81.3652 | 779.9246 | 92.48995 | 91.20808 | 780.0399 | 90.75475 | 91.21325 | 779.8759 | 85.6748 | 85.3205 | 444.536 | 61.7992 | 62.19426 | 444.5344 | 63.20929 | 64.02999 | 444.5341 | 64.34289 | 64.50733 | 444.5318 | 65.06 | 65.30287 | 444.5308 | 65.3417 | 66.4509 | 444.5199 | 50.52262 | 51.1124 | 444.5155 | 52.54004 | 51.14274 | 444.5131 | 54.29803 | 54.1317 | 444.5131 | 55.42126 | 56.22926 | 444.5126 | 55.93287 | 56.65146 | 444.5132 | 56.25084 | 56.12906 | 444.543 | 39.47224 | 40.48402
774.8681 | 66.56763 | 65.56614 | 1025.332 | 90.95844 | 90.65222 | 1025.837 | 91.37983 | 91.23404 | 1025.801 | 91.77379 | 91.43403 | 1025.759 | 92.15507 | 91.99447 | 1025.734 | 92.51164 | 92.40412 | 1025.706 | 92.86281 | 92.76442 | 1025.68 | 93.1995 | 93.2032 | 1025.65 | 93.52685 | 93.41787 | 1025.641 | 93.81289 | 93.60323 | 1025.623 | 94.0981 | 93.99733 | 1025.619 | 94.34479 | 94.3638 | 1025.611 | 94.57262 | 94.26911 | 1025.594 | 94.80696 | 94.37654 | 1025.591 | 95.00081 | 94.71815 | 1025.578 | 95.19448 | 95.05221 | 1025.574 | 95.35551 | 95.55496 | 1025.573 | 95.48685 | 95.5574 | 1025.573 | 95.60972 | 95.65633 | 1025.562 | 95.68863 | 95.24999 | 1025.564 | 93.73273 | 93.75008 | 1025.563 | 93.6822 | 93.6958 | 1025.558 | 93.68911 | 93.38251 | 1025.558 | 93.70696 | 92.35284 | 1025.563 | 93.71947 | 93.40291 | 1025.565 | 93.75189 | 93.38331 | 1025.551 | 93.79624 | 93.41113 | 1025.55 | 93.8737 | 93.3063 | 1025.541 | 93.99114 | 93.76137 | 1025.545 | 94.06256 | 93.52213 | 1025.545 | 94.06061 | 93.46648 | 774.8889 | 81.35981 | 81.35569 | 774.939 | 92.4799 | 91.20623 | 775.0483 | 90.75047 | 91.20604 | 774.8838 | 85.65027 | 85.29823 | 443.2877 | 61.79477 | 62.18871 | 443.2823 | 63.20461 | 64.023 | 443.2822 | 64.33706 | 64.50104 | 443.2812 | 65.0534 | 65.29559 | 443.2778 | 65.34082 | 66.44689 | 443.2698 | 50.53566 | 51.12379 | 443.2628 | 52.53876 | 51.1454 | 443.2625 | 54.29348 | 54.12762 | 443.2612 | 55.42325 | 56.22897 | 443.2599 | 55.93252 | 56.64908 | 443.2598 | 56.24757 | 56.12614 | 443.2891 | 39.47027 | 40.47921
769.8706 | 66.54598 | 65.55095 | 1020.334 | 90.96083 | 90.65611 | 1020.832 | 91.37777 | 91.23269 | 1020.787 | 91.77172 | 91.43363 | 1020.751 | 92.15565 | 91.99584 | 1020.716 | 92.51008 | 92.40308 | 1020.691 | 92.86086 | 92.76295 | 1020.669 | 93.19189 | 93.19558 | 1020.645 | 93.52145 | 93.413 | 1020.635 | 93.80972 | 93.60108 | 1020.605 | 94.09691 | 93.99663 | 1020.612 | 94.34036 | 94.35928 | 1020.598 | 94.56423 | 94.26221 | 1020.582 | 94.80067 | 94.37235 | 1020.581 | 95.001 | 94.71972 | 1020.568 | 95.18961 | 95.04803 | 1020.56 | 95.35498 | 95.55345 | 1020.563 | 95.47866 | 95.54886 | 1020.563 | 95.60732 | 95.6537 | 1020.555 | 95.68409 | 95.24759 | 1020.553 | 93.71387 | 93.73114 | 1020.546 | 93.66264 | 93.67618 | 1020.538 | 93.66788 | 93.36278 | 1020.55 | 93.69501 | 92.3475 | 1020.548 | 93.70454 | 93.38953 | 1020.55 | 93.72835 | 93.36157 | 1020.545 | 93.7781 | 93.39487 | 1020.532 | 93.87164 | 93.30702 | 1020.534 | 93.97081 | 93.74215 | 1020.532 | 94.04189 | 93.5041 | 1020.541 | 94.04117 | 93.44994 | 769.9116 | 81.34287 | 81.33878 | 769.9497 | 92.47448 | 91.20901 | 770.0637 | 90.74504 | 91.19768 | 769.9025 | 85.62374 | 85.27396 | 442.0336 | 61.78689 | 62.17972 | 442.0336 | 63.20318 | 64.01926 | 442.0302 | 64.33097 | 64.49448 | 442.0254 | 65.04832 | 65.28983 | 442.0253 | 65.33501 | 66.43796 | 442.0201 | 50.53109 | 51.11756 | 442.0149 | 52.54205 | 51.15262 | 442.0146 | 54.28572 | 54.12033 | 442.0099 | 55.4213 | 56.22475 | 442.0114 | 55.92677 | 56.64131 | 442.0061 | 56.2461 | 56.12501 | 442.0401 | 39.46764 | 40.47373
764.871 | 66.52622 | 65.53765 | 1015.334 | 90.95847 | 90.65523 | 1015.829 | 91.37067 | 91.2263 | 1015.787 | 91.76646 | 91.43002 | 1015.757 | 92.1542 | 91.99518 | 1015.719 | 92.50487 | 92.3984 | 1015.703 | 92.85632 | 92.75889 | 1015.679 | 93.19078 | 93.19445 | 1015.645 | 93.5166 | 93.40868 | 1015.642 | 93.80796 | 93.60034 | 1015.62 | 94.09181 | 93.99202 | 1015.616 | 94.33838 | 94.3572 | 1015.606 | 94.56362 | 94.26307 | 1015.596 | 94.79225 | 94.36603 | 1015.585 | 95.00198 | 94.72208 | 1015.581 | 95.18504 | 95.04416 | 1015.571 | 95.34585 | 95.54335 | 1015.563 | 95.47562 | 95.54548 | 1015.563 | 95.60217 | 95.64832 | 1015.565 | 95.68579 | 95.25143 | 1015.563 | 93.69964 | 93.71682 | 1015.559 | 93.64944 | 93.66291 | 1015.559 | 93.64537 | 93.34176 | 1015.545 | 93.67457 | 92.33367 | 1015.555 | 93.68596 | 93.37249 | 1015.557 | 93.71682 | 93.35183 | 1015.55 | 93.7559 | 93.37455 | 1015.546 | 93.84273 | 93.28086 | 1015.541 | 93.95245 | 93.72492 | 1015.537 | 94.02178 | 93.48662 | 1015.541 | 94.02585 | 93.43751 | 764.8802 | 81.33271 | 81.32865 | 764.9397 | 92.46542 | 91.20818 | 765.0339 | 90.7249 | 91.17458 | 764.8904 | 85.5984 | 85.2509 | 440.7864 | 61.7843 | 62.17603 | 440.7842 | 63.19806 | 64.01183 | 440.7795 | 64.32157 | 64.48461 | 440.7762 | 65.044 | 65.28482 | 440.7774 | 65.32567 | 66.42551 | 440.7705 | 50.51818 | 51.10298 | 440.7661 | 52.53912 | 51.15361 | 440.7652 | 54.28168 | 54.11675 | 440.7599 | 55.4166 | 56.21778 | 440.7613 | 55.91996 | 56.63248 | 440.7616 | 56.24176 | 56.12101 | 440.7896 | 39.46655 | 40.46979
759.8818 | 66.50284 | 65.52071 | 1010.328 | 90.95808 | 90.65634 | 1010.84 | 91.36618 | 91.22253 | 1010.794 | 91.7634 | 91.42861 | 1010.761 | 92.15192 | 91.99367 | 1010.719 | 92.5025 | 92.39656 | 1010.703 | 92.85139 | 92.75444 | 1010.686 | 93.19092 | 93.19457 | 1010.657 | 93.5144 | 93.40701 | 1010.643 | 93.80092 | 93.59432 | 1010.623 | 94.0925 | 93.99321 | 1010.623 | 94.3342 | 94.35293 | 1010.608 | 94.55674 | 94.25767 | 1010.603 | 94.79487 | 94.37074 | 1010.591 | 94.99203 | 94.71351 | 1010.589 | 95.17833 | 95.03814 | 1010.577 | 95.34256 | 95.53909 | 1010.578 | 95.47482 | 95.54433 | 1010.577 | 95.59518 | 95.6411 | 1010.569 | 95.68295 | 95.25072 | 1010.571 | 93.68253 | 93.69963 | 1010.565 | 93.62615 | 93.63956 | 1010.558 | 93.62418 | 93.32206 | 1010.56 | 93.66039 | 92.32607 | 1010.555 | 93.67019 | 93.35827 | 1010.551 | 93.69632 | 93.33313 | 1010.555 | 93.73145 | 93.35197 | 1010.553 | 93.82743 | 93.26833 | 1010.547 | 93.92916 | 93.70275 | 1010.55 | 94.00298 | 93.47045 | 1010.548 | 94.00716 | 93.42171 | 759.8864 | 81.32194 | 81.3179 | 759.9523 | 92.45462 | 91.20558 | 760.0347 | 90.69968 | 91.14642 | 759.8938 | 85.57214 | 85.22691 | 439.5388 | 61.7811 | 62.17172 | 439.5356 | 63.19035 | 64.00182 | 439.5338 | 64.31311 | 64.4757 | 439.5286 | 65.04022 | 65.28036 | 439.5266 | 65.32234 | 66.41906 | 439.5217 | 50.50866 | 51.09181 | 439.5146 | 52.53537 | 51.15379 | 439.5182 | 54.27883 | 54.11437 | 439.51 | 55.41363 | 56.21253 | 439.5101 | 55.91356 | 56.62406 | 439.5124 | 56.24038 | 56.11997 | 439.5396 | 39.46351 | 40.46391
754.8842 | 66.48388 | 65.50822 | 1005.332 | 90.94938 | 90.64914 | 1005.829 | 91.36365 | 91.2207 | 1005.78 | 91.76139 | 91.42826 | 1005.749 | 92.14404 | 91.98658 | 1005.72 | 92.49952 | 92.3941 | 1005.698 | 92.84849 | 92.75202 | 1005.672 | 93.18546 | 93.18909 | 1005.645 | 93.51278 | 93.40593 | 1005.633 | 93.80172 | 93.59615 | 1005.615 | 94.09055 | 93.99175 | 1005.61 | 94.33632 | 94.35496 | 1005.6 | 94.55582 | 94.25823 | 1005.583 | 94.79326 | 94.37123 | 1005.574 | 94.98707 | 94.70993 | 1005.574 | 95.17866 | 95.03917 | 1005.578 | 95.33813 | 95.53369 | 1005.569 | 95.47512 | 95.54429 | 1005.566 | 95.59217 | 95.63787 | 1005.555 | 95.67866 | 95.24858 | 1005.554 | 93.6637 | 93.68072 | 1005.555 | 93.60727 | 93.6206 | 1005.552 | 93.61281 | 93.31219 | 1005.54 | 93.64192 | 92.31423 | 1005.539 | 93.65047 | 93.3401 | 1005.548 | 93.67791 | 93.31652 | 1005.544 | 93.71975 | 93.34215 | 1005.543 | 93.80295 | 93.24662 | 1005.542 | 93.9103 | 93.68501 | 1005.537 | 93.97849 | 93.44861 | 1005.542 | 93.99587 | 93.41333 | 754.8885 | 81.3087 | 81.30469 | 754.9537 | 92.44177 | 91.20095 | 755.0442 | 90.6731 | 91.11691 | 754.908 | 85.5414 | 85.19844 | 438.297 | 61.77618 | 62.16569 | 438.2907 | 63.18413 | 63.9933 | 438.2927 | 64.3087 | 64.47082 | 438.293 | 65.03108 | 65.27055 | 438.2865 | 65.31569 | 66.40932 | 438.2783 | 50.49304 | 51.07454 | 438.2756 | 52.52939 | 51.15171 | 438.2722 | 54.26847 | 54.10447 | 438.2715 | 55.41086 | 56.20751 | 438.271 | 55.9099 | 56.61839 | 438.2692 | 56.23945 | 56.11939 | 438.2991 | 39.45955 | 40.45712
749.8981 | 66.46243 | 65.49321 | 1000.329 | 90.942 | 90.64325 | 1000.804 | 91.36005 | 91.21782 | 1000.766 | 91.76122 | 91.42976 | 1000.74 | 92.14546 | 91.98878 | 1000.699 | 92.49679 | 92.3919 | 1000.677 | 92.84757 | 92.75159 | 1000.655 | 93.18186 | 93.18548 | 1000.64 | 93.50384 | 93.39752 | 1000.619 | 93.79518 | 93.59063 | 1000.598 | 94.08621 | 93.9879 | 1000.595 | 94.33473 | 94.35328 | 1000.579 | 94.55192 | 94.25582 | 1000.573 | 94.79147 | 94.37155 | 1000.566 | 94.98042 | 94.70466 | 1000.558 | 95.17276 | 95.03396 | 1000.56 | 95.33406 | 95.52864 | 1000.536 | 95.47629 | 95.54512 | 1000.553 | 95.59198 | 95.63745 | 1000.542 | 95.67643 | 95.24849 | 1000.536 | 93.65276 | 93.66969 | 1000.532 | 93.59058 | 93.60385 | 1000.536 | 93.6015 | 93.30238 | 1000.535 | 93.62044 | 92.29936 | 1000.53 | 93.62459 | 93.31576 | 1000.531 | 93.6586 | 93.29902 | 1000.529 | 93.69732 | 93.32161 | 1000.525 | 93.78922 | 93.23566 | 1000.527 | 93.89677 | 93.6726 | 1000.519 | 93.9666 | 93.43936 | 1000.523 | 93.97309 | 93.39345 | 749.9016 | 81.29634 | 81.29235 | 749.9565 | 92.43056 | 91.19795 | 750.0559 | 90.64906 | 91.08993 | 749.9093 | 85.515 | 85.17431 | 437.0497 | 61.77013 | 62.15853 | 437.0431 | 63.17792 | 63.98479 | 437.0418 | 64.30735 | 64.46901 | 437.0378 | 65.02388 | 65.26267 | 437.0364 | 65.31313 | 66.40364 | 437.0287 | 50.48662 | 51.06647 | 437.0269 | 52.52826 | 51.1545 | 437.0183 | 54.26159 | 54.09807 | 437.0231 | 55.40883 | 56.20321 | 437.0205 | 55.90631 | 56.61278 | 437.0181 | 56.23929 | 56.11957 | 437.05 | 39.45956 | 40.4543
744.8867 | 66.43951 | 65.47677 | 995.3152 | 90.93969 | 90.64244 | 995.8109 | 91.35114 | 91.20962 | 995.7653 | 91.75418 | 91.42437 | 995.7364 | 92.13964 | 91.98374 | 995.6973 | 92.49418 | 92.3898 | 995.6731 | 92.84607 | 92.75056 | 995.6483 | 93.17986 | 93.18346 | 995.636 | 93.49724 | 93.39145 | 995.6203 | 93.79359 | 93.59006 | 995.5998 | 94.08253 | 93.98471 | 995.5957 | 94.33044 | 94.3489 | 995.5803 | 94.55348 | 94.25886 | 995.5682 | 94.78805 | 94.37022 | 995.5667 | 94.97785 | 94.70347 | 995.5653 | 95.16334 | 95.02524 | 995.5565 | 95.3249 | 95.51851 | 995.558 | 95.4734 | 95.54188 | 995.5517 | 95.58886 | 95.6341 | 995.5442 | 95.66585 | 95.24005 | 995.5314 | 93.63161 | 93.64846 | 995.5396 | 93.56741 | 93.58061 | 995.5386 | 93.5839 | 93.28627 | 995.5354 | 93.60192 | 92.28744 | 995.5321 | 93.61172 | 93.30444 | 995.5354 | 93.64186 | 93.28407 | 995.5314 | 93.67966 | 93.30582 | 995.536 | 93.77323 | 93.22244 | 995.519 | 93.87752 | 93.65447 | 995.5211 | 93.94927 | 93.42466 | 995.5221 | 93.96156 | 93.38482 | 744.9044 | 81.28501 | 81.28105 | 744.9549 | 92.42074 | 91.19635 | 745.049 | 90.62146 | 91.05939 | 744.9041 | 85.48714 | 85.14872 | 435.8021 | 61.76278 | 62.15007 | 435.7987 | 63.17199 | 63.97655 | 435.7965 | 64.29792 | 64.45913 | 435.7953 | 65.01673 | 65.25483 | 435.7953 | 65.3017 | 66.38911 | 435.7842 | 50.50252 | 51.08071 | 435.7777 | 52.52629 | 51.15646 | 435.7737 | 54.25696 | 54.0939 | 435.7788 | 55.40289 | 56.19502 | 435.7762 | 55.90237 | 56.60683 | 435.7709 | 56.23916 | 56.11978 | 435.8063 | 39.45902 | 40.45092
739.8874 | 66.42084 | 65.46456 | 990.3112 | 90.93877 | 90.64301 | 990.822 | 91.34958 | 91.20877 | 990.7747 | 91.7534 | 91.42524 | 990.7436 | 92.13791 | 91.9828 | 990.7088 | 92.48983 | 92.38598 | 990.686 | 92.84704 | 92.75202 | 990.6619 | 93.17345 | 93.17703 | 990.6408 | 93.49989 | 93.39463 | 990.6237 | 93.79401 | 93.5915 | 990.6076 | 94.07281 | 93.97548 | 990.6036 | 94.32108 | 94.33944 | 990.5932 | 94.54925 | 94.2561 | 990.5838 | 94.78504 | 94.36931 | 990.5714 | 94.97724 | 94.70423 | 990.5692 | 95.16518 | 95.02777 | 990.5646 | 95.32289 | 95.51553 | 990.5561 | 95.46437 | 95.53251 | 990.5607 | 95.59036 | 95.63538 | 990.5517 | 95.66284 | 95.23917 | 990.5478 | 93.61267 | 93.62943 | 990.5481 | 93.54902 | 93.56216 | 990.5505 | 93.55922 | 93.26308 | 990.5421 | 93.57813 | 92.27025 | 990.5435 | 93.59579 | 93.29004 | 990.5409 | 93.6222 | 93.2662 | 990.5418 | 93.6615 | 93.28954 | 990.541 | 93.74646 | 93.19843 | 990.5386 | 93.86317 | 93.64124 | 990.5329 | 93.93716 | 93.41518 | 990.5317 | 93.93245 | 93.3586 | 739.9024 | 81.27127 | 81.26734 | 739.9476 | 92.40766 | 91.1915 | 740.0459 | 90.59581 | 91.0308 | 739.9136 | 85.45554 | 85.11938 | 434.5458 | 61.75951 | 62.14569 | 434.5388 | 63.16285 | 63.96509 | 434.5389 | 64.28978 | 64.45052 | 434.5394 | 65.01397 | 65.25139 | 434.5338 | 65.29779 | 66.38205 | 434.5297 | 50.50591 | 51.08244 | 434.5244 | 52.52027 | 51.15438 | 434.5222 | 54.24931 | 54.08672 | 434.524 | 55.39876 | 56.1886 | 434.5242 | 55.89782 | 56.60026 | 434.5165 | 56.23759 | 56.11855 | 434.5472 | 39.45231 | 40.44135
734.8959 | 66.3929 | 65.44307 | 985.3202 | 90.93665 | 90.64239 | 985.8166 | 91.34886 | 91.20876 | 985.7688 | 91.74925 | 91.42275 | 985.7388 | 92.13301 | 91.97868 | 985.6992 | 92.48883 | 92.3855 | 985.6726 | 92.84284 | 92.74829 | 985.6588 | 93.16696 | 93.17052 | 985.6322 | 93.49947 | 93.39474 | 985.6207 | 93.79097 | 93.58949 | 985.5992 | 94.06989 | 93.97305 | 985.5966 | 94.32117 | 94.33943 | 985.5943 | 94.54649 | 94.25482 | 985.5729 | 94.77888 | 94.36526 | 985.5665 | 94.9788 | 94.70717 | 985.5547 | 95.16671 | 95.02999 | 985.5553 | 95.31743 | 95.5091 | 985.553 | 95.47136 | 95.53916 | 985.545 | 95.59078 | 95.63557 | 985.5398 | 95.66167 | 95.24015 | 985.5386 | 93.59042 | 93.60709 | 985.5382 | 93.53877 | 93.55184 | 985.5344 | 93.54674 | 93.2521 | 985.5382 | 93.55624 | 92.25496 | 985.534 | 93.58679 | 93.28259 | 985.5374 | 93.60072 | 93.24652 | 985.5288 | 93.64022 | 93.27014 | 985.527 | 93.73315 | 93.18789 | 985.5257 | 93.84264 | 93.62184 | 985.523 | 93.91337 | 93.39403 | 985.5275 | 93.91802 | 93.34707 | 734.9064 | 81.26127 | 81.25737 | 734.9627 | 92.39864 | 91.19067 | 735.0534 | 90.56645 | 90.99851 | 734.9167 | 85.4244 | 85.09052 | 433.2964 | 61.75181 | 62.13688 | 433.2921 | 63.16327 | 63.96321 | 433.2914 | 64.28572 | 64.44599 | 433.2884 | 65.0092 | 65.24594 | 433.2881 | 65.29505 | 66.37621 | 433.279 | 50.50132 | 51.07619 | 433.2743 | 52.51587 | 51.15391 | 433.2738 | 54.23811 | 54.07599 | 433.2732 | 55.39551 | 56.18308 | 433.271 | 55.89333 | 56.59375 | 433.2695 | 56.23187 | 56.11317 | 433.3014 | 39.45307 | 40.43928
729.904 | 66.36967 | 65.4263 | 980.3265 | 90.9361 | 90.64332 | 980.7929 | 91.35008 | 91.2107 | 980.7518 | 91.75061 | 91.42577 | 980.721 | 92.13097 | 91.97743 | 980.6888 | 92.48877 | 92.38597 | 980.6666 | 92.84432 | 92.75025 | 980.6404 | 93.16395 | 93.1675 | 980.6172 | 93.50089 | 93.39669 | 980.6094 | 93.7851 | 93.58463 | 980.5922 | 94.06487 | 93.96852 | 980.5811 | 94.31501 | 94.33319 | 980.575 | 94.54211 | 94.25193 | 980.5571 | 94.76796 | 94.35644 | 980.5525 | 94.97682 | 94.70658 | 980.5527 | 95.16128 | 95.02526 | 980.5447 | 95.31646 | 95.50715 | 980.5387 | 95.46423 | 95.53168 | 980.5338 | 95.58242 | 95.62698 | 980.5301 | 95.66749 | 95.24811 | 980.5199 | 93.57317 | 93.58977 | 980.5243 | 93.51593 | 93.52893 | 980.5166 | 93.52379 | 93.23065 | 980.5182 | 93.54535 | 92.2507 | 980.525 | 93.56209 | 93.25943 | 980.5222 | 93.5876 | 93.2352 | 980.517 | 93.62014 | 93.25194 | 980.5158 | 93.71613 | 93.17364 | 980.5086 | 93.82615 | 93.60647 | 980.5102 | 93.89432 | 93.37762 | 980.5058 | 93.89933 | 93.33129 | 729.9192 | 81.24643 | 81.24255 | 729.9621 | 92.38715 | 91.1874 | 730.0527 | 90.5385 | 90.96761 | 729.9126 | 85.3924 | 85.0608 | 432.0503 | 61.74715 | 62.13111 | 432.0484 | 63.15375 | 63.9514 | 432.0474 | 64.27622 | 64.43604 | 432.0421 | 65.00234 | 65.23839 | 432.0418 | 65.29375 | 66.37179 | 432.0299 | 50.49034 | 51.06355 | 432.0275 | 52.51172 | 51.15367 | 432.0267 | 54.23633 | 54.07467 | 432.026 | 55.38979 | 56.17509 | 432.0209 | 55.89002 | 56.58841 | 432.0244 | 56.22904 | 56.11068 | 432.0551 | 39.4514 | 40.43477
724.8994 | 66.34673 | 65.40983 | 975.3283 | 90.93432 | 90.64303 | 975.8114 | 91.34367 | 91.205 | 975.7612 | 91.74206 | 91.41887 | 975.7386 | 92.12933 | 91.97657 | 975.6973 | 92.48704 | 92.38477 | 975.6848 | 92.84086 | 92.74727 | 975.6587 | 93.15938 | 93.16291 | 975.6346 | 93.49886 | 93.39519 | 975.615 | 93.7893 | 93.58986 | 975.5996 | 94.05983 | 93.96397 | 975.5931 | 94.31245 | 94.33053 | 975.5914 | 94.54044 | 94.25174 | 975.5709 | 94.7632 | 94.35377 | 975.5702 | 94.96827 | 94.6994 | 975.5726 | 95.15259 | 95.01726 | 975.5529 | 95.31426 | 95.50398 | 975.5536 | 95.45847 | 95.52557 | 975.5496 | 95.58044 | 95.62478 | 975.5459 | 95.66278 | 95.24554 | 975.5396 | 93.55849 | 93.575 | 975.5298 | 93.49958 | 93.51252 | 975.5342 | 93.50771 | 93.21607 | 975.5329 | 93.52624 | 92.23817 | 975.5393 | 93.54782 | 93.24671 | 975.5274 | 93.56454 | 93.21394 | 975.5286 | 93.60014 | 93.23381 | 975.5348 | 93.69111 | 93.15139 | 975.5261 | 93.80429 | 93.58572 | 975.5239 | 93.87986 | 93.36579 | 975.526 | 93.87721 | 93.31206 | 724.9097 | 81.23032 | 81.22647 | 724.9696 | 92.37458 | 91.18303 | 725.054 | 90.51106 | 90.93723 | 724.916 | 85.3606 | 85.03127 | 430.8041 | 61.73757 | 62.12042 | 430.8015 | 63.14505 | 63.9404 | 430.8013 | 64.27018 | 64.42953 | 430.7999 | 64.99572 | 65.23109 | 430.7937 | 65.28658 | 66.3615 | 430.7897 | 50.48478 | 51.05635 | 430.7837 | 52.50482 | 51.15069 | 430.7822 | 54.23245 | 54.07126 | 430.7794 | 55.37813 | 56.16117 | 430.7776 | 55.88252 | 56.5789 | 430.7787 | 56.22147 | 56.10345 | 430.8084 | 39.44862 | 40.42915
719.9185 | 66.32435 | 65.39388 | 970.3187 | 90.92635 | 90.63656 | 970.812 | 91.34111 | 91.20315 | 970.7661 | 91.74153 | 91.42 | 970.7354 | 92.12624 | 91.97426 | 970.7017 | 92.48549 | 92.38373 | 970.6796 | 92.83579 | 92.74268 | 970.6558 | 93.15757 | 93.16108 | 970.6317 | 93.49476 | 93.39163 | 970.6156 | 93.78874 | 93.59033 | 970.5971 | 94.05755 | 93.96218 | 970.5976 | 94.30905 | 94.32704 | 970.5881 | 94.5359 | 94.24868 | 970.5652 | 94.76381 | 94.35648 | 970.5655 | 94.96156 | 94.69407 | 970.5658 | 95.14652 | 95.01188 | 970.5589 | 95.31699 | 95.50574 | 970.5464 | 95.45551 | 95.52228 | 970.5483 | 95.57546 | 95.61956 | 970.5414 | 95.65626 | 95.24116 | 970.5464 | 93.54757 | 93.564 | 970.5367 | 93.47443 | 93.4873 | 970.5316 | 93.49189 | 93.20174 | 970.533 | 93.50429 | 92.22282 | 970.5381 | 93.53 | 93.23043 | 970.5363 | 93.55454 | 93.20573 | 970.5265 | 93.58022 | 93.21577 | 970.5333 | 93.67841 | 93.14145 | 970.528 | 93.79108 | 93.57364 | 970.5321 | 93.85571 | 93.34427 | 970.5179 | 93.85994 | 93.29769 | 719.9195 | 81.2166 | 81.21277 | 719.97 | 92.36182 | 91.17849 | 720.0728 | 90.4783 | 90.90155 | 719.928 | 85.32867 | 85.0016 | 429.5624 | 61.73073 | 62.11248 | 429.5572 | 63.14077 | 63.93382 | 429.5571 | 64.26117 | 64.42007 | 429.5523 | 64.9885 | 65.22319 | 429.5507 | 65.28086 | 66.35269 | 429.5456 | 50.47849 | 51.04841 | 429.5394 | 52.49828 | 51.14806 | 429.5389 | 54.2305 | 54.06978 | 429.5351 | 55.37795 | 56.15872 | 429.5357 | 55.87681 | 56.57119 | 429.5313 | 56.21933 | 56.10166 | 429.5644 | 39.44571 | 40.42341
714.9035 | 66.30112 | 65.37713 | 965.3155 | 90.91888 | 90.63059 | 965.794 | 91.34005 | 91.2028 | 965.7584 | 91.74025 | 91.42038 | 965.7211 | 92.12284 | 91.97164 | 965.6888 | 92.48376 | 92.38253 | 965.6644 | 92.83568 | 92.74305 | 965.6378 | 93.16069 | 93.16419 | 965.6188 | 93.49181 | 93.38921 | 965.6122 | 93.7815 | 93.58411 | 965.5943 | 94.05373 | 93.95886 | 965.5838 | 94.30654 | 94.32444 | 965.5768 | 94.53239 | 94.24665 | 965.5571 | 94.75925 | 94.35402 | 965.5567 | 94.96317 | 94.69706 | 965.5555 | 95.15016 | 95.01622 | 965.5458 | 95.30721 | 95.49498 | 965.5369 | 95.44983 | 95.51625 | 965.5328 | 95.57211 | 95.61599 | 965.5355 | 95.65448 | 95.24152 | 965.5266 | 93.52699 | 93.54333 | 965.5217 | 93.4525 | 93.46531 | 965.5219 | 93.46925 | 93.18059 | 965.5223 | 93.49036 | 92.21551 | 965.5253 | 93.50593 | 93.20791 | 965.5231 | 93.53181 | 93.1848 | 965.5133 | 93.56799 | 93.20543 | 965.5235 | 93.64975 | 93.11556 | 965.5215 | 93.76933 | 93.553 | 965.5146 | 93.84153 | 93.33273 | 965.5132 | 93.84891 | 93.28956 | 714.9255 | 81.19789 | 81.19409 | 714.9718 | 92.34663 | 91.17152 | 715.0667 | 90.45221 | 90.87252 | 714.9266 | 85.3 | 84.9752 | 428.3137 | 61.72815 | 62.10878 | 428.3084 | 63.13675 | 63.92749 | 428.3069 | 64.26055 | 64.41898 | 428.3041 | 64.98166 | 65.21566 | 428.3007 | 65.26382 | 66.33252 | 428.2967 | 50.47579 | 51.04404 | 428.2891 | 52.49528 | 51.14899 | 428.2893 | 54.22727 | 54.06702 | 428.2903 | 55.37734 | 56.15585 | 428.2824 | 55.87681 | 56.56916 | 428.2843 | 56.21124 | 56.09391 | 428.3122 | 39.44091 | 40.41576
709.9155 | 66.28147 | 65.36393 | 960.3176 | 90.91964 | 90.63283 | 960.7834 | 91.33638 | 91.19984 | 960.7466 | 91.74459 | 91.42638 | 960.7111 | 92.11289 | 91.96248 | 960.6748 | 92.48047 | 92.37977 | 960.6488 | 92.83033 | 92.73818 | 960.6332 | 93.15145 | 93.15492 | 960.6145 | 93.48771 | 93.38564 | 960.593 | 93.77763 | 93.58126 | 960.5836 | 94.04849 | 93.95411 | 960.5673 | 94.30548 | 94.32329 | 960.5656 | 94.52863 | 94.24437 | 960.5488 | 94.75373 | 94.3506 | 960.5451 | 94.95835 | 94.69362 | 960.5399 | 95.14189 | 95.00865 | 960.529 | 95.30618 | 95.49298 | 960.5267 | 95.44835 | 95.51443 | 960.5248 | 95.57262 | 95.61627 | 960.5262 | 95.64941 | 95.23859 | 960.5204 | 93.51019 | 93.52645 | 960.5114 | 93.43376 | 93.4465 | 960.5187 | 93.45025 | 93.16309 | 960.5144 | 93.4688 | 92.20056 | 960.5132 | 93.48796 | 93.19149 | 960.5117 | 93.50791 | 93.1627 | 960.5094 | 93.54518 | 93.18449 | 960.5012 | 93.63448 | 93.10307 | 960.5019 | 93.74211 | 93.52691 | 960.4946 | 93.8178 | 93.31165 | 960.4964 | 93.81682 | 93.26038 | 709.9157 | 81.1845 | 81.18072 | 709.9738 | 92.33201 | 91.16511 | 710.0743 | 90.4219 | 90.83928 | 709.9368 | 85.27 | 84.94747 | 427.0607 | 61.72214 | 62.10167 | 427.0561 | 63.12634 | 63.91476 | 427.0568 | 64.25318 | 64.41115 | 427.051 | 64.97627 | 65.20959 | 427.0501 | 65.25347 | 66.31905 | 427.0452 | 50.4705 | 51.0371 | 427.0375 | 52.49155 | 51.14919 | 427.0375 | 54.22436 | 54.06457 | 427.038 | 55.37799 | 56.15422 | 427.0343 | 55.87537 | 56.5657 | 427.0291 | 56.20392 | 56.08693 | 427.066 | 39.43855 | 40.41056
704.9309 | 66.26106 | 65.34996 | 955.32 | 90.9112 | 90.62589 | 955.7969 | 91.33468 | 91.19884 | 955.7607 | 91.74036 | 91.4238 | 955.7149 | 92.10866 | 91.95903 | 955.6835 | 92.47359 | 92.37341 | 955.6574 | 92.82604 | 92.73437 | 955.6375 | 93.15025 | 93.1537 | 955.6131 | 93.48557 | 93.38403 | 955.6048 | 93.77535 | 93.58 | 955.5944 | 94.04638 | 93.95249 | 955.5808 | 94.30303 | 94.32074 | 955.5737 | 94.52354 | 94.24075 | 955.5547 | 94.75078 | 94.34975 | 955.5518 | 94.95415 | 94.69079 | 955.555 | 95.1383 | 95.00574 | 955.5493 | 95.30323 | 95.48906 | 955.5341 | 95.44354 | 95.50926 | 955.5328 | 95.56791 | 95.61133 | 955.5376 | 95.64086 | 95.23217 | 955.5232 | 93.49749 | 93.51366 | 955.5263 | 93.4061 | 93.41877 | 955.5201 | 93.43365 | 93.14798 | 955.5212 | 93.44537 | 92.18373 | 955.5237 | 93.46693 | 93.172 | 955.5222 | 93.48543 | 93.14202 | 955.5121 | 93.52239 | 93.16358 | 955.5126 | 93.61504 | 93.08639 | 955.512 | 93.72763 | 93.51355 | 955.5075 | 93.791 | 93.28748 | 955.5137 | 93.80181 | 93.24825 | 704.933 | 81.16896 | 81.16521 | 704.9843 | 92.3178 | 91.1591 | 705.0889 | 90.38624 | 90.80069 | 704.951 | 85.23694 | 84.91667 | 425.8116 | 61.71682 | 62.09523 | 425.8062 | 63.11726 | 63.90338 | 425.8054 | 64.24298 | 64.40049 | 425.7998 | 64.96806 | 65.2007 | 425.7995 | 65.25408 | 66.31655 | 425.7928 | 50.46717 | 51.03211 | 425.7894 | 52.48386 | 51.14542 | 425.7867 | 54.21818 | 54.05885 | 425.7874 | 55.37562 | 56.14958 | 425.7869 | 55.86962 | 56.55794 | 425.7837 | 56.19522 | 56.07858 | 425.8162 | 39.43653 | 40.40569
699.9365 | 66.23324 | 65.3286 | 950.3411 | 90.91184 | 90.62801 | 950.7943 | 91.33593 | 91.20081 | 950.7635 | 91.73192 | 91.41701 | 950.7251 | 92.10562 | 91.95678 | 950.687 | 92.47303 | 92.37338 | 950.6639 | 92.82473 | 92.73354 | 950.6489 | 93.14847 | 93.1519 | 950.6222 | 93.47849 | 93.37749 | 950.603 | 93.77356 | 93.57924 | 950.5904 | 94.04172 | 93.94832 | 950.5895 | 94.29652 | 94.31413 | 950.569 | 94.51295 | 94.23165 | 950.5679 | 94.74905 | 94.35011 | 950.5587 | 94.95248 | 94.6905 | 950.5482 | 95.13897 | 95.00711 | 950.545 | 95.29557 | 95.48042 | 950.5416 | 95.44381 | 95.5092 | 950.535 | 95.56245 | 95.60565 | 950.5308 | 95.64047 | 95.23392 | 950.5323 | 93.47356 | 93.48965 | 950.528 | 93.38677 | 93.39937 | 950.5227 | 93.41228 | 93.12811 | 950.5211 | 93.43496 | 92.17991 | 950.5258 | 93.44387 | 93.15047 | 950.5227 | 93.46465 | 93.12303 | 950.5243 | 93.49816 | 93.14122 | 950.5141 | 93.58894 | 93.06306 | 950.5175 | 93.7093 | 93.49634 | 950.5017 | 93.76423 | 93.26335 | 950.5153 | 93.78735 | 93.23669 | 699.9405 | 81.1587 | 81.15498 | 699.9929 | 92.3064 | 91.15591 | 700.0788 | 90.35388 | 90.76538 | 699.9522 | 85.20114 | 84.88314 | 424.5617 | 61.70903 | 62.08633 | 424.557 | 63.1096 | 63.89341 | 424.5574 | 64.24035 | 64.3974 | 424.5526 | 64.96313 | 65.19509 | 424.5512 | 65.24912 | 66.30847 | 424.5435 | 50.46532 | 51.0286 | 424.538 | 52.4826 | 51.1481 | 424.5368 | 54.21721 | 54.05836 | 424.538 | 55.37478 | 56.14647 | 424.5323 | 55.86199 | 56.54828 | 424.5319 | 56.19438 | 56.07808 | 424.5653 | 39.43649 | 40.40281
694.9344 | 66.21369 | 65.31551 | 945.344 | 90.90808 | 90.62575 | 945.7993 | 91.33225 | 91.19784 | 945.7574 | 91.73167 | 91.41842 | 945.7168 | 92.10604 | 91.95798 | 945.691 | 92.47003 | 92.37089 | 945.6688 | 92.82111 | 92.7304 | 945.6416 | 93.14652 | 93.14993 | 945.6217 | 93.47621 | 93.37573 | 945.6093 | 93.76805 | 93.57474 | 945.5983 | 94.04248 | 93.94957 | 945.5863 | 94.2976 | 94.31513 | 945.5724 | 94.51482 | 94.23499 | 945.5695 | 94.7493 | 94.35246 | 945.5605 | 94.94927 | 94.68867 | 945.5547 | 95.13671 | 95.00554 | 945.5507 | 95.29242 | 95.4763 | 945.5363 | 95.44042 | 95.50546 | 945.5395 | 95.56011 | 95.60308 | 945.5323 | 95.62808 | 95.22367 | 945.5343 | 93.46264 | 93.47865 | 945.5336 | 93.372 | 93.38454 | 945.5221 | 93.39387 | 93.1112 | 945.5291 | 93.41365 | 92.1652 | 945.5242 | 93.42799 | 93.13614 | 945.5223 | 93.4456 | 93.10578 | 945.5175 | 93.48106 | 93.126 | 945.5233 | 93.56997 | 93.04685 | 945.5215 | 93.67922 | 93.46737 | 945.515 | 93.73471 | 93.23645 | 945.5186 | 93.76665 | 93.21889 | 694.9314 | 81.1451 | 81.1414 | 694.9723 | 92.2921 | 91.14986 | 695.0598 | 90.32442 | 90.73296 | 694.9482 | 85.1672 | 84.85148 | 423.3147 | 61.70194 | 62.07814 | 423.3139 | 63.10441 | 63.88593 | 423.3119 | 64.2255 | 64.38208 | 423.3103 | 64.95499 | 65.18627 | 423.3054 | 65.24912 | 66.30536 | 423.3018 | 50.45748 | 51.01912 | 423.2936 | 52.48111 | 51.15052 | 423.2895 | 54.21208 | 54.05369 | 423.2931 | 55.36648 | 56.1359 | 423.2906 | 55.85484 | 56.53912 | 423.2882 | 56.19346 | 56.0775 | 423.3217 | 39.43351 | 40.397
689.9276 | 66.18688 | 65.29517 | 940.3424 | 90.90704 | 90.62621 | 940.7964 | 91.32646 | 91.19276 | 940.7565 | 91.73097 | 91.41938 | 940.72 | 92.10677 | 91.95949 | 940.6893 | 92.4676 | 92.36899 | 940.6703 | 92.81523 | 92.725 | 940.6463 | 93.14607 | 93.14947 | 940.6292 | 93.47092 | 93.37097 | 940.6085 | 93.76582 | 93.57354 | 940.5994 | 94.03908 | 93.94666 | 940.5926 | 94.29613 | 94.31356 | 940.5712 | 94.51367 | 94.23533 | 940.5701 | 94.7466 | 94.35186 | 940.5594 | 94.94493 | 94.68571 | 940.5526 | 95.14136 | 95.01089 | 940.5498 | 95.29089 | 95.4738 | 940.5442 | 95.43078 | 95.49548 | 940.5423 | 95.55886 | 95.6016 | 940.5343 | 95.6256 | 95.22332 | 940.5367 | 93.44153 | 93.45745 | 940.5268 | 93.35003 | 93.3625 | 940.5185 | 93.36769 | 93.08651 | 940.527 | 93.38696 | 92.14511 | 940.5275 | 93.40234 | 93.11203 | 940.5209 | 93.4283 | 93.09028 | 940.5286 | 93.46184 | 93.10865 | 940.5241 | 93.54821 | 93.02786 | 940.5275 | 93.65554 | 93.44482 | 940.5154 | 93.71643 | 93.22081 | 940.5228 | 93.742 | 93.19713 | 689.933 | 81.12865 | 81.12499 | 689.9802 | 92.2806 | 91.14657 | 690.0863 | 90.29311 | 90.69874 | 689.9379 | 85.132 | 84.81856 | 422.0707 | 61.69645 | 62.07154 | 422.0665 | 63.09744 | 63.87665 | 422.0639 | 64.21918 | 64.37531 | 422.0627 | 64.94503 | 65.17563 | 422.0595 | 65.23901 | 66.29214 | 422.0535 | 50.45614 | 51.01612 | 422.0507 | 52.47797 | 51.15128 | 422.0492 | 54.20547 | 54.04755 | 422.0452 | 55.35713 | 56.12429 | 422.0419 | 55.84933 | 56.53159 | 422.0425 | 56.18887 | 56.07325 | 422.0744 | 39.42995 | 40.3906
684.9376 | 66.1662 | 65.28095 | 935.339 | 90.9066 | 90.62726 | 935.8126 | 91.31883 | 91.18584 | 935.7598 | 91.72769 | 91.41775 | 935.7308 | 92.09838 | 91.95188 | 935.7042 | 92.46231 | 92.36422 | 935.6812 | 92.81507 | 92.72531 | 935.652 | 93.14028 | 93.14366 | 935.6346 | 93.46604 | 93.36663 | 935.618 | 93.75911 | 93.56784 | 935.6047 | 94.03373 | 93.9418 | 935.6028 | 94.29504 | 94.31238 | 935.5894 | 94.50886 | 94.23199 | 935.5767 | 94.74682 | 94.35418 | 935.5622 | 94.94117 | 94.68332 | 935.5648 | 95.13649 | 95.00671 | 935.5606 | 95.28298 | 95.46492 | 935.5487 | 95.42897 | 95.49332 | 935.5515 | 95.55404 | 95.59655 | 935.5353 | 95.62629 | 95.22616 | 935.5505 | 93.42203 | 93.43786 | 935.5369 | 93.33014 | 93.34254 | 935.5355 | 93.34654 | 93.06686 | 935.5405 | 93.37075 | 92.13549 | 935.5411 | 93.38426 | 93.09549 | 935.535 | 93.40334 | 93.06711 | 935.5375 | 93.43599 | 93.08468 | 935.5283 | 93.52699 | 93.0094 | 935.5323 | 93.62927 | 93.41967 | 935.5304 | 93.70276 | 93.20976 | 935.5272 | 93.72808 | 93.18609 | 684.9371 | 81.11512 | 81.11148 | 684.9779 | 92.26691 | 91.1411 | 685.0765 | 90.26246 | 90.66514 | 684.9482 | 85.09834 | 84.78716 | 420.8238 | 61.69263 | 62.06661 | 420.8198 | 63.09693 | 63.87384 | 420.8187 | 64.21715 | 64.37281 | 420.8148 | 64.93638 | 65.1663 | 420.8109 | 65.2364 | 66.28642 | 420.8046 | 50.4601 | 51.01842 | 420.798 | 52.47166 | 51.14891 | 420.7992 | 54.19862 | 54.04116 | 420.8025 | 55.3552 | 56.1201 | 420.7957 | 55.84319 | 56.52343 | 420.7991 | 56.18686 | 56.07158 | 420.8259 | 39.42487 | 40.38268
679.9291 | 66.13457 | 65.25579 | 930.3374 | 90.90008 | 90.62223 | 930.803 | 91.31523 | 91.18295 | 930.7605 | 91.72757 | 91.41929 | 930.7321 | 92.09412 | 91.9484 | 930.7063 | 92.46412 | 92.36656 | 930.6811 | 92.81011 | 92.72084 | 930.651 | 93.13638 | 93.13974 | 930.6348 | 93.46142 | 93.36254 | 930.6169 | 93.7539 | 93.56366 | 930.6005 | 94.02835 | 93.93692 | 930.5878 | 94.29551 | 94.31276 | 930.5936 | 94.50802 | 94.23263 | 930.5707 | 94.74574 | 94.35519 | 930.5577 | 94.94312 | 94.68665 | 930.5636 | 95.12855 | 94.99946 | 930.5572 | 95.28454 | 95.4655 | 930.5529 | 95.4227 | 95.48671 | 930.5485 | 95.54373 | 95.58602 | 930.544 | 95.62142 | 95.22342 | 930.5438 | 93.39905 | 93.4148 | 930.5388 | 93.31106 | 93.3234 | 930.5339 | 93.32844 | 93.05025 | 930.5327 | 93.34927 | 92.12062 | 930.5286 | 93.36808 | 93.08085 | 930.5391 | 93.37752 | 93.04308 | 930.5294 | 93.41858 | 93.06915 | 930.5279 | 93.50476 | 92.98993 | 930.533 | 93.60782 | 93.39934 | 930.5254 | 93.67058 | 93.18022 | 930.5279 | 93.70362 | 93.16453 | 679.9321 | 81.09608 | 81.09246 | 679.9741 | 92.25345 | 91.13586 | 680.0766 | 90.22864 | 90.62838 | 679.9471 | 85.0626 | 84.7537 | 419.5744 | 61.68344 | 62.05631 | 419.5703 | 63.08545 | 63.86006 | 419.5703 | 64.20879 | 64.36399 | 419.5655 | 64.92702 | 65.15625 | 419.5636 | 65.22594 | 66.27284 | 419.5578 | 50.45535 | 51.01201 | 419.5524 | 52.47239 | 51.15356 | 419.5511 | 54.19876 | 54.04177 | 419.5521 | 55.35157 | 56.1142 | 419.5469 | 55.83606 | 56.51429 | 419.5457 | 56.18264 | 56.06771 | 419.5791 | 39.42765 | 40.38262
674.9279 | 66.11782 | 65.24549 | 925.3249 | 90.8954 | 90.61905 | 925.7793 | 91.31746 | 91.1859 | 925.7421 | 91.72638 | 91.41976 | 925.7199 | 92.09206 | 91.94713 | 925.6831 | 92.4642 | 92.36717 | 925.665 | 92.80365 | 92.71485 | 925.6306 | 93.13328 | 93.13663 | 925.6155 | 93.4598 | 93.36145 | 925.5976 | 93.74902 | 93.55981 | 925.5851 | 94.02395 | 93.93301 | 925.5777 | 94.29306 | 94.31022 | 925.5716 | 94.51122 | 94.23732 | 925.5552 | 94.74287 | 94.35443 | 925.5436 | 94.93877 | 94.68369 | 925.5448 | 95.12406 | 94.99567 | 925.5345 | 95.27966 | 95.45965 | 925.5307 | 95.41833 | 95.48199 | 925.5288 | 95.55189 | 95.59395 | 925.5346 | 95.61721 | 95.22136 | 925.5239 | 93.38133 | 93.397 | 925.529 | 93.29175 | 93.30403 | 925.5153 | 93.30242 | 93.02573 | 925.5176 | 93.32409 | 92.10206 | 925.5161 | 93.33944 | 93.05377 | 925.5187 | 93.36281 | 93.03018 | 925.5086 | 93.40287 | 93.05532 | 925.5061 | 93.49039 | 92.97834 | 925.5069 | 93.58925 | 93.38189 | 925.5087 | 93.65323 | 93.16551 | 925.514 | 93.68565 | 93.14947 | 674.9298 | 81.07929 | 81.0757 | 674.98 | 92.24018 | 91.1308 | 675.0725 | 90.19185 | 90.58865 | 674.9358 | 85.02847 | 84.72184 | 418.3232 | 61.67958 | 62.05134 | 418.319 | 63.07766 | 63.84996 | 418.3195 | 64.2015 | 64.35624 | 418.3178 | 64.92196 | 65.15052 | 418.3131 | 65.2155 | 66.25928 | 418.3081 | 50.44646 | 51.00146 | 418.3006 | 52.47117 | 51.15628 | 418.3006 | 54.19101 | 54.03448 | 418.2999 | 55.35073 | 56.11108 | 418.2974 | 55.83197 | 56.50818 | 418.296 | 56.17614 | 56.06155 | 418.3256 | 39.42135 | 40.37346
669.9467 | 66.09175 | 65.22587 | 920.324 | 90.88972 | 90.61486 | 920.7591 | 91.31521 | 91.18435 | 920.719 | 91.72094 | 91.41599 | 920.6892 | 92.0856 | 91.94145 | 920.6602 | 92.45735 | 92.36084 | 920.6327 | 92.80159 | 92.71328 | 920.6124 | 93.13153 | 93.13486 | 920.5936 | 93.45682 | 93.35901 | 920.5823 | 93.74535 | 93.55716 | 920.5699 | 94.02198 | 93.93153 | 920.5576 | 94.28847 | 94.30553 | 920.5512 | 94.50142 | 94.229 | 920.536 | 94.7376 | 94.35127 | 920.5297 | 94.93576 | 94.68206 | 920.5195 | 95.12025 | 94.99255 | 920.5216 | 95.27629 | 95.45531 | 920.5107 | 95.41571 | 95.47903 | 920.5141 | 95.54794 | 95.58977 | 920.5117 | 95.61309 | 95.21938 | 920.5148 | 93.3598 | 93.37538 | 920.5039 | 93.2759 | 93.28811 | 920.498 | 93.28393 | 93.00873 | 920.5005 | 93.30011 | 92.0847 | 920.4985 | 93.31952 | 93.0354 | 920.5068 | 93.33743 | 93.00661 | 920.4954 | 93.38147 | 93.03581 | 920.492 | 93.47064 | 92.96136 | 920.4835 | 93.56604 | 93.35981 | 920.4864 | 93.62966 | 93.1446 | 920.4944 | 93.66259 | 93.12932 | 669.9427 | 81.06399 | 81.06043 | 669.9988 | 92.2271 | 91.1259 | 670.0752 | 90.15792 | 90.55178 | 669.9552 | 84.98594 | 84.68157 | 417.074 | 61.67377 | 62.04442 | 417.0673 | 63.06806 | 63.83804 | 417.0687 | 64.19501 | 64.34929 | 417.0637 | 64.91717 | 65.14504 | 417.0632 | 65.21011 | 66.25078 | 417.0565 | 50.44763 | 51.00098 | 417.0499 | 52.46698 | 51.15602 | 417.0499 | 54.18233 | 54.02627 | 417.0496 | 55.34434 | 56.10242 | 417.0464 | 55.8296 | 56.50379 | 417.0442 | 56.17182 | 56.05757 | 417.0791 | 39.41693 | 40.36621
664.9373 | 66.06745 | 65.20804 | 915.314 | 90.88576 | 90.6124 | 915.7671 | 91.31406 | 91.18392 | 915.7233 | 91.71869 | 91.41539 | 915.6965 | 92.08599 | 91.94262 | 915.6651 | 92.45437 | 92.35839 | 915.6427 | 92.79872 | 92.71089 | 915.6208 | 93.12805 | 93.13136 | 915.6063 | 93.45203 | 93.35474 | 915.5824 | 93.7434 | 93.55623 | 915.5824 | 94.01938 | 93.92942 | 915.5673 | 94.28387 | 94.30084 | 915.5577 | 94.49448 | 94.22354 | 915.5443 | 94.73448 | 94.35024 | 915.531 | 94.92782 | 94.6755 | 915.5289 | 95.11704 | 94.99004 | 915.5405 | 95.26685 | 95.4449 | 915.5186 | 95.41465 | 95.47763 | 915.5253 | 95.54356 | 95.58517 | 915.5248 | 95.61404 | 95.22246 | 915.5214 | 93.33223 | 93.34772 | 915.5071 | 93.24969 | 93.26183 | 915.5035 | 93.2654 | 92.9917 | 915.5069 | 93.27515 | 92.06634 | 915.5055 | 93.29448 | 93.0119 | 915.5041 | 93.31682 | 92.98779 | 915.5078 | 93.35646 | 93.01267 | 915.4976 | 93.44718 | 92.94067 | 915.4999 | 93.54777 | 93.34265 | 915.4917 | 93.60869 | 93.12625 | 915.5037 | 93.63657 | 93.10619 | 664.9444 | 81.04456 | 81.04102 | 664.9955 | 92.21257 | 91.11959 | 665.0803 | 90.12417 | 90.5151 | 664.9487 | 84.949 | 84.64691 | 415.8277 | 61.66532 | 62.03486 | 415.8291 | 63.06101 | 63.82871 | 415.8254 | 64.18556 | 64.33938 | 415.8217 | 64.91124 | 65.13842 | 415.8188 | 65.20488 | 66.24244 | 415.8109 | 50.43922 | 50.99092 | 415.8089 | 52.46187 | 51.1548 | 415.804 | 54.17839 | 54.0228 | 415.8057 | 55.34216 | 56.09798 | 415.8044 | 55.82514 | 56.49731 | 415.8008 | 56.17111 | 56.0572 | 415.8362 | 39.41582 | 40.36227
659.9352 | 66.04526 | 65.19232 | 910.3205 | 90.88532 | 90.61345 | 910.7795 | 91.3066 | 91.17716 | 910.7367 | 91.7112 | 91.40955 | 910.7052 | 92.08058 | 91.938 | 910.6743 | 92.44863 | 92.35317 | 910.6522 | 92.7937 | 92.70635 | 910.6282 | 93.12432 | 93.12761 | 910.6158 | 93.45323 | 93.35647 | 910.5917 | 93.74003 | 93.55388 | 910.5844 | 94.01579 | 93.92632 | 910.5783 | 94.2803 | 94.29718 | 910.5688 | 94.49554 | 94.22608 | 910.5551 | 94.73688 | 94.35473 | 910.5498 | 94.92278 | 94.67183 | 910.5441 | 95.11743 | 94.99112 | 910.5419 | 95.26841 | 95.44548 | 910.5275 | 95.41535 | 95.47798 | 910.5318 | 95.53858 | 95.57996 | 910.5327 | 95.60771 | 95.21827 | 910.5255 | 93.30808 | 93.32348 | 910.5273 | 93.22423 | 93.23631 | 910.5116 | 93.23877 | 92.96657 | 910.52 | 93.25621 | 92.05398 | 910.516 | 93.27181 | 92.99076 | 910.5158 | 93.2973 | 92.97006 | 910.518 | 93.3349 | 92.99299 | 910.5076 | 93.42011 | 92.91636 | 910.5125 | 93.52133 | 93.31733 | 910.4854 | 93.59117 | 93.11137 | 910.5123 | 93.61384 | 93.08635 | 659.9389 | 81.03167 | 81.02817 | 659.9843 | 92.20275 | 91.11802 | 660.0703 | 90.08787 | 90.47585 | 659.9502 | 84.91267 | 84.61285 | 414.5836 | 61.65671 | 62.02515 | 414.5806 | 63.0555 | 63.82089 | 414.5815 | 64.17947 | 64.33283 | 414.5767 | 64.90638 | 65.13289 | 414.5763 | 65.196 | 66.23046 | 414.5684 | 50.44229 | 50.99233 | 414.5594 | 52.4565 | 51.15336 | 414.5614 | 54.17287 | 54.01775 | 414.5619 | 55.34042 | 56.09398 | 414.5572 | 55.81505 | 56.48521 | 414.5556 | 56.17222 | 56.05865 | 414.5852 | 39.41429 | 40.35789
654.9504 | 66.01451 | 65.16801 | 905.3235 | 90.87955 | 90.60918 | 905.7659 | 91.30487 | 91.17615 | 905.7175 | 91.7042 | 91.40422 | 905.6874 | 92.07763 | 91.93583 | 905.6597 | 92.44821 | 92.35328 | 905.636 | 92.78704 | 92.70017 | 905.6144 | 93.12585 | 93.12912 | 905.5997 | 93.44743 | 93.35121 | 905.578 | 93.73947 | 93.55435 | 905.5698 | 94.01409 | 93.92512 | 905.5604 | 94.27699 | 94.29377 | 905.5468 | 94.49501 | 94.22703 | 905.5365 | 94.73078 | 94.35074 | 905.5279 | 94.92044 | 94.67088 | 905.5223 | 95.10696 | 94.98135 | 905.5287 | 95.2695 | 95.4456 | 905.5132 | 95.40925 | 95.47153 | 905.5168 | 95.5376 | 95.57875 | 905.4998 | 95.60117 | 95.21388 | 905.5121 | 93.28704 | 93.30237 | 905.5012 | 93.20432 | 93.21632 | 905.5037 | 93.21916 | 92.94845 | 905.4961 | 93.23239 | 92.0368 | 905.5015 | 93.25471 | 92.97521 | 905.4989 | 93.27523 | 92.9498 | 905.501 | 93.31153 | 92.9715 | 905.4936 | 93.39479 | 92.89381 | 905.491 | 93.50905 | 93.30617 | 905.4971 | 93.56782 | 93.09066 | 905.4937 | 93.59693 | 93.07235 | 654.9599 | 81.01859 | 81.0151 | 655.0006 | 92.18803 | 91.11149 | 655.0872 | 90.05083 | 90.43589 | 654.9559 | 84.8778 | 84.58025 | 413.3359 | 61.65413 | 62.02145 | 413.3315 | 63.05143 | 63.81452 | 413.3319 | 64.16901 | 64.3219 | 413.3286 | 64.89768 | 65.12351 | 413.326 | 65.19141 | 66.22275 | 413.3197 | 50.5061 | 51.05449 | 413.3118 | 52.44864 | 51.14942 | 413.3145 | 54.17153 | 54.01687 | 413.3117 | 55.33971 | 56.09099 | 413.3103 | 55.80939 | 56.47754 | 413.3062 | 56.16195 | 56.04872 | 413.3417 | 39.41256 | 40.35334
649.9355 | 65.98553 | 65.14551 | 900.3352 | 90.88089 | 90.612 | 900.763 | 91.30523 | 91.17722 | 900.7229 | 91.70117 | 91.40284 | 900.6888 | 92.07267 | 91.93166 | 900.6607 | 92.44551 | 92.3511 | 900.6381 | 92.78991 | 92.70352 | 900.6196 | 93.12198 | 93.12523 | 900.6 | 93.43894 | 93.34325 | 900.5792 | 93.73919 | 93.55509 | 900.5699 | 94.0132 | 93.92472 | 900.5619 | 94.27069 | 94.28738 | 900.558 | 94.48691 | 94.2204 | 900.5409 | 94.72601 | 94.34807 | 900.5319 | 94.92075 | 94.67256 | 900.5305 | 95.10576 | 94.98084 | 900.5294 | 95.26919 | 95.44432 | 900.5211 | 95.39947 | 95.46141 | 900.5071 | 95.54256 | 95.58348 | 900.5101 | 95.59916 | 95.21401 | 900.5147 | 93.26576 | 93.281 | 900.5114 | 93.18036 | 93.1923 | 900.504 | 93.19791 | 92.92869 | 900.504 | 93.20685 | 92.01785 | 900.5073 | 93.23487 | 92.95692 | 900.5026 | 93.25582 | 92.93218 | 900.4987 | 93.2927 | 92.95455 | 900.4984 | 93.37952 | 92.88131 | 900.4978 | 93.48738 | 93.28562 | 900.4971 | 93.55075 | 93.07622 | 900.4902 | 93.58103 | 93.05935 | 649.9482 | 81.00258 | 80.99912 | 649.9905 | 92.17359 | 91.10528 | 650.0692 | 90.01038 | 90.39249 | 649.9463 | 84.83494 | 84.53966 | 412.0848 | 61.64753 | 62.01374 | 412.0799 | 63.04384 | 63.80462 | 412.0823 | 64.1613 | 64.31373 | 412.0786 | 64.88722 | 65.11236 | 412.0747 | 65.18534 | 66.21356 | 412.0681 | 50.60161 | 51.14834 | 412.0623 | 52.43124 | 51.13595 | 412.0618 | 54.1648 | 54.01061 | 412.0643 | 55.33509 | 56.08411 | 412.0585 | 55.80287 | 56.46899 | 412.0572 | 56.15719 | 56.04431 | 412.0903 | 39.40558 | 40.34351
644.9389 | 65.95914 | 65.12558 | 895.327 | 90.88028 | 90.61289 | 895.7761 | 91.30498 | 91.17768 | 895.7323 | 91.69061 | 91.39393 | 895.7015 | 92.0725 | 91.93227 | 895.6808 | 92.44022 | 92.34633 | 895.6557 | 92.78359 | 92.69768 | 895.6321 | 93.11159 | 93.11482 | 895.6035 | 93.43796 | 93.3428 | 895.5914 | 93.73476 | 93.55168 | 895.5876 | 94.01309 | 93.92509 | 895.5768 | 94.2661 | 94.2827 | 895.5603 | 94.48587 | 94.22085 | 895.5541 | 94.722 | 94.34615 | 895.5457 | 94.9144 | 94.66758 | 895.544 | 95.10253 | 94.9783 | 895.5334 | 95.26799 | 95.44215 | 895.5275 | 95.39487 | 95.45647 | 895.5293 | 95.54334 | 95.58404 | 895.5271 | 95.59117 | 95.20815 | 895.5205 | 93.24117 | 93.25632 | 895.5256 | 93.1603 | 93.17218 | 895.5133 | 93.17877 | 92.91105 | 895.5139 | 93.18601 | 92.0036 | 895.5169 | 93.2112 | 92.93478 | 895.5211 | 93.23198 | 92.91013 | 895.5061 | 93.26587 | 92.9296 | 895.5014 | 93.36167 | 92.86622 | 895.5022 | 93.46629 | 93.26566 | 895.5344 | 93.52685 | 93.05493 | 895.5053 | 93.5554 | 93.03661 | 644.9444 | 80.98747 | 80.98404 | 644.9973 | 92.15626 | 91.09615 | 645.0649 | 89.97717 | 90.35633 | 644.9563 | 84.79474 | 84.50173 | 410.8295 | 61.63762 | 62.00272 | 410.8269 | 63.03435 | 63.79281 | 410.8261 | 64.15682 | 64.30879 | 410.8238 | 64.88082 | 65.10527 | 410.8199 | 65.17788 | 66.20297 | 410.8152 | 50.61945 | 51.16452 | 410.8087 | 52.42966 | 51.13832 | 410.8092 | 54.16229 | 54.00857 | 410.8082 | 55.33444 | 56.08118 | 410.8069 | 55.79753 | 56.46162 | 410.8049 | 56.1518 | 56.03926 | 410.8362 | 39.40311 | 40.33818
639.952 | 65.93116 | 65.10405 | 890.3305 | 90.87412 | 90.60822 | 890.7739 | 91.30479 | 91.1782 | 890.7271 | 91.68975 | 91.39473 | 890.6934 | 92.06994 | 91.93049 | 890.6807 | 92.43805 | 92.34468 | 890.6504 | 92.77654 | 92.69111 | 890.6367 | 93.10685 | 93.11007 | 890.6104 | 93.43106 | 93.33643 | 890.5905 | 93.73532 | 93.55326 | 890.5885 | 94.00741 | 93.9199 | 890.5758 | 94.26607 | 94.28258 | 890.5609 | 94.48638 | 94.22283 | 890.5591 | 94.71819 | 94.34443 | 890.5482 | 94.91576 | 94.67033 | 890.5477 | 95.09757 | 94.97404 | 890.5438 | 95.26691 | 95.44009 | 890.5301 | 95.39125 | 95.45251 | 890.5299 | 95.5386 | 95.57907 | 890.5236 | 95.59122 | 95.21034 | 890.518 | 93.21991 | 93.23498 | 890.5226 | 93.13451 | 93.14632 | 890.5107 | 93.15192 | 92.88569 | 890.5151 | 93.16498 | 91.98917 | 890.518 | 93.18487 | 92.91 | 890.517 | 93.20866 | 92.88861 | 890.5097 | 93.24354 | 92.90913 | 890.5109 | 93.34777 | 92.85508 | 890.4995 | 93.43317 | 93.23366 | 890.5183 | 93.49008 | 93.02081 | 890.5129 | 93.52782 | 93.01192 | 639.9486 | 80.96807 | 80.96466 | 639.9988 | 92.14135 | 91.08946 | 640.08 | 89.93578 | 90.31201 | 639.9603 | 84.7548 | 84.46406 | 409.5063 | 61.63324 | 61.99717 | 409.4999 | 63.02792 | 63.78394 | 409.501 | 64.1519 | 64.30337 | 409.4987 | 64.87269 | 65.09643 | 409.496 | 65.1702 | 66.19198 | 409.4873 | 50.60252 | 51.14582 | 409.4793 | 52.42327 | 51.1361 | 409.4817 | 54.15899 | 54.00577 | 409.4768 | 55.33325 | 56.07756 | 409.4768 | 55.78975 | 56.4517 | 409.4776 | 56.15099 | 56.03881 | 409.5165 | 39.39984 | 40.3319
634.9541 | 65.90661 | 65.08596 | 885.3255 | 90.87181 | 90.6074 | 885.7561 | 91.29794 | 91.17206 | 885.7109 | 91.6886 | 91.39525 | 885.6857 | 92.06518 | 91.92652 | 885.655 | 92.43526 | 92.34242 | 885.6327 | 92.77649 | 92.69154 | 885.6213 | 93.10755 | 93.11075 | 885.5956 | 93.42512 | 93.33103 | 885.5824 | 93.73576 | 93.55473 | 885.5638 | 94.00919 | 93.92218 | 885.5561 | 94.26643 | 94.28284 | 885.5495 | 94.47936 | 94.2173 | 885.5444 | 94.72 | 94.34835 | 885.5354 | 94.91186 | 94.66781 | 885.5222 | 95.09267 | 94.96983 | 885.5261 | 95.26551 | 95.43772 | 885.5162 | 95.3861 | 95.44701 | 885.5156 | 95.53264 | 95.57289 | 885.5107 | 95.58128 | 95.20254 | 885.5059 | 93.20167 | 93.21665 | 885.5027 | 93.11214 | 93.12389 | 885.5034 | 93.1337 | 92.86897 | 885.501 | 93.14248 | 91.97328 | 885.494 | 93.16262 | 92.88929 | 885.5002 | 93.18788 | 92.86963 | 885.4976 | 93.22276 | 92.89024 | 885.4918 | 93.31409 | 92.82418 | 885.4967 | 93.41225 | 93.21386 | 885.4922 | 93.47777 | 93.01114 | 885.4961 | 93.50671 | 92.99371 | 634.9477 | 80.9504 | 80.94702 | 635.0034 | 92.12294 | 91.07926 | 635.0786 | 89.89829 | 90.27158 | 634.9607 | 84.71314 | 84.42467 | 408.256 | 61.62773 | 61.99054 | 408.2504 | 63.02082 | 63.77452 | 408.2507 | 64.14216 | 64.29318 | 408.2466 | 64.86415 | 65.0872 | 408.2441 | 65.16318 | 66.18184 | 408.2414 | 50.58985 | 51.1315 | 408.2324 | 52.41694 | 51.13369 | 408.233 | 54.15036 | 53.9976 | 408.2344 | 55.32249 | 56.06455 | 408.2344 | 55.7848 | 56.44474 | 408.2314 | 56.14442 | 56.03259 | 408.2602 | 39.40036 | 40.32957
629.956 | 65.87818 | 65.06399 | 880.3473 | 90.86565 | 90.60273 | 880.7644 | 91.29782 | 91.17266 | 880.7155 | 91.68356 | 91.39186 | 880.684 | 92.06303 | 91.92515 | 880.6616 | 92.4276 | 92.33529 | 880.6314 | 92.77755 | 92.69307 | 880.6153 | 93.10437 | 93.10755 | 880.6 | 93.42128 | 93.32771 | 880.5814 | 93.73682 | 93.55681 | 880.5698 | 94.00309 | 93.91657 | 880.5615 | 94.26131 | 94.27763 | 880.5588 | 94.47883 | 94.21824 | 880.5407 | 94.71373 | 94.34418 | 880.5342 | 94.91064 | 94.66796 | 880.5325 | 95.09679 | 94.97465 | 880.5227 | 95.26855 | 95.43979 | 880.5212 | 95.38131 | 95.44188 | 880.5283 | 95.53393 | 95.57394 | 880.516 | 95.58267 | 95.20607 | 880.5098 | 93.18493 | 93.19983 | 880.5143 | 93.09295 | 93.10463 | 880.5003 | 93.10919 | 92.84596 | 880.5014 | 93.1188 | 91.95621 | 880.5057 | 93.13735 | 92.86557 | 880.5025 | 93.16117 | 92.84472 | 880.5014 | 93.19933 | 92.86869 | 880.4954 | 93.28688 | 92.79973 | 880.5044 | 93.38983 | 93.19255 | 880.5025 | 93.45607 | 92.99207 | 880.502 | 93.48337 | 92.97327 | 629.9433 | 80.93008 | 80.92673 | 629.9914 | 92.10565 | 91.07021 | 630.0729 | 89.85602 | 90.22637 | 629.9592 | 84.66807 | 84.38187 | 407.0141 | 61.6181 | 61.97981 | 407.009 | 63.01358 | 63.76499 | 407.009 | 64.12885 | 64.27941 | 407.0046 | 64.86013 | 65.0825 | 407.0018 | 65.15534 | 66.1709 | 406.9949 | 50.57625 | 51.11624 | 406.9902 | 52.42073 | 51.14139 | 406.99 | 54.14384 | 53.99155 | 406.9897 | 55.31662 | 56.05642 | 406.9864 | 55.78132 | 56.43924 | 406.9861 | 56.13843 | 56.02693 | 407.0183 | 39.39316 | 40.31955
624.959 | 65.8489 | 65.04116 | 875.3396 | 90.87025 | 90.60883 | 875.7689 | 91.29805 | 91.17359 | 875.7361 | 91.67869 | 91.38863 | 875.7065 | 92.05927 | 91.92217 | 875.6765 | 92.42599 | 92.33419 | 875.6527 | 92.77445 | 92.69046 | 875.6334 | 93.09766 | 93.10082 | 875.6139 | 93.42117 | 93.32813 | 875.5938 | 93.73103 | 93.55203 | 875.5879 | 94.00022 | 93.91419 | 875.5813 | 94.25866 | 94.27489 | 875.5758 | 94.47471 | 94.2156 | 875.5563 | 94.70944 | 94.34198 | 875.5456 | 94.90752 | 94.66621 | 875.548 | 95.08958 | 94.96812 | 875.5408 | 95.26345 | 95.43372 | 875.5352 | 95.38016 | 95.44039 | 875.5336 | 95.53289 | 95.57268 | 875.5299 | 95.57153 | 95.19706 | 875.5255 | 93.16292 | 93.17774 | 875.5233 | 93.06718 | 93.07879 | 875.5184 | 93.08535 | 92.8236 | 875.5226 | 93.09432 | 91.9383 | 875.5236 | 93.12398 | 92.85374 | 875.52 | 93.13677 | 92.82211 | 875.5183 | 93.17507 | 92.8463 | 875.5175 | 93.25927 | 92.77488 | 875.5102 | 93.37289 | 93.17674 | 875.5133 | 93.43111 | 92.96974 | 875.5134 | 93.45295 | 92.94574 | 624.9527 | 80.91054 | 80.90721 | 624.9991 | 92.09074 | 91.06351 | 625.0743 | 89.81449 | 90.1819 | 624.9703 | 84.62054 | 84.3366 | 405.7685 | 61.61007 | 61.97067 | 405.7667 | 63.0094 | 63.75853 | 405.764 | 64.1223 | 64.27239 | 405.7647 | 64.85046 | 65.07216 | 405.7611 | 65.15174 | 66.16421 | 405.7537 | 50.56396 | 51.10231 | 405.7482 | 52.42304 | 51.1476 | 405.7483 | 54.13862 | 53.98679 | 405.7483 | 55.31048 | 56.04802 | 405.748 | 55.77394 | 56.42986 | 405.7447 | 56.13881 | 56.02765 | 405.7751 | 39.39347 | 40.31702
619.9574 | 65.81569 | 65.01442 | 870.341 | 90.8637 | 90.60377 | 870.7741 | 91.29192 | 91.16817 | 870.7431 | 91.67546 | 91.38706 | 870.707 | 92.05596 | 91.91964 | 870.6738 | 92.4234 | 92.33213 | 870.6554 | 92.77036 | 92.68684 | 870.6369 | 93.09969 | 93.10284 | 870.6092 | 93.41543 | 93.32292 | 870.6009 | 93.72548 | 93.54751 | 870.5833 | 93.99471 | 93.90917 | 870.5824 | 94.2532 | 94.26934 | 870.5699 | 94.47671 | 94.21908 | 870.5549 | 94.71429 | 94.34893 | 870.5483 | 94.90231 | 94.66238 | 870.5401 | 95.09081 | 94.97004 | 870.5463 | 95.25064 | 95.41993 | 870.5372 | 95.37326 | 95.43314 | 870.528 | 95.52766 | 95.56722 | 870.5244 | 95.56771 | 95.19538 | 870.5311 | 93.1427 | 93.15743 | 870.5204 | 93.04454 | 93.05608 | 870.5249 | 93.0627 | 92.80245 | 870.5169 | 93.0725 | 91.9231 | 870.5214 | 93.10178 | 92.83308 | 870.5186 | 93.11607 | 92.80321 | 870.5113 | 93.15317 | 92.82628 | 870.5118 | 93.23426 | 92.75264 | 870.5109 | 93.35473 | 93.15969 | 870.5113 | 93.39991 | 92.94118 | 870.517 | 93.43827 | 92.93395 | 619.9452 | 80.89288 | 80.88958 | 619.9941 | 92.07299 | 91.05398 | 620.0737 | 89.77336 | 90.13783 | 619.9949 | 84.57407 | 84.2924 | 404.5201 | 61.60422 | 61.96371 | 404.5171 | 63.00362 | 63.75044 | 404.5144 | 64.11713 | 64.26676 | 404.5142 | 64.84113 | 65.06214 | 404.5091 | 65.14448 | 66.15382 | 404.5074 | 50.55377 | 51.09047 | 404.4968 | 52.41904 | 51.14753 | 404.5008 | 54.13447 | 53.98311 | 404.4992 | 55.30549 | 56.04076 | 404.4988 | 55.76528 | 56.41918 | 404.4955 | 56.13229 | 56.02147 | 404.5266 | 39.39173 | 40.31244
614.814 | 65.79112 | 64.9965 | 865.3398 | 90.85774 | 90.59931 | 865.7609 | 91.28393 | 91.16089 | 865.728 | 91.67376 | 91.38702 | 865.6915 | 92.0586 | 91.92307 | 865.6644 | 92.42554 | 92.3348 | 865.6436 | 92.76805 | 92.68501 | 865.6231 | 93.09755 | 93.10068 | 865.6099 | 93.41047 | 93.3185 | 865.5834 | 93.72195 | 93.545 | 865.5685 | 93.98936 | 93.90431 | 865.5708 | 94.25315 | 94.26919 | 865.556 | 94.47106 | 94.21491 | 865.5477 | 94.71003 | 94.34677 | 865.5379 | 94.90053 | 94.66198 | 865.537 | 95.08457 | 94.9645 | 865.5302 | 95.25036 | 95.41868 | 865.523 | 95.36969 | 95.42923 | 865.5211 | 95.51966 | 95.559 | 865.5225 | 95.56164 | 95.19145 | 865.5066 | 93.11626 | 93.13091 | 865.5091 | 93.02256 | 93.03404 | 865.5094 | 93.04014 | 92.78138 | 865.5044 | 93.0471 | 91.90431 | 865.5116 | 93.08334 | 92.81619 | 865.5122 | 93.08916 | 92.7781 | 865.4964 | 93.12554 | 92.80053 | 865.5002 | 93.22055 | 92.74171 | 865.5068 | 93.32702 | 93.1331 | 865.4962 | 93.38256 | 92.92647 | 865.5028 | 93.41008 | 92.90867 | 614.8298 | 80.87201 | 80.86874 | 614.8718 | 92.0556 | 91.04501 | 614.9487 | 89.7279 | 90.08936 | 614.87 | 84.52727 | 84.24793 | 403.2695 | 61.59764 | 61.95602 | 403.2619 | 62.98839 | 63.73289 | 403.2637 | 64.11179 | 64.26096 | 403.2618 | 64.8355 | 65.05582 | 403.2565 | 65.13338 | 66.13959 | 403.2528 | 50.5395 | 51.07453 | 403.2475 | 52.42434 | 51.15676 | 403.2485 | 54.13015 | 53.97926 | 403.2479 | 55.29994 | 56.03293 | 403.2452 | 55.76105 | 56.41292 | 403.2458 | 56.12887 | 56.0184 | 403.2752 | 39.38782 | 40.30568
609.7996 | 65.76171 | 64.97357 | 860.3626 | 90.85908 | 90.60213 | 860.7654 | 91.28512 | 91.1628 | 860.7175 | 91.66905 | 91.38397 | 860.6914 | 92.04994 | 91.91519 | 860.6646 | 92.41557 | 92.32535 | 860.6509 | 92.76604 | 92.68349 | 860.6321 | 93.0944 | 93.09751 | 860.6106 | 93.40682 | 93.31538 | 860.586 | 93.71975 | 93.54382 | 860.5755 | 93.98587 | 93.90132 | 860.5735 | 94.25178 | 94.26773 | 860.5667 | 94.46167 | 94.207 | 860.5502 | 94.70863 | 94.34747 | 860.5555 | 94.89404 | 94.65686 | 860.5363 | 95.0895 | 94.97012 | 860.5348 | 95.24432 | 95.41166 | 860.5295 | 95.37298 | 95.43217 | 860.5285 | 95.51908 | 95.55818 | 860.5305 | 95.56067 | 95.19261 | 860.5131 | 93.0942 | 93.10877 | 860.5146 | 92.99791 | 93.00932 | 860.5124 | 93.01769 | 92.76043 | 860.5073 | 93.02654 | 91.89035 | 860.5165 | 93.0561 | 92.79049 | 860.5199 | 93.06886 | 92.75959 | 860.5183 | 93.10379 | 92.78065 | 860.5051 | 93.19437 | 92.71829 | 860.5048 | 93.31877 | 93.12598 | 860.5136 | 93.35657 | 92.90311 | 860.5063 | 93.38766 | 92.88914 | 609.794 | 80.8567 | 80.85346 | 609.8382 | 92.03757 | 91.03525 | 609.9096 | 89.68381 | 90.04231 | 609.8508 | 84.4816 | 84.20454 | 402.0252 | 61.5909 | 61.94818 | 402.0183 | 62.98097 | 63.72317 | 402.0215 | 64.10384 | 64.25255 | 402.0166 | 64.82698 | 65.04662 | 402.0148 | 65.12647 | 66.12958 | 402.0093 | 50.52478 | 51.05816 | 402.0027 | 52.4273 | 51.16363 | 402.0044 | 54.12654 | 53.97612 | 402.001 | 55.29465 | 56.02538 | 401.9978 | 55.75631 | 56.40617 | 401.9958 | 56.12417 | 56.01404 | 402.0306 | 39.3834 | 40.29843
604.8197 | 65.73512 | 64.95341 | 855.3469 | 90.85663 | 90.60118 | 855.774 | 91.27844 | 91.15682 | 855.7351 | 91.66958 | 91.38615 | 855.7043 | 92.04574 | 91.91177 | 855.6784 | 92.4156 | 92.3259 | 855.6611 | 92.7632 | 92.68112 | 855.6399 | 93.08663 | 93.08972 | 855.6178 | 93.40156 | 93.31065 | 855.5965 | 93.71423 | 93.53933 | 855.5887 | 93.98181 | 93.89774 | 855.5789 | 94.24287 | 94.25872 | 855.5763 | 94.46289 | 94.2097 | 855.5568 | 94.70326 | 94.34419 | 855.5542 | 94.89242 | 94.65663 | 855.5553 | 95.08242 | 94.96374 | 855.5514 | 95.24649 | 95.41287 | 855.5376 | 95.3686 | 95.42746 | 855.5337 | 95.51264 | 95.55152 | 855.5351 | 95.55969 | 95.19377 | 855.527 | 93.06295 | 93.07743 | 855.5306 | 92.97317 | 92.98452 | 855.5182 | 92.99159 | 92.73582 | 855.5254 | 93.00457 | 91.87495 | 855.5241 | 93.02994 | 92.76587 | 855.5345 | 93.0432 | 92.73572 | 855.52 | 93.07827 | 92.75701 | 855.515 | 93.16902 | 92.6957 | 855.5071 | 93.28671 | 93.09503 | 855.518 | 93.33426 | 92.88343 | 855.513 | 93.36228 | 92.86666 | 604.8205 | 80.83171 | 80.8285 | 604.8557 | 92.01859 | 91.02447 | 604.9335 | 89.63775 | 89.99333 | 604.8719 | 84.44214 | 84.16734 | 400.7724 | 61.58349 | 61.93965 | 400.7701 | 62.97267 | 63.71257 | 400.7687 | 64.09366 | 64.24191 | 400.7676 | 64.82046 | 65.03943 | 400.7607 | 65.12075 | 66.12074 | 400.7585 | 50.51145 | 51.04317 | 400.7514 | 52.42413 | 51.1644 | 400.7509 | 54.12122 | 53.97126 | 400.7516 | 55.28755 | 56.016 | 400.746 | 55.75149 | 56.39932 | 400.7473 | 56.11973 | 56.00994 | 400.7808 | 39.38067 | 40.29286
599.8165 | 65.70606 | 64.93082 | 850.3419 | 90.84844 | 90.59448 | 850.7663 | 91.27504 | 91.15413 | 850.7296 | 91.66972 | 91.38795 | 850.7029 | 92.05181 | 91.91862 | 850.6752 | 92.41404 | 92.32486 | 850.6477 | 92.75969 | 92.67809 | 850.6271 | 93.08276 | 93.08583 | 850.6036 | 93.40145 | 93.31107 | 850.5914 | 93.71593 | 93.54205 | 850.5819 | 93.98033 | 93.89676 | 850.5776 | 94.24582 | 94.26158 | 850.5662 | 94.45863 | 94.20692 | 850.5459 | 94.69471 | 94.33775 | 850.5577 | 94.88777 | 94.65335 | 850.5441 | 95.07886 | 94.96087 | 850.5434 | 95.24058 | 95.40599 | 850.5318 | 95.36802 | 95.42653 | 850.5334 | 95.50493 | 95.54358 | 850.5281 | 95.55223 | 95.18845 | 850.5201 | 93.04367 | 93.05807 | 850.5191 | 92.95161 | 92.96289 | 850.5185 | 92.96872 | 92.71445 | 850.5188 | 92.98515 | 91.86215 | 850.5117 | 93.01409 | 92.75157 | 850.5185 | 93.02209 | 92.71641 | 850.5188 | 93.0498 | 92.73042 | 850.5168 | 93.14451 | 92.67395 | 850.5055 | 93.25757 | 93.06702 | 850.4506 | 93.30682 | 92.85866 | 850.5145 | 93.33897 | 92.84624 | 599.8094 | 80.81069 | 80.80751 | 599.8555 | 91.99948 | 91.01357 | 599.9238 | 89.59465 | 89.94728 | 599.8637 | 84.39187 | 84.11934 | 399.5309 | 61.57803 | 61.93309 | 399.5254 | 62.95987 | 63.69747 | 399.5261 | 64.07962 | 64.22741 | 399.5205 | 64.81536 | 65.03365 | 399.518 | 65.11203 | 66.10892 | 399.5122 | 50.49379 | 51.02386 | 399.5097 | 52.42057 | 51.16474 | 399.5049 | 54.11587 | 53.96638 | 399.508 | 55.28474 | 56.01093 | 399.5053 | 55.74449 | 56.39031 | 399.5013 | 56.11543 | 56.00599 | 399.5327 | 39.37984 | 40.28918
594.8261 | 65.67631 | 64.90751 | 845.3306 | 90.84351 | 90.59105 | 845.7503 | 91.2722 | 91.152 | 845.713 | 91.66337 | 91.38326 | 845.6818 | 92.04604 | 91.91364 | 845.6563 | 92.41067 | 92.32202 | 845.6402 | 92.75462 | 92.67351 | 845.6145 | 93.07554 | 93.0786 | 845.5962 | 93.40053 | 93.31068 | 845.5706 | 93.71128 | 93.53842 | 845.5678 | 93.97632 | 93.89324 | 845.5562 | 94.23649 | 94.25216 | 845.5463 | 94.45677 | 94.20654 | 845.5338 | 94.68827 | 94.33341 | 845.5304 | 94.88106 | 94.64802 | 845.5252 | 95.07936 | 94.96207 | 845.5251 | 95.23613 | 95.40056 | 845.5211 | 95.36568 | 95.42384 | 845.5185 | 95.50571 | 95.54413 | 845.5141 | 95.55677 | 95.19513 | 845.503 | 93.02083 | 93.03514 | 845.5034 | 92.93309 | 92.9443 | 845.4965 | 92.94504 | 92.69227 | 845.4979 | 92.96069 | 91.84432 | 845.5002 | 92.98757 | 92.7266 | 845.508 | 92.99448 | 92.69061 | 845.4997 | 93.02922 | 92.71172 | 845.4952 | 93.12245 | 92.65467 | 845.4897 | 93.23652 | 93.04708 | 845.4946 | 93.27986 | 92.83431 | 845.4919 | 93.31223 | 92.82241 | 594.8144 | 80.79079 | 80.78763 | 594.862 | 91.98696 | 91.00926 | 594.9195 | 89.55314 | 89.90282 | 594.8691 | 84.3484 | 84.07815 | 398.2814 | 61.57143 | 61.92538 | 398.2787 | 62.954 | 63.68929 | 398.2779 | 64.07461 | 64.22194 | 398.2773 | 64.80728 | 65.02489 | 398.2737 | 65.1013 | 66.09508 | 398.2698 | 50.48013 | 51.00855 | 398.2645 | 52.41834 | 51.16643 | 398.2569 | 54.11283 | 53.96381 | 398.2616 | 55.2744 | 55.99833 | 398.2592 | 55.73417 | 56.37799 | 398.2582 | 56.11061 | 56.0015 | 398.2886 | 39.37511 | 40.28162
589.8423 | 65.64673 | 64.88438 | 840.3462 | 90.83883 | 90.58786 | 840.7465 | 91.272 | 91.15252 | 840.7071 | 91.66008 | 91.38163 | 840.6854 | 92.04114 | 91.90952 | 840.6451 | 92.40863 | 92.32051 | 840.6322 | 92.75161 | 92.67098 | 840.6132 | 93.07262 | 93.07566 | 840.5852 | 93.39192 | 93.3026 | 840.5689 | 93.69989 | 93.52805 | 840.5645 | 93.96766 | 93.88507 | 840.5583 | 94.23047 | 94.24605 | 840.5418 | 94.45732 | 94.20858 | 840.5367 | 94.68384 | 94.33108 | 840.5345 | 94.87925 | 94.64759 | 840.532 | 95.07791 | 94.96131 | 840.5242 | 95.23075 | 95.39421 | 840.5225 | 95.36445 | 95.42227 | 840.5152 | 95.50217 | 95.54037 | 840.5129 | 95.54835 | 95.18886 | 840.5058 | 92.99334 | 93.00756 | 840.5041 | 92.91058 | 92.92173 | 840.4995 | 92.91972 | 92.66844 | 840.502 | 92.92805 | 91.81827 | 840.5006 | 92.96484 | 92.70541 | 840.502 | 92.97312 | 92.67104 | 840.5041 | 93.00278 | 92.68716 | 840.4955 | 93.10028 | 92.63526 | 840.4954 | 93.21788 | 93.02957 | 840.4903 | 93.262 | 92.81909 | 840.4933 | 93.28657 | 92.79965 | 589.8304 | 80.76681 | 80.76368 | 589.8717 | 91.96373 | 90.99423 | 589.946 | 89.50582 | 89.85259 | 589.8795 | 84.2996 | 84.03161 | 397.031 | 61.56324 | 61.91608 | 397.0299 | 62.94645 | 63.67944 | 397.0247 | 64.06574 | 64.2126 | 397.0245 | 64.79722 | 65.01414 | 397.023 | 65.09874 | 66.0894 | 397.0177 | 50.47084 | 50.9976 | 397.0129 | 52.41656 | 51.16858 | 397.0078 | 54.10562 | 53.95706 | 397.0093 | 55.26648 | 55.98813 | 397.0043 | 55.72675 | 56.36854 | 397.0061 | 56.10189 | 55.99313 | 397.0365 | 39.37365 | 40.27732
584.8427 | 65.61292 | 64.85703 | 835.3358 | 90.83465 | 90.58517 | 835.7695 | 91.27487 | 91.1561 | 835.7245 | 91.65415 | 91.37734 | 835.7007 | 92.03596 | 91.90512 | 835.6705 | 92.40774 | 92.32014 | 835.651 | 92.74966 | 92.66951 | 835.6282 | 93.06838 | 93.0714 | 835.605 | 93.39209 | 93.3033 | 835.5877 | 93.69944 | 93.52863 | 835.5803 | 93.971 | 93.8889 | 835.5774 | 94.22674 | 94.24222 | 835.5645 | 94.45925 | 94.21198 | 835.5425 | 94.68289 | 94.33223 | 835.5552 | 94.87994 | 94.64966 | 835.5426 | 95.07741 | 94.9615 | 835.5453 | 95.22713 | 95.38962 | 835.5317 | 95.36663 | 95.4241 | 835.5229 | 95.49872 | 95.53669 | 835.5372 | 95.5454 | 95.18804 | 835.528 | 92.96412 | 92.97826 | 835.5149 | 92.87991 | 92.89099 | 835.5182 | 92.89381 | 92.64403 | 835.5114 | 92.90381 | 91.80063 | 835.5065 | 92.93668 | 92.67879 | 835.5222 | 92.94615 | 92.64587 | 835.5231 | 92.9825 | 92.66875 | 835.511 | 93.0754 | 92.61314 | 835.5073 | 93.19053 | 93.00333 | 835.5081 | 93.24376 | 92.80347 | 835.5136 | 93.26518 | 92.78114 | 584.8339 | 80.74876 | 80.74565 | 584.8748 | 91.94444 | 90.98315 | 584.9449 | 89.4608 | 89.80462 | 584.8813 | 84.24934 | 83.98362 | 395.7857 | 61.55241 | 61.90414 | 395.779 | 62.93419 | 63.66488 | 395.7823 | 64.05775 | 64.20415 | 395.7789 | 64.78751 | 65.00374 | 395.7751 | 65.09322 | 66.08077 | 395.7669 | 50.46839 | 50.99348 | 395.7679 | 52.41199 | 51.16793 | 395.7621 | 54.10008 | 53.952 | 395.7665 | 55.26298 | 55.98237 | 395.7628 | 55.72055 | 56.36032 | 395.7662 | 56.10193 | 55.99351 | 395.789 | 39.36849 | 40.26931
579.8259 | 65.58347 | 64.83406 | 830.331 | 90.83367 | 90.58569 | 830.7584 | 91.26997 | 91.15191 | 830.7159 | 91.64905 | 91.37391 | 830.6926 | 92.03128 | 91.90123 | 830.6668 | 92.40571 | 92.31863 | 830.6448 | 92.75131 | 92.67163 | 830.6149 | 93.06682 | 93.06983 | 830.6109 | 93.38704 | 93.29879 | 830.5892 | 93.69579 | 93.526 | 830.5769 | 93.96944 | 93.88783 | 830.5699 | 94.21894 | 94.23433 | 830.5619 | 94.45704 | 94.21126 | 830.5485 | 94.68136 | 94.3328 | 830.5393 | 94.8734 | 94.6445 | 830.5501 | 95.07665 | 94.96144 | 830.5339 | 95.22462 | 95.38614 | 830.5244 | 95.36081 | 95.41794 | 830.5204 | 95.49192 | 95.52966 | 830.5296 | 95.54164 | 95.18642 | 830.5144 | 92.93493 | 92.94898 | 830.526 | 92.85894 | 92.86995 | 830.5148 | 92.87551 | 92.62722 | 830.5145 | 92.88225 | 91.78566 | 830.5088 | 92.91231 | 92.65596 | 830.519 | 92.92593 | 92.62744 | 830.508 | 92.9583 | 92.64643 | 830.5014 | 93.05404 | 92.59455 | 830.5022 | 93.17114 | 92.98507 | 830.4967 | 93.22281 | 92.78516 | 830.5015 | 93.23657 | 92.75544 | 579.8246 | 80.73403 | 80.73094 | 579.8632 | 91.92733 | 90.97428 | 579.9321 | 89.40759 | 89.74847 | 579.8794 | 84.1924 | 83.92896 | 394.5342 | 61.54631 | 61.89693 | 394.531 | 62.92592 | 63.65429 | 394.5302 | 64.04876 | 64.1947 | 394.5247 | 64.77609 | 64.99165 | 394.5241 | 65.0819 | 66.06632 | 394.5193 | 50.45635 | 50.9798 | 394.5123 | 52.40371 | 51.16359 | 394.5102 | 54.09784 | 53.95022 | 394.5119 | 55.25899 | 55.9761 | 394.5106 | 55.71507 | 56.35283 | 394.5082 | 56.10107 | 55.99299 | 394.5388 | 39.36684 | 40.26481
574.8554 | 65.55273 | 64.80975 | 825.3447 | 90.82844 | 90.58195 | 825.7466 | 91.25897 | 91.14162 | 825.7043 | 91.64813 | 91.37465 | 825.6772 | 92.02646 | 91.89719 | 825.6519 | 92.39863 | 92.31208 | 825.6275 | 92.74738 | 92.66818 | 825.609 | 93.06373 | 93.06672 | 825.5953 | 93.38404 | 93.29631 | 825.577 | 93.69094 | 93.52218 | 825.5607 | 93.96005 | 93.87894 | 825.5566 | 94.22042 | 94.23572 | 825.549 | 94.45632 | 94.21202 | 825.5324 | 94.68086 | 94.3344 | 825.5365 | 94.87384 | 94.64632 | 825.5269 | 95.06303 | 94.94852 | 825.5114 | 95.22362 | 95.38416 | 825.5135 | 95.36356 | 95.42035 | 825.5161 | 95.48562 | 95.52314 | 825.5083 | 95.53565 | 95.18258 | 825.5104 | 92.92042 | 92.93439 | 825.5011 | 92.83827 | 92.84922 | 825.4943 | 92.8454 | 92.59861 | 825.5004 | 92.85691 | 91.76694 | 825.4987 | 92.88479 | 92.62999 | 825.5001 | 92.89955 | 92.60287 | 825.4945 | 92.93256 | 92.62257 | 825.4942 | 93.0276 | 92.57089 | 825.4896 | 93.14373 | 92.95878 | 825.4919 | 93.18587 | 92.75087 | 825.4902 | 93.21245 | 92.73422 | 574.8501 | 80.70501 | 80.70195 | 574.8779 | 91.91009 | 90.96523 | 574.949 | 89.35928 | 89.69723 | 574.8972 | 84.1438 | 83.88262 | 393.2904 | 61.53508 | 61.88459 | 393.2842 | 62.92313 | 63.64921 | 393.283 | 64.03962 | 64.1851 | 393.2802 | 64.77009 | 64.98496 | 393.2803 | 65.07645 | 66.05777 | 393.2706 | 50.44208 | 50.96386 | 393.2702 | 52.39818 | 51.16196 | 393.2633 | 54.09298 | 53.94582 | 393.2674 | 55.2534 | 55.96824 | 393.2665 | 55.70908 | 56.34482 | 393.261 | 56.09122 | 55.98348 | 393.2938 | 39.36384 | 40.25898
569.8661 | 65.52357 | 64.78704 | 820.3633 | 90.8249 | 90.5799 | 820.7443 | 91.25267 | 91.13603 | 820.7019 | 91.63886 | 91.36703 | 820.6781 | 92.02136 | 91.89288 | 820.6511 | 92.39284 | 92.30681 | 820.6319 | 92.73883 | 92.66011 | 820.6085 | 93.06412 | 93.06709 | 820.5973 | 93.38019 | 93.293 | 820.578 | 93.68844 | 93.52069 | 820.5562 | 93.95805 | 93.87742 | 820.5581 | 94.2227 | 94.23791 | 820.5498 | 94.45624 | 94.21341 | 820.5345 | 94.6781 | 94.33374 | 820.5355 | 94.86969 | 94.64355 | 820.524 | 95.05621 | 94.94239 | 820.515 | 95.2215 | 95.38107 | 820.5187 | 95.36412 | 95.42056 | 820.5157 | 95.47913 | 95.51642 | 820.5098 | 95.53044 | 95.17951 | 820.5069 | 92.89161 | 92.9055 | 820.5083 | 92.81067 | 92.82155 | 820.4965 | 92.8161 | 92.5708 | 820.4997 | 92.83033 | 91.74697 | 820.4971 | 92.86064 | 92.60738 | 820.5056 | 92.87047 | 92.57558 | 820.4951 | 92.90108 | 92.59297 | 820.4961 | 93.00181 | 92.54786 | 820.4855 | 93.11217 | 92.92834 | 820.4875 | 93.16679 | 92.73442 | 820.4952 | 93.17844 | 92.7031 | 569.8485 | 80.68352 | 80.68049 | 569.8892 | 91.89065 | 90.95399 | 569.9613 | 89.30708 | 89.6421 | 569.8989 | 84.09214 | 83.83322 | 392.0393 | 61.53004 | 61.87844 | 392.0315 | 62.91033 | 63.6341 | 392.0333 | 64.03276 | 64.17777 | 392.0326 | 64.76285 | 64.97704 | 392.0291 | 65.0632 | 66.0414 | 392.0211 | 50.43275 | 50.95287 | 392.0182 | 52.38847 | 51.15619 | 392.016 | 54.0891 | 53.94241 | 392.0163 | 55.25038 | 55.96295 | 392.0138 | 55.70036 | 56.33407 | 392.0121 | 56.08629 | 55.9789 | 392.0442 | 39.35907 | 40.25137
564.8607 | 65.48808 | 64.75802 | 815.347 | 90.82328 | 90.57978 | 815.7547 | 91.24975 | 91.13382 | 815.7147 | 91.63529 | 91.36511 | 815.6926 | 92.01916 | 91.89146 | 815.6609 | 92.38582 | 92.30032 | 815.6367 | 92.73058 | 92.65234 | 815.6232 | 93.05849 | 93.06144 | 815.6024 | 93.38055 | 93.29389 | 815.588 | 93.68649 | 93.51976 | 815.5765 | 93.9527 | 93.87257 | 815.5689 | 94.21225 | 94.22737 | 815.5663 | 94.45624 | 94.21489 | 815.5466 | 94.67036 | 94.32809 | 815.5475 | 94.86521 | 94.64044 | 815.5345 | 95.05181 | 94.93868 | 815.5331 | 95.21122 | 95.36982 | 815.5316 | 95.36047 | 95.41657 | 815.5343 | 95.4803 | 95.51737 | 815.5245 | 95.52699 | 95.17818 | 815.5221 | 92.86479 | 92.87859 | 815.5204 | 92.78523 | 92.79605 | 815.5177 | 92.78866 | 92.54485 | 815.5081 | 92.80284 | 91.72606 | 815.5107 | 92.83028 | 92.57856 | 815.5119 | 92.83944 | 92.54635 | 815.5126 | 92.87507 | 92.56883 | 815.508 | 92.96326 | 92.51207 | 815.5034 | 93.09245 | 92.90973 | 815.5026 | 93.13387 | 92.70412 | 815.5123 | 93.15365 | 92.68119 | 564.8535 | 80.66667 | 80.66367 | 564.9007 | 91.8714 | 90.94294 | 564.9626 | 89.25467 | 89.58675 | 564.9063 | 84.03974 | 83.78309 | 390.7942 | 61.52404 | 61.87133 | 390.7909 | 62.90121 | 63.62269 | 390.7908 | 64.02084 | 64.16539 | 390.7876 | 64.75203 | 64.96554 | 390.786 | 65.05746 | 66.03256 | 390.7767 | 50.42847 | 50.94695 | 390.7742 | 52.38342 | 51.15505 | 390.7718 | 54.08157 | 53.93535 | 390.7698 | 55.24717 | 55.95748 | 390.7699 | 55.69375 | 56.32546 | 390.7683 | 56.08119 | 55.97414 | 390.8029 | 39.35678 | 40.24626
559.8575 | 65.45088 | 64.72728 | 810.3374 | 90.82276 | 90.58075 | 810.7383 | 91.24415 | 91.12893 | 810.6989 | 91.63443 | 91.36591 | 810.6751 | 92.01629 | 91.88937 | 810.6476 | 92.3851 | 92.30012 | 810.6274 | 92.72847 | 92.65071 | 810.6109 | 93.05537 | 93.0583 | 810.59 | 93.37571 | 93.28958 | 810.5706 | 93.67964 | 93.51393 | 810.5556 | 93.95248 | 93.87284 | 810.5553 | 94.21323 | 94.22825 | 810.5501 | 94.45615 | 94.21629 | 810.5348 | 94.66356 | 94.3234 | 810.5258 | 94.85983 | 94.63645 | 810.5217 | 95.04905 | 94.93661 | 810.5178 | 95.20964 | 95.36726 | 810.5185 | 95.3576 | 95.41336 | 810.5153 | 95.4676 | 95.50444 | 810.5101 | 95.53412 | 95.18746 | 810.5041 | 92.84484 | 92.85856 | 810.5003 | 92.75763 | 92.76838 | 810.4893 | 92.76727 | 92.52496 | 810.4983 | 92.77507 | 91.70491 | 810.4929 | 92.80983 | 92.55966 | 810.5004 | 92.81755 | 92.52625 | 810.4952 | 92.84902 | 92.54467 | 810.4913 | 92.94186 | 92.49345 | 810.4884 | 93.06874 | 92.88715 | 810.489 | 93.11587 | 92.68877 | 810.487 | 93.13028 | 92.66074 | 559.8523 | 80.64758 | 80.6446 | 559.8973 | 91.84972 | 90.92948 | 559.9567 | 89.1971 | 89.52624 | 559.8978 | 83.97714 | 83.72277 | 389.5471 | 61.51335 | 61.85954 | 389.5429 | 62.89512 | 63.61429 | 389.5447 | 64.00936 | 64.15345 | 389.5433 | 64.74274 | 64.95557 | 389.5384 | 65.05428 | 66.02627 | 389.5294 | 50.41625 | 50.93307 | 389.5262 | 52.3765 | 51.15205 | 389.5271 | 54.07799 | 53.93223 | 389.5225 | 55.24122 | 55.94926 | 389.5245 | 55.68612 | 56.31581 | 389.5243 | 56.07595 | 55.96924 | 389.554 | 39.35571 | 40.24234
554.881 | 65.41945 | 64.70228 | 805.3446 | 90.82278 | 90.58227 | 805.735 | 91.24234 | 91.12783 | 805.6962 | 91.62849 | 91.36164 | 805.6744 | 92.01663 | 91.89049 | 805.644 | 92.3825 | 92.29805 | 805.6224 | 92.7293 | 92.65202 | 805.6041 | 93.05317 | 93.05609 | 805.5854 | 93.37362 | 93.28802 | 805.5724 | 93.67309 | 93.50841 | 805.5649 | 93.94668 | 93.86753 | 805.5472 | 94.20841 | 94.22334 | 805.5478 | 94.45621 | 94.21782 | 805.5355 | 94.66632 | 94.32825 | 805.5258 | 94.85613 | 94.63412 | 805.5239 | 95.04562 | 94.93388 | 805.5169 | 95.20496 | 95.36161 | 805.524 | 95.34933 | 95.40474 | 805.507 | 95.46301 | 95.49961 | 805.5059 | 95.51746 | 95.17294 | 805.504 | 92.81863 | 92.83226 | 805.4995 | 92.72674 | 92.73742 | 805.4926 | 92.73404 | 92.49323 | 805.4963 | 92.74716 | 91.6836 | 805.4952 | 92.78535 | 92.53672 | 805.4988 | 92.78763 | 92.49814 | 805.4986 | 92.8251 | 92.52262 | 805.4968 | 92.91287 | 92.46722 | 805.4951 | 93.03916 | 92.85869 | 805.4905 | 93.07899 | 92.65453 | 805.4908 | 93.10794 | 92.64129 | 554.8721 | 80.6251 | 80.62215 | 554.8994 | 91.8307 | 90.91868 | 554.9662 | 89.1431 | 89.46931 | 554.9173 | 83.92194 | 83.66983 | 388.3016 | 61.50828 | 61.85336 | 388.2916 | 62.88497 | 63.60183 | 388.2939 | 64.00397 | 64.14761 | 388.2925 | 64.73713 | 64.94928 | 388.2872 | 65.04779 | 66.01666 | 388.2831 | 50.40767 | 50.92284 | 388.2749 | 52.3713 | 51.15079 | 388.2732 | 54.07581 | 53.93052 | 388.2759 | 55.24172 | 55.94749 | 388.276 | 55.68396 | 56.31164 | 388.2757 | 56.06933 | 55.96296 | 388.3051 | 39.35315 | 40.23694
549.8629 | 65.38633 | 64.67565 | 800.3509 | 90.8227 | 90.58367 | 800.7366 | 91.23295 | 91.11915 | 800.7017 | 91.62459 | 91.35939 | 800.6743 | 92.00721 | 91.88186 | 800.6396 | 92.37785 | 92.29393 | 800.6204 | 92.72287 | 92.64607 | 800.5998 | 93.04752 | 93.05041 | 800.5834 | 93.37498 | 93.28992 | 800.5681 | 93.66632 | 93.50266 | 800.5589 | 93.9434 | 93.86474 | 800.5432 | 94.20766 | 94.22249 | 800.5441 | 94.44833 | 94.21142 | 800.5319 | 94.6676 | 94.33163 | 800.5285 | 94.85228 | 94.63165 | 800.509 | 95.04523 | 94.93419 | 800.5236 | 95.20161 | 95.35729 | 800.5053 | 95.33743 | 95.3925 | 800.5146 | 95.45674 | 95.49312 | 800.5024 | 95.51579 | 95.17341 | 800.5085 | 92.79404 | 92.80758 | 800.4961 | 92.69911 | 92.70972 | 800.491 | 92.71081 | 92.47149 | 800.4908 | 92.7178 | 91.66085 | 800.4956 | 92.75883 | 92.51174 | 800.4979 | 92.76696 | 92.47926 | 800.4988 | 92.79877 | 92.49817 | 800.487 | 92.88437 | 92.44149 | 800.488 | 93.00916 | 92.82981 | 800.478 | 93.05089 | 92.62906 | 800.4847 | 93.07284 | 92.60909 | 549.8477 | 80.60483 | 80.60191 | 549.8923 | 91.80799 | 90.9042 | 549.9509 | 89.08547 | 89.40873 | 549.9071 | 83.8676 | 83.61777 | 387.0492 | 61.49989 | 61.84386 | 387.0434 | 62.8779 | 63.59246 | 387.0412 | 63.99245 | 64.13562 | 387.0396 | 64.72541 | 64.93687 | 387.0386 | 65.03656 | 66.0023 | 387.034 | 50.39881 | 50.91232 | 387.028 | 52.36665 | 51.15005 | 387.0269 | 54.07556 | 53.93074 | 387.0256 | 55.2378 | 55.9413 | 387.0244 | 55.67826 | 56.30391 | 387.0245 | 56.06335 | 55.95733 | 387.0538 | 39.34878 | 40.22972
544.8703 | 65.35359 | 64.64937 | 795.3374 | 90.8183 | 90.58077 | 795.7476 | 91.23161 | 91.11853 | 795.7119 | 91.61936 | 91.35581 | 795.6839 | 92.00749 | 91.88292 | 795.6565 | 92.36964 | 92.28623 | 795.6406 | 92.71315 | 92.63683 | 795.6146 | 93.04529 | 93.04817 | 795.5954 | 93.36732 | 93.28279 | 795.5811 | 93.66479 | 93.50215 | 795.5658 | 93.93774 | 93.85957 | 795.5667 | 94.20047 | 94.21522 | 795.5606 | 94.44264 | 94.20721 | 795.5374 | 94.66593 | 94.33206 | 795.5387 | 94.84855 | 94.6293 | 795.5397 | 95.03693 | 94.92658 | 795.5208 | 95.19735 | 95.35206 | 795.5299 | 95.33395 | 95.38868 | 795.5224 | 95.45693 | 95.49309 | 795.5205 | 95.50607 | 95.16582 | 795.5088 | 92.76663 | 92.78009 | 795.5137 | 92.66994 | 92.68049 | 795.5105 | 92.68036 | 92.44253 | 795.5055 | 92.69075 | 91.64039 | 795.5091 | 92.72053 | 92.47498 | 795.5105 | 92.73816 | 92.45225 | 795.5077 | 92.76367 | 92.46495 | 795.4992 | 92.85601 | 92.41589 | 795.5108 | 92.98106 | 92.80282 | 795.4969 | 93.02256 | 92.60336 | 795.5016 | 93.04601 | 92.58515 | 544.8468 | 80.57977 | 80.57688 | 544.8907 | 91.78691 | 90.89134 | 544.9567 | 89.02922 | 89.34954 | 544.8981 | 83.80834 | 83.56078 | 385.7983 | 61.49523 | 61.83809 | 385.7911 | 62.87166 | 63.5839 | 385.792 | 63.97938 | 64.12209 | 385.7906 | 64.71488 | 64.92566 | 385.7875 | 65.02497 | 65.98759 | 385.7844 | 50.38711 | 50.89896 | 385.777 | 52.36476 | 51.1521 | 385.773 | 54.07518 | 53.93083 | 385.7752 | 55.2339 | 55.93513 | 385.7728 | 55.67025 | 56.29388 | 385.7744 | 56.05642 | 55.95073 | 385.8043 | 39.34033 | 40.21843
539.8534 | 65.31971 | 64.62197 | 790.3278 | 90.81142 | 90.57539 | 790.73 | 91.22916 | 91.11679 | 790.6916 | 91.61668 | 91.3548 | 790.6653 | 91.99866 | 91.87487 | 790.6321 | 92.36053 | 92.27765 | 790.6153 | 92.71718 | 92.64135 | 790.598 | 93.04103 | 93.04389 | 790.5686 | 93.37426 | 93.29026 | 790.5558 | 93.6651 | 93.50349 | 790.5449 | 93.93749 | 93.85982 | 790.5413 | 94.2054 | 94.22005 | 790.5306 | 94.44432 | 94.21037 | 790.5227 | 94.65872 | 94.32695 | 790.5213 | 94.84966 | 94.63179 | 790.508 | 95.03005 | 94.92039 | 790.5086 | 95.19459 | 95.34832 | 790.5055 | 95.33782 | 95.3922 | 790.5037 | 95.45253 | 95.48846 | 790.4999 | 95.50593 | 95.16783 | 790.4941 | 92.73855 | 92.75193 | 790.4925 | 92.64376 | 92.65424 | 790.4935 | 92.6527 | 92.41637 | 790.4838 | 92.66289 | 91.61916 | 790.4863 | 92.69362 | 92.44962 | 790.4866 | 92.70794 | 92.42384 | 790.4879 | 92.7437 | 92.44686 | 790.4852 | 92.82582 | 92.38847 | 790.4761 | 92.95448 | 92.77738 | 790.4768 | 92.99841 | 92.58185 | 790.4798 | 93.01827 | 92.56032 | 539.8408 | 80.55332 | 80.55045 | 539.8797 | 91.76668 | 90.87934 | 539.9412 | 88.9755 | 89.29287 | 539.8875 | 83.7524 | 83.50713 | 384.5393 | 61.49241 | 61.83414 | 384.539 | 62.86 | 63.56993 | 384.5382 | 63.97119 | 64.11343 | 384.5349 | 64.7047 | 64.9148 | 384.5353 | 65.01468 | 65.97418 | 384.5279 | 50.37895 | 50.88914 | 384.5212 | 52.36197 | 51.15326 | 384.5225 | 54.07036 | 53.92647 | 384.5214 | 55.22434 | 55.92329 | 384.5228 | 55.66507 | 56.28668 | 384.5188 | 56.04769 | 55.94235 | 384.5514 | 39.34175 | 40.21699
534.867 | 65.27967 | 64.58838 | 785.3418 | 90.80632 | 90.57178 | 785.7273 | 91.22044 | 91.10878 | 785.6844 | 91.61289 | 91.35267 | 785.6548 | 91.99543 | 91.87243 | 785.6339 | 92.36629 | 92.28394 | 785.6086 | 92.71189 | 92.63653 | 785.5986 | 93.03685 | 93.03969 | 785.5645 | 93.36264 | 93.27917 | 785.5585 | 93.6632 | 93.50261 | 785.5424 | 93.93331 | 93.85613 | 785.5435 | 94.20432 | 94.21887 | 785.5319 | 94.43635 | 94.20389 | 785.5245 | 94.65348 | 94.32381 | 785.5177 | 94.84518 | 94.62869 | 785.5092 | 95.03042 | 94.92145 | 785.507 | 95.19454 | 95.3473 | 785.5077 | 95.33507 | 95.3891 | 785.5015 | 95.44691 | 95.4826 | 785.5022 | 95.50351 | 95.16754 | 785.4942 | 92.7115 | 92.72479 | 785.4832 | 92.60966 | 92.62008 | 785.494 | 92.63061 | 92.39578 | 785.4928 | 92.63916 | 91.60202 | 785.4882 | 92.6703 | 92.42785 | 785.4859 | 92.67423 | 92.39193 | 785.4859 | 92.72016 | 92.4252 | 785.483 | 92.79306 | 92.35848 | 785.4776 | 92.9242 | 92.74822 | 785.481 | 92.96925 | 92.55532 | 785.475 | 92.9978 | 92.54275 | 534.8513 | 80.52765 | 80.52481 | 534.8879 | 91.74205 | 90.86292 | 534.9472 | 88.91603 | 89.23047 | 534.8952 | 83.69427 | 83.45126 | 383.3024 | 61.47673 | 61.81737 | 383.2971 | 62.84876 | 63.5564 | 383.2983 | 63.96662 | 64.10841 | 383.2951 | 64.69236 | 64.90178 | 383.292 | 65.0077 | 65.9641 | 383.286 | 50.37222 | 50.88076 | 383.2824 | 52.36312 | 51.15831 | 383.2808 | 54.06361 | 53.92019 | 383.2817 | 55.22044 | 55.91714 | 383.2792 | 55.65579 | 56.27538 | 383.2799 | 56.05111 | 55.94611 | 383.3081 | 39.33831 | 40.21073
529.8622 | 65.2432 | 64.55837 | 780.3457 | 90.80724 | 90.57419 | 780.7177 | 91.21919 | 91.10824 | 780.6792 | 91.61156 | 91.35299 | 780.6439 | 91.9917 | 91.86948 | 780.6262 | 92.36153 | 92.2797 | 780.6042 | 92.70404 | 92.62916 | 780.5784 | 93.03496 | 93.03778 | 780.5645 | 93.36011 | 93.27717 | 780.556 | 93.65501 | 93.49545 | 780.5328 | 93.92554 | 93.84885 | 780.5249 | 94.2022 | 94.21666 | 780.5244 | 94.41894 | 94.18796 | 780.5153 | 94.64509 | 94.31753 | 780.5103 | 94.83599 | 94.62087 | 780.5073 | 95.03175 | 94.92348 | 780.4984 | 95.19451 | 95.34629 | 780.4983 | 95.33047 | 95.38416 | 780.4956 | 95.43911 | 95.47458 | 780.4963 | 95.49927 | 95.16545 | 780.4854 | 92.68326 | 92.69646 | 780.4795 | 92.58069 | 92.59104 | 780.4829 | 92.59977 | 92.36644 | 780.47 | 92.60574 | 91.57522 | 780.4844 | 92.64785 | 92.40694 | 780.4747 | 92.65061 | 92.37011 | 780.4773 | 92.6886 | 92.39552 | 780.4693 | 92.76849 | 92.33669 | 780.4699 | 92.89785 | 92.72299 | 780.4694 | 92.94114 | 92.52986 | 780.4777 | 92.97108 | 92.51893 | 529.8564 | 80.50116 | 80.49835 | 529.8977 | 91.7193 | 90.84837 | 529.9548 | 88.85515 | 89.16665 | 529.896 | 83.63134 | 83.3906 | 382.0548 | 61.46424 | 61.80377 | 382.0522 | 62.83887 | 63.54421 | 382.0529 | 63.95541 | 64.09673 | 382.0479 | 64.69066 | 64.8994 | 382.0466 | 65.00077 | 65.95406 | 382.043 | 50.36434 | 50.87123 | 382.0389 | 52.35866 | 51.15775 | 382.0373 | 54.05182 | 53.90887 | 382.0351 | 55.22113 | 55.91556 | 382.0341 | 55.65249 | 56.27008 | 382.0294 | 56.04222 | 55.93756 | 382.065 | 39.33602 | 40.20561
524.8748 | 65.20282 | 64.52443 | 775.3356 | 90.80579 | 90.57424 | 775.7206 | 91.2188 | 91.10856 | 775.6882 | 91.6042 | 91.34729 | 775.6618 | 91.98863 | 91.86719 | 775.6338 | 92.35643 | 92.27513 | 775.6124 | 92.69649 | 92.62209 | 775.5916 | 93.03159 | 93.03439 | 775.5755 | 93.35312 | 93.27071 | 775.5592 | 93.65139 | 93.49285 | 775.5496 | 93.92629 | 93.85009 | 775.5389 | 94.19685 | 94.21122 | 775.5335 | 94.41548 | 94.18598 | 775.5215 | 94.64019 | 94.31472 | 775.5124 | 94.83217 | 94.61844 | 775.5089 | 95.02384 | 94.91626 | 775.5069 | 95.19532 | 95.34613 | 775.5042 | 95.32707 | 95.38042 | 775.5039 | 95.43537 | 95.47062 | 775.502 | 95.48735 | 95.15566 | 775.4976 | 92.65122 | 92.66435 | 775.4888 | 92.55696 | 92.56725 | 775.4833 | 92.57019 | 92.33835 | 775.4883 | 92.57852 | 91.55459 | 775.4908 | 92.62824 | 92.38888 | 775.4806 | 92.61883 | 92.34012 | 775.4834 | 92.65872 | 92.36751 | 775.4856 | 92.73482 | 92.30577 | 775.482 | 92.86977 | 92.69603 | 775.4816 | 92.90334 | 92.49469 | 775.4787 | 92.94432 | 92.49506 | 524.8664 | 80.47994 | 80.47715 | 524.9136 | 91.69925 | 90.83651 | 524.9614 | 88.79449 | 89.10305 | 524.9034 | 83.57007 | 83.3316 | 380.8083 | 61.4562 | 61.79462 | 380.8068 | 62.82982 | 63.53286 | 380.7994 | 63.94998 | 64.09084 | 380.8016 | 64.67695 | 64.88501 | 380.797 | 64.98618 | 65.93635 | 380.7938 | 50.35987 | 50.86511 | 380.7866 | 52.35323 | 51.15626 | 380.788 | 54.04723 | 53.90475 | 380.7857 | 55.20816 | 55.90032 | 380.7835 | 55.6495 | 56.26506 | 380.7837 | 56.03637 | 55.93206 | 380.8114 | 39.32915 | 40.19588
519.8735 | 65.17363 | 64.50171 | 770.336 | 90.79888 | 90.56882 | 770.7198 | 91.21192 | 91.10239 | 770.6807 | 91.60106 | 91.3458 | 770.6585 | 91.98518 | 91.86452 | 770.6326 | 92.35231 | 92.27153 | 770.6132 | 92.69716 | 92.62324 | 770.5946 | 93.02997 | 93.03276 | 770.5699 | 93.35011 | 93.26823 | 770.5638 | 93.64465 | 93.48713 | 770.5456 | 93.91649 | 93.84078 | 770.5367 | 94.19908 | 94.21336 | 770.5263 | 94.41306 | 94.18504 | 770.5313 | 94.64303 | 94.31965 | 770.5117 | 94.83298 | 94.62062 | 770.5105 | 95.02484 | 94.91796 | 770.5046 | 95.18663 | 95.33647 | 770.5119 | 95.32911 | 95.38211 | 770.492 | 95.43348 | 95.46849 | 770.4929 | 95.48888 | 95.15934 | 770.4953 | 92.62769 | 92.64072 | 770.4884 | 92.53289 | 92.54311 | 770.4863 | 92.54 | 92.30965 | 770.4849 | 92.55147 | 91.53415 | 770.4863 | 92.59763 | 92.35981 | 770.484 | 92.58381 | 92.3069 | 770.4745 | 92.63629 | 92.34697 | 770.4801 | 92.71025 | 92.28397 | 770.4793 | 92.84599 | 92.67336 | 770.4745 | 92.88225 | 92.47624 | 770.4843 | 92.91387 | 92.4675 | 519.8649 | 80.45478 | 80.45202 | 519.8973 | 91.67401 | 90.81952 | 519.9642 | 88.72821 | 89.03384 | 519.9052 | 83.50834 | 83.27214 | 379.5638 | 61.44823 | 61.78555 | 379.5581 | 62.8266 | 63.52734 | 379.5597 | 63.93528 | 64.07568 | 379.555 | 64.66812 | 64.8755 | 379.5509 | 64.98342 | 65.93049 | 379.5466 | 50.35553 | 50.85911 | 379.5415 | 52.34325 | 51.15019 | 379.5424 | 54.03866 | 53.89664 | 379.5414 | 55.20338 | 55.89327 | 379.5418 | 55.63788 | 56.25144 | 379.5364 | 56.02935 | 55.92538 | 379.568 | 39.32504 | 40.18894
514.8885 | 65.1329 | 64.46742 | 765.3243 | 90.78604 | 90.55748 | 765.6872 | 91.20704 | 91.09823 | 765.6418 | 91.60131 | 91.34772 | 765.6214 | 91.98331 | 91.86345 | 765.5979 | 92.34755 | 92.26729 | 765.5775 | 92.69537 | 92.62194 | 765.5521 | 93.03025 | 93.03302 | 765.546 | 93.35211 | 93.27077 | 765.5241 | 93.64301 | 93.48651 | 765.5138 | 93.91354 | 93.83832 | 765.5027 | 94.19284 | 94.20703 | 765.5059 | 94.4156 | 94.18906 | 765.497 | 94.64058 | 94.31932 | 765.4842 | 94.83108 | 94.62011 | 765.4788 | 95.02323 | 94.91704 | 765.47 | 95.18211 | 95.33098 | 765.4813 | 95.33198 | 95.38463 | 765.4711 | 95.43133 | 95.46612 | 765.4745 | 95.47966 | 95.15227 | 765.4627 | 92.59393 | 92.60688 | 765.4568 | 92.50404 | 92.51419 | 765.4577 | 92.51367 | 92.28483 | 765.4517 | 92.52315 | 91.51246 | 765.4518 | 92.57011 | 92.33384 | 765.4573 | 92.55504 | 92.27994 | 765.4472 | 92.60763 | 92.32019 | 765.4546 | 92.67782 | 92.25433 | 765.4449 | 92.81253 | 92.64103 | 765.444 | 92.85395 | 92.45059 | 765.447 | 92.8761 | 92.43265 | 514.8831 | 80.42908 | 80.42634 | 514.9251 | 91.6478 | 90.80148 | 514.9872 | 88.66331 | 88.96602 | 514.9263 | 83.44087 | 83.20693 | 378.3185 | 61.44188 | 61.77808 | 378.3136 | 62.81755 | 63.51599 | 378.3095 | 63.9217 | 64.06164 | 378.3113 | 64.65852 | 64.86522 | 378.3081 | 64.97611 | 65.92008 | 378.3031 | 50.34809 | 50.85002 | 378.3016 | 52.3322 | 51.14304 | 378.2972 | 54.03736 | 53.89581 | 378.2955 | 55.20036 | 55.88799 | 378.2951 | 55.62631 | 56.23785 | 378.2947 | 56.0248 | 55.92117 | 378.3262 | 39.32484 | 40.18591
509.9016 | 65.09239 | 64.43336 | 760.3341 | 90.77827 | 90.5512 | 760.6903 | 91.20905 | 91.10095 | 760.6503 | 91.60078 | 91.34884 | 760.6265 | 91.9712 | 91.85211 | 760.6078 | 92.34133 | 92.2616 | 760.5796 | 92.69354 | 92.62058 | 760.5661 | 93.01872 | 93.02147 | 760.5462 | 93.34897 | 93.26816 | 760.5283 | 93.63897 | 93.4835 | 760.5228 | 93.91264 | 93.83792 | 760.5098 | 94.191 | 94.2051 | 760.5077 | 94.40696 | 94.1819 | 760.4956 | 94.63234 | 94.31317 | 760.4967 | 94.82649 | 94.61689 | 760.4895 | 95.02298 | 94.91748 | 760.4753 | 95.17426 | 95.32215 | 760.4819 | 95.3283 | 95.38061 | 760.4726 | 95.42504 | 95.4596 | 760.4757 | 95.47398 | 95.14872 | 760.4685 | 92.5642 | 92.57707 | 760.4644 | 92.47704 | 92.48713 | 760.4655 | 92.49028 | 92.26293 | 760.4573 | 92.49657 | 91.49248 | 760.4631 | 92.53913 | 92.30441 | 760.4641 | 92.53053 | 92.25722 | 760.4515 | 92.56997 | 92.28441 | 760.4512 | 92.64796 | 92.22724 | 760.4489 | 92.78159 | 92.61121 | 760.4599 | 92.82281 | 92.42207 | 760.458 | 92.85574 | 92.41518 | 509.8856 | 80.39683 | 80.39412 | 509.9294 | 91.62514 | 90.78703 | 509.985 | 88.59546 | 88.89523 | 509.9478 | 83.37734 | 83.14566 | 377.0733 | 61.43693 | 61.77203 | 377.0715 | 62.80826 | 63.5044 | 377.0668 | 63.91856 | 64.05804 | 377.0652 | 64.64879 | 64.8548 | 377.062 | 64.96269 | 65.90355 | 377.0562 | 50.34312 | 50.8434 | 377.056 | 52.31463 | 51.12939 | 377.0513 | 54.03216 | 53.89107 | 377.0483 | 55.19987 | 55.88524 | 377.0493 | 55.62017 | 56.22969 | 377.0492 | 56.01767 | 55.91438 | 377.081 | 39.31933 | 40.17757
504.9058 | 65.05984 | 64.40726 | 755.3242 | 90.77766 | 90.55208 | 755.7113 | 91.20774 | 91.10034 | 755.6729 | 91.60164 | 91.35135 | 755.6492 | 91.96989 | 91.85158 | 755.62 | 92.34164 | 92.26243 | 755.6052 | 92.68835 | 92.61587 | 755.5811 | 93.01972 | 93.02245 | 755.5635 | 93.35103 | 93.27075 | 755.5419 | 93.63607 | 93.48162 | 755.5402 | 93.90496 | 93.83072 | 755.5296 | 94.18484 | 94.19885 | 755.5284 | 94.40426 | 94.18068 | 755.5131 | 94.63028 | 94.3132 | 755.5073 | 94.81652 | 94.60829 | 755.5145 | 95.01755 | 94.91274 | 755.4999 | 95.17359 | 95.32051 | 755.492 | 95.31674 | 95.36871 | 755.4964 | 95.41872 | 95.45305 | 755.4981 | 95.47055 | 95.14742 | 755.4892 | 92.53543 | 92.54821 | 755.4812 | 92.45406 | 92.46408 | 755.484 | 92.4588 | 92.23294 | 755.477 | 92.46237 | 91.46485 | 755.4762 | 92.51393 | 92.28074 | 755.4859 | 92.4995 | 92.22798 | 755.4707 | 92.54301 | 92.25931 | 755.4761 | 92.61571 | 92.19773 | 755.474 | 92.75131 | 92.58204 | 755.4676 | 92.79482 | 92.39671 | 755.4799 | 92.81961 | 92.38193 | 504.8858 | 80.37038 | 80.3677 | 504.9237 | 91.60359 | 90.77371 | 504.9775 | 88.52632 | 88.82314 | 504.9416 | 83.30974 | 83.08034 | 375.8263 | 61.42324 | 61.75724 | 375.8226 | 62.80137 | 63.49521 | 375.8224 | 63.90265 | 64.04167 | 375.8207 | 64.63803 | 64.84337 | 375.8157 | 64.95872 | 65.89646 | 375.8106 | 50.33908 | 50.8377 | 375.8029 | 52.30528 | 51.12398 | 375.8042 | 54.02589 | 53.88527 | 375.8052 | 55.19438 | 55.87749 | 375.8045 | 55.6118 | 56.21932 | 375.8043 | 56.01449 | 55.91153 | 375.8347 | 39.31969 | 40.1751
499.9002 | 65.02335 | 64.37724 | 750.3082 | 90.77061 | 90.54653 | 750.7002 | 91.20471 | 91.09802 | 750.6569 | 91.59309 | 91.34446 | 750.6304 | 91.96504 | 91.84752 | 750.6035 | 92.33211 | 92.25343 | 750.5796 | 92.67802 | 92.60602 | 750.5736 | 93.01599 | 93.0187 | 750.55 | 93.34518 | 93.26543 | 750.5398 | 93.63139 | 93.47796 | 750.5296 | 93.9037 | 93.82996 | 750.5185 | 94.18136 | 94.19527 | 750.5127 | 94.40604 | 94.18394 | 750.5013 | 94.62493 | 94.30996 | 750.4977 | 94.81393 | 94.60709 | 750.4903 | 95.01078 | 94.90667 | 750.483 | 95.16721 | 95.31316 | 750.4777 | 95.31323 | 95.36485 | 750.4815 | 95.41437 | 95.44848 | 750.4766 | 95.46952 | 95.14854 | 750.4791 | 92.51317 | 92.52587 | 750.4658 | 92.42295 | 92.4329 | 750.4706 | 92.42785 | 92.20349 | 750.4665 | 92.43844 | 91.44754 | 750.4607 | 92.47738 | 92.24574 | 750.469 | 92.46763 | 92.19791 | 750.4625 | 92.51448 | 92.23267 | 750.4606 | 92.58482 | 92.16961 | 750.4622 | 92.71777 | 92.54963 | 750.4556 | 92.77103 | 92.37556 | 750.4633 | 92.79537 | 92.36061 | 499.8867 | 80.33325 | 80.3306 | 499.9237 | 91.57602 | 90.75436 | 499.9766 | 88.4581 | 88.75198 | 499.9292 | 83.2402 | 83.01308 | 374.584 | 61.41609 | 61.74898 | 374.5804 | 62.78437 | 63.47592 | 374.577 | 63.8892 | 64.02776 | 374.5749 | 64.6292 | 64.83386 | 374.5729 | 64.94375 | 65.8784 | 374.5679 | 50.34086 | 50.83783 | 374.5632 | 52.31704 | 51.13963 | 374.5591 | 54.02317 | 53.88301 | 374.5597 | 55.19029 | 55.87114 | 374.5601 | 55.60857 | 56.21408 | 374.5591 | 56.00803 | 55.90542 | 374.5883 | 39.31764 | 40.17021
494.9188 | 64.9798 | 64.34013 | 745.33 | 90.76643 | 90.54384 | 745.694 | 91.20317 | 91.0972 | 745.6522 | 91.58838 | 91.34141 | 745.6272 | 91.96086 | 91.84413 | 745.6036 | 92.32501 | 92.24685 | 745.5809 | 92.67743 | 92.60592 | 745.5591 | 93.00515 | 93.00785 | 745.5403 | 93.33872 | 93.2595 | 745.5345 | 93.62944 | 93.47703 | 745.5225 | 93.90078 | 93.82753 | 745.5177 | 94.1727 | 94.18652 | 745.5081 | 94.40487 | 94.18425 | 745.4996 | 94.61819 | 94.30531 | 745.491 | 94.81443 | 94.60897 | 745.4915 | 95.00816 | 94.90474 | 745.4755 | 95.16624 | 95.31121 | 745.4774 | 95.30618 | 95.35746 | 745.4799 | 95.4164 | 95.45028 | 745.4777 | 95.46025 | 95.1414 | 745.4716 | 92.4781 | 92.49072 | 745.4619 | 92.38507 | 92.39495 | 745.4641 | 92.3995 | 92.17663 | 745.4607 | 92.40526 | 91.42098 | 745.4645 | 92.44234 | 92.21224 | 745.4651 | 92.43941 | 92.17149 | 745.4638 | 92.4837 | 92.20377 | 745.4634 | 92.56264 | 92.15021 | 745.4479 | 92.68925 | 92.52223 | 745.4563 | 92.73172 | 92.33889 | 745.4616 | 92.77306 | 92.34119 | 494.9023 | 80.30939 | 80.30676 | 494.9448 | 91.54448 | 90.731 | 494.9858 | 88.38879 | 88.67974 | 494.9532 | 83.16874 | 82.94387 | 373.3342 | 61.40715 | 61.73893 | 373.3313 | 62.77722 | 63.46646 | 373.3277 | 63.87839 | 64.01648 | 373.3275 | 64.62055 | 64.82452 | 373.3223 | 64.93682 | 65.86834 | 373.3191 | 50.33509 | 50.83041 | 373.3136 | 52.31547 | 51.14199 | 373.3101 | 54.01367 | 53.87398 | 373.3094 | 55.18444 | 55.86302 | 373.3086 | 55.59948 | 56.20295 | 373.3121 | 56.00071 | 55.89844 | 373.3396 | 39.30916 | 40.15889
489.9226 | 64.94547 | 64.31226 | 740.3399 | 90.76654 | 90.54544 | 740.6934 | 91.19727 | 91.092 | 740.6594 | 91.58554 | 91.34022 | 740.6303 | 91.95927 | 91.84332 | 740.6025 | 92.32663 | 92.24899 | 740.5845 | 92.67576 | 92.60472 | 740.5656 | 93.00195 | 93.00462 | 740.5474 | 93.33952 | 93.26084 | 740.5335 | 93.62418 | 93.47279 | 740.5241 | 93.89699 | 93.82423 | 740.518 | 94.16601 | 94.17974 | 740.506 | 94.39913 | 94.18 | 740.4936 | 94.61128 | 94.30051 | 740.4913 | 94.80891 | 94.60483 | 740.4854 | 95.00206 | 94.89934 | 740.4798 | 95.16919 | 95.31319 | 740.479 | 95.30153 | 95.35247 | 740.4805 | 95.40691 | 95.44056 | 740.4768 | 95.46106 | 95.14435 | 740.4665 | 92.4481 | 92.46063 | 740.4627 | 92.35599 | 92.36581 | 740.4609 | 92.36576 | 92.1444 | 740.4666 | 92.37434 | 91.39665 | 740.4644 | 92.41014 | 92.18158 | 740.4638 | 92.40657 | 92.14045 | 740.4644 | 92.45064 | 92.17258 | 740.4578 | 92.54209 | 92.13242 | 740.4604 | 92.65966 | 92.49376 | 740.4594 | 92.70306 | 92.31286 | 740.457 | 92.73476 | 92.30579 | 489.9032 | 80.28071 | 80.27811 | 489.9466 | 91.51869 | 90.71342 | 489.9848 | 88.31944 | 88.60745 | 489.9583 | 83.09707 | 82.87448 | 372.0819 | 61.39969 | 61.73036 | 372.0787 | 62.76629 | 63.45322 | 372.076 | 63.87309 | 64.01072 | 372.0724 | 64.60839 | 64.81167 | 372.0716 | 64.92755 | 65.85595 | 372.0648 | 50.33518 | 50.82883 | 372.0626 | 52.29845 | 51.1289 | 372.0613 | 54.01294 | 53.87372 | 372.0595 | 55.17325 | 55.84955 | 372.06 | 55.59117 | 56.19263 | 372.0572 | 55.99302 | 55.89109 | 372.0875 | 39.30133 | 40.14821
484.9148 | 64.90584 | 64.2791 | 735.3322 | 90.76242 | 90.54281 | 735.7038 | 91.1905 | 91.08595 | 735.6586 | 91.58398 | 91.34032 | 735.64 | 91.9595 | 91.84432 | 735.6093 | 92.3222 | 92.24509 | 735.594 | 92.67248 | 92.60192 | 735.5726 | 92.99886 | 93.00151 | 735.5639 | 93.32607 | 93.24791 | 735.5387 | 93.61638 | 93.46601 | 735.5283 | 93.89785 | 93.82558 | 735.5261 | 94.16312 | 94.17675 | 735.5185 | 94.38911 | 94.17144 | 735.501 | 94.60646 | 94.29778 | 735.497 | 94.8015 | 94.5988 | 735.4919 | 94.99947 | 94.89744 | 735.4981 | 95.16808 | 95.31111 | 735.4941 | 95.30036 | 95.35095 | 735.4835 | 95.40409 | 95.43752 | 735.4773 | 95.45498 | 95.14042 | 735.4743 | 92.41406 | 92.42651 | 735.4794 | 92.33011 | 92.33986 | 735.477 | 92.34022 | 92.12034 | 735.4719 | 92.35011 | 91.37901 | 735.4622 | 92.37629 | 92.14928 | 735.4716 | 92.37975 | 92.11542 | 735.4683 | 92.41894 | 92.14276 | 735.4688 | 92.50927 | 92.10237 | 735.4672 | 92.62838 | 92.4636 | 735.4709 | 92.67713 | 92.28956 | 735.4674 | 92.70582 | 92.27974 | 484.8922 | 80.24459 | 80.24201 | 484.9313 | 91.49116 | 90.69414 | 484.9828 | 88.23924 | 88.52431 | 484.9437 | 83.0226 | 82.80229 | 370.8361 | 61.39232 | 61.72188 | 370.8306 | 62.75411 | 63.43873 | 370.8327 | 63.86333 | 64.00051 | 370.8302 | 64.59669 | 64.7993 | 370.8254 | 64.9168 | 65.84209 | 370.821 | 50.32449 | 50.81649 | 370.82 | 52.27952 | 51.11387 | 370.8163 | 54.00597 | 53.86722 | 370.8164 | 55.16612 | 55.84016 | 370.8143 | 55.58606 | 56.18551 | 370.8118 | 55.98556 | 55.88397 | 370.8406 | 39.30329 | 40.14733
479.9181 | 64.85933 | 64.23905 | 730.3224 | 90.76072 | 90.54261 | 730.6934 | 91.1834 | 91.07955 | 730.6517 | 91.57133 | 91.32933 | 730.6222 | 91.95911 | 91.84472 | 730.6036 | 92.32284 | 92.24625 | 730.5799 | 92.66824 | 92.59816 | 730.5603 | 92.99061 | 92.99325 | 730.5559 | 93.32022 | 93.2426 | 730.5363 | 93.61206 | 93.46272 | 730.522 | 93.89576 | 93.82399 | 730.5196 | 94.15284 | 94.16638 | 730.5057 | 94.38574 | 94.16956 | 730.4972 | 94.60117 | 94.29459 | 730.4867 | 94.79732 | 94.596 | 730.4867 | 94.99164 | 94.89031 | 730.4819 | 95.16231 | 95.30437 | 730.4784 | 95.29184 | 95.34208 | 730.4782 | 95.39379 | 95.42698 | 730.4782 | 95.44654 | 95.13411 | 730.4697 | 92.3886 | 92.40097 | 730.4751 | 92.29164 | 92.30133 | 730.4683 | 92.31225 | 92.09387 | 730.4629 | 92.31576 | 91.35128 | 730.4616 | 92.35211 | 92.12665 | 730.4653 | 92.35328 | 92.09076 | 730.4563 | 92.38613 | 92.11183 | 730.459 | 92.47752 | 92.07338 | 730.4592 | 92.59833 | 92.43467 | 730.4616 | 92.64997 | 92.26504 | 730.4602 | 92.66955 | 92.24637 | 479.9016 | 80.21428 | 80.21173 | 479.9429 | 91.46126 | 90.67243 | 479.9828 | 88.16803 | 88.45016 | 479.9492 | 82.9506 | 82.73256 | 369.5871 | 61.38252 | 61.71096 | 369.5826 | 62.74717 | 63.42949 | 369.584 | 63.8572 | 63.99391 | 369.5803 | 64.59234 | 64.79426 | 369.5752 | 64.91269 | 65.83487 | 369.5718 | 50.3152 | 50.80554 | 369.5673 | 52.2674 | 51.10569 | 369.5644 | 54.00143 | 53.86314 | 369.5639 | 55.16092 | 55.83268 | 369.5635 | 55.57537 | 56.17279 | 369.5617 | 55.98294 | 55.88169 | 369.5917 | 39.30024 | 40.14143
474.927 | 64.81782 | 64.20399 | 725.3429 | 90.75582 | 90.53919 | 725.688 | 91.17582 | 91.07269 | 725.6546 | 91.56888 | 91.32854 | 725.6282 | 91.95749 | 91.84389 | 725.5997 | 92.31133 | 92.23527 | 725.5918 | 92.66237 | 92.59276 | 725.571 | 92.9876 | 92.99023 | 725.545 | 93.31401 | 93.23692 | 725.5342 | 93.60532 | 93.457 | 725.5231 | 93.89117 | 93.81988 | 725.5136 | 94.15067 | 94.16411 | 725.5105 | 94.37819 | 94.16349 | 725.5024 | 94.59791 | 94.29343 | 725.4931 | 94.79404 | 94.59409 | 725.4826 | 94.99518 | 94.89454 | 725.4788 | 95.14863 | 95.28972 | 725.482 | 95.28075 | 95.33065 | 725.4798 | 95.38989 | 95.42286 | 725.4698 | 95.44691 | 95.13662 | 725.4728 | 92.35549 | 92.36776 | 725.468 | 92.25707 | 92.26669 | 725.4641 | 92.272 | 92.05512 | 725.4635 | 92.28766 | 91.32978 | 725.4659 | 92.32133 | 92.09741 | 725.4705 | 92.31855 | 92.05782 | 725.4593 | 92.35682 | 92.0844 | 725.4531 | 92.44348 | 92.04211 | 725.4532 | 92.56159 | 92.39905 | 725.4549 | 92.6254 | 92.24311 | 725.4597 | 92.6473 | 92.22701 | 474.9081 | 80.18423 | 80.18171 | 474.9487 | 91.42397 | 90.64335 | 474.9902 | 88.08832 | 88.36752 | 474.9573 | 82.8684 | 82.65262 | 368.3373 | 61.37309 | 61.70043 | 368.3329 | 62.73989 | 63.4199 | 368.3351 | 63.84435 | 63.9806 | 368.3333 | 64.58607 | 64.78731 | 368.3297 | 64.8998 | 65.81887 | 368.3276 | 50.31442 | 50.80312 | 368.3159 | 52.2604 | 51.10263 | 368.3186 | 53.98952 | 53.8517 | 368.3157 | 55.15849 | 55.82798 | 368.3156 | 55.56732 | 56.16272 | 368.3159 | 55.97566 | 55.87476 | 368.3438 | 39.29471 | 40.13307
469.9272 | 64.7699 | 64.16253 | 720.3494 | 90.75465 | 90.53952 | 720.685 | 91.17245 | 91.07003 | 720.6542 | 91.56507 | 91.32638 | 720.6258 | 91.94727 | 91.83445 | 720.6098 | 92.30426 | 92.22872 | 720.5924 | 92.65529 | 92.58617 | 720.5686 | 92.99214 | 92.99475 | 720.5487 | 93.31281 | 93.23625 | 720.5334 | 93.60164 | 93.45435 | 720.5238 | 93.88599 | 93.81519 | 720.5186 | 94.15003 | 94.16338 | 720.5121 | 94.37209 | 94.15887 | 720.5123 | 94.59576 | 94.29338 | 720.4939 | 94.78501 | 94.58644 | 720.4891 | 94.99289 | 94.89295 | 720.4859 | 95.14596 | 95.28607 | 720.4788 | 95.2805 | 95.33006 | 720.4847 | 95.3825 | 95.41525 | 720.4792 | 95.44663 | 95.13847 | 720.4727 | 92.3132 | 92.32539 | 720.4701 | 92.22156 | 92.23111 | 720.4652 | 92.23899 | 92.0236 | 720.4622 | 92.25404 | 91.30276 | 720.4644 | 92.28721 | 92.06483 | 720.473 | 92.28582 | 92.02688 | 720.4628 | 92.32287 | 92.05232 | 720.4587 | 92.41571 | 92.01711 | 720.4566 | 92.52699 | 92.36557 | 720.4578 | 92.58741 | 92.20775 | 720.4583 | 92.61317 | 92.19579 | 469.8999 | 80.14777 | 80.14527 | 469.9383 | 91.39476 | 90.62238 | 469.9958 | 88.00897 | 88.28523 | 469.9642 | 82.78974 | 82.57623 | 367.0949 | 61.36331 | 61.68954 | 367.0913 | 62.72388 | 63.4016 | 367.0895 | 63.83384 | 63.96963 | 367.0878 | 64.57139 | 64.77195 | 367.0871 | 64.88881 | 65.80477 | 367.0831 | 50.30279 | 50.78983 | 367.0761 | 52.2591 | 51.10522 | 367.0761 | 53.98593 | 53.84858 | 367.076 | 55.15486 | 55.8221 | 367.074 | 55.56419 | 56.15759 | 367.0747 | 55.97214 | 55.87158 | 367.1022 | 39.29265 | 40.12819
464.9473 | 64.72582 | 64.12489 | 715.3358 | 90.75195 | 90.53831 | 715.7036 | 91.16624 | 91.06453 | 715.664 | 91.56482 | 91.32778 | 715.6322 | 91.94094 | 91.8289 | 715.6141 | 92.30078 | 92.22576 | 715.5905 | 92.65044 | 92.5818 | 715.5784 | 92.98763 | 92.99022 | 715.5625 | 93.30874 | 93.23271 | 715.5436 | 93.60451 | 93.45824 | 715.5343 | 93.8888 | 93.8185 | 715.5259 | 94.14379 | 94.15705 | 715.5245 | 94.36969 | 94.15795 | 715.5123 | 94.59028 | 94.28999 | 715.5067 | 94.7766 | 94.5794 | 715.4913 | 94.99028 | 94.89102 | 715.5002 | 95.14295 | 95.28209 | 715.4901 | 95.27387 | 95.32309 | 715.4964 | 95.38496 | 95.41747 | 715.4887 | 95.44574 | 95.13972 | 715.4796 | 92.28228 | 92.29439 | 715.4777 | 92.19543 | 92.20492 | 715.478 | 92.2066 | 91.9927 | 715.4716 | 92.22223 | 91.27754 | 715.4697 | 92.24883 | 92.02799 | 715.4802 | 92.25381 | 91.99667 | 715.4682 | 92.29379 | 92.02512 | 715.4731 | 92.38526 | 91.98942 | 715.4687 | 92.5025 | 92.3422 | 715.4719 | 92.55894 | 92.18191 | 715.4673 | 92.58097 | 92.16648 | 464.8864 | 80.12198 | 80.11951 | 464.9316 | 91.36065 | 90.5965 | 464.9799 | 87.92599 | 88.1993 | 464.9456 | 82.71147 | 82.50024 | 365.8488 | 61.35309 | 61.67822 | 365.8415 | 62.71479 | 63.3902 | 365.8429 | 63.81848 | 63.9538 | 365.8389 | 64.55801 | 64.75789 | 365.836 | 64.87569 | 65.78854 | 365.8324 | 50.29631 | 50.78169 | 365.8262 | 52.24109 | 51.09114 | 365.8229 | 53.984 | 53.84712 | 365.8248 | 55.15025 | 55.81522 | 365.8236 | 55.55836 | 56.14974 | 365.8235 | 55.96635 | 55.86613 | 365.8538 | 39.29287 | 40.12556
459.9407 | 64.68277 | 64.08832 | 710.335 | 90.7456 | 90.53345 | 710.6888 | 91.16245 | 91.06145 | 710.6507 | 91.56 | 91.32462 | 710.6242 | 91.93997 | 91.82871 | 710.6051 | 92.29587 | 92.22139 | 710.5866 | 92.64551 | 92.57735 | 710.5625 | 92.98239 | 92.98496 | 710.5532 | 93.30242 | 93.22692 | 710.5343 | 93.60303 | 93.45778 | 710.5248 | 93.88103 | 93.81122 | 710.5185 | 94.14426 | 94.15743 | 710.5099 | 94.36613 | 94.15586 | 710.4991 | 94.57788 | 94.2797 | 710.4919 | 94.78234 | 94.58652 | 710.4888 | 94.98086 | 94.8823 | 710.4883 | 95.13964 | 95.27781 | 710.4817 | 95.27003 | 95.3189 | 710.4825 | 95.38248 | 95.41476 | 710.4812 | 95.44501 | 95.14113 | 710.4741 | 92.24955 | 92.26158 | 710.468 | 92.16069 | 92.17012 | 710.4651 | 92.17621 | 91.96381 | 710.4648 | 92.18646 | 91.24838 | 710.4686 | 92.21997 | 92.00067 | 710.4679 | 92.22164 | 91.9663 | 710.4591 | 92.25693 | 91.99014 | 710.4624 | 92.35426 | 91.96119 | 710.4537 | 92.46106 | 92.30188 | 710.458 | 92.52423 | 92.14984 | 710.4519 | 92.5495 | 92.13791 | 459.8857 | 80.09383 | 80.09139 | 459.9271 | 91.32369 | 90.56776 | 459.9703 | 87.8395 | 88.10986 | 459.9419 | 82.6332 | 82.42425 | 364.5986 | 61.34598 | 61.67 | 364.5941 | 62.70497 | 63.37808 | 364.5936 | 63.80499 | 63.93985 | 364.5922 | 64.54658 | 64.74578 | 364.5875 | 64.87084 | 65.78057 | 364.5855 | 50.29143 | 50.77515 | 364.5792 | 52.22941 | 51.08339 | 364.5777 | 53.97912 | 53.8427 | 364.5752 | 55.14421 | 55.80691 | 364.5743 | 55.55254 | 56.1419 | 364.5737 | 55.96384 | 55.86396 | 364.6027 | 39.28916 | 40.11901
454.9389 | 64.6348 | 64.0468 | 705.3447 | 90.74078 | 90.53013 | 705.6823 | 91.16069 | 91.06041 | 705.6552 | 91.55281 | 91.31909 | 705.6327 | 91.93367 | 91.8232 | 705.5938 | 92.29075 | 92.21679 | 705.5853 | 92.64312 | 92.57544 | 705.5611 | 92.9812 | 92.98375 | 705.5534 | 93.29677 | 93.2218 | 705.529 | 93.59866 | 93.45443 | 705.5227 | 93.87624 | 93.80692 | 705.5102 | 94.13624 | 94.14931 | 705.5058 | 94.36665 | 94.15787 | 705.5027 | 94.58287 | 94.28678 | 705.4948 | 94.77546 | 94.58102 | 705.4884 | 94.98003 | 94.88216 | 705.4826 | 95.1366 | 95.2738 | 705.4858 | 95.27069 | 95.31922 | 705.4799 | 95.38409 | 95.41615 | 705.4794 | 95.43289 | 95.13116 | 705.473 | 92.21484 | 92.22678 | 705.4717 | 92.12571 | 92.13506 | 705.4663 | 92.14331 | 91.93241 | 705.4545 | 92.15315 | 91.22168 | 705.4624 | 92.18323 | 91.96548 | 705.4598 | 92.19025 | 91.93671 | 705.458 | 92.22902 | 91.96411 | 705.4585 | 92.31972 | 91.92942 | 705.4562 | 92.43008 | 92.27202 | 705.4549 | 92.48535 | 92.11359 | 705.4599 | 92.5242 | 92.11551 | 454.8929 | 80.05906 | 80.05664 | 454.9343 | 91.28747 | 90.53975 | 454.9725 | 87.7563 | 88.02373 | 454.9561 | 82.54874 | 82.34204 | 363.3457 | 61.33784 | 61.66074 | 363.3405 | 62.69528 | 63.36607 | 363.3394 | 63.79753 | 63.93193 | 363.3385 | 64.53497 | 64.73348 | 363.3376 | 64.86324 | 65.76985 | 363.3283 | 50.29168 | 50.77374 | 363.3244 | 52.21899 | 51.07691 | 363.3255 | 53.9726 | 53.83665 | 363.3251 | 55.14006 | 55.80048 | 363.3196 | 55.54438 | 56.13171 | 363.3201 | 55.95004 | 55.85051 | 363.3543 | 39.28573 | 40.11273
449.9615 | 64.59061 | 64.00905 | 700.3519 | 90.73796 | 90.5288 | 700.688 | 91.1559 | 91.05633 | 700.6556 | 91.54457 | 91.3125 | 700.6289 | 91.92872 | 91.81903 | 700.5994 | 92.28858 | 92.21514 | 700.5882 | 92.64178 | 92.57458 | 700.5648 | 92.97816 | 92.98069 | 700.5511 | 93.29587 | 93.22144 | 700.5302 | 93.59562 | 93.45242 | 700.5204 | 93.87189 | 93.80306 | 700.5184 | 94.12863 | 94.14162 | 700.5054 | 94.3539 | 94.1466 | 700.4984 | 94.58214 | 94.28816 | 700.4942 | 94.7705 | 94.57744 | 700.4874 | 94.97239 | 94.87522 | 700.4856 | 95.11994 | 95.25617 | 700.4831 | 95.26587 | 95.31406 | 700.4789 | 95.36916 | 95.40099 | 700.4734 | 95.4305 | 95.1309 | 700.4731 | 92.1805 | 92.19235 | 700.4617 | 92.09181 | 92.1011 | 700.4697 | 92.10289 | 91.89348 | 700.4734 | 92.12078 | 91.19589 | 700.4599 | 92.14473 | 91.92852 | 700.4645 | 92.15409 | 91.90235 | 700.466 | 92.19557 | 91.93253 | 700.4559 | 92.27916 | 91.89163 | 700.458 | 92.38888 | 92.23195 | 700.4568 | 92.45209 | 92.08297 | 700.4626 | 92.48913 | 92.08333 | 449.8978 | 80.03219 | 80.0298 | 449.9437 | 91.2542 | 90.51468 | 449.9798 | 87.6699 | 87.9344 | 449.9609 | 82.45667 | 82.25225 | 362.0972 | 61.32475 | 61.64654 | 362.094 | 62.68106 | 63.34955 | 362.0903 | 63.78196 | 63.9159 | 362.0889 | 64.52843 | 64.72626 | 362.0859 | 64.84934 | 65.75282 | 362.0789 | 50.29006 | 50.77046 | 362.0761 | 52.20839 | 51.07023 | 362.076 | 53.96688 | 53.83139 | 362.0733 | 55.12593 | 55.78408 | 362.0718 | 55.53409 | 56.1194 | 362.0687 | 55.94553 | 55.84635 | 362.1016 | 39.28055 | 40.1047
444.9659 | 64.55188 | 63.97677 | 695.3313 | 90.73518 | 90.52752 | 695.689 | 91.15111 | 91.05224 | 695.6504 | 91.54423 | 91.31382 | 695.6215 | 91.92482 | 91.81591 | 695.6047 | 92.28512 | 92.21221 | 695.5932 | 92.63955 | 92.57283 | 695.5597 | 92.97003 | 92.97254 | 695.5383 | 93.28952 | 93.21562 | 695.5361 | 93.59395 | 93.45177 | 695.5272 | 93.86847 | 93.80013 | 695.5182 | 94.12546 | 94.13835 | 695.5066 | 94.34941 | 94.14359 | 695.5053 | 94.57429 | 94.2824 | 695.4927 | 94.76724 | 94.57556 | 695.4977 | 94.96766 | 94.87118 | 695.4819 | 95.11677 | 95.25202 | 695.4828 | 95.26496 | 95.3128 | 695.4785 | 95.3673 | 95.3989 | 695.4763 | 95.42262 | 95.12516 | 695.4685 | 92.14081 | 92.15257 | 695.4759 | 92.06189 | 92.07111 | 695.4726 | 92.07571 | 91.86779 | 695.4655 | 92.08337 | 91.16509 | 695.4734 | 92.11718 | 91.90252 | 695.4655 | 92.12652 | 91.87657 | 695.4613 | 92.15732 | 91.89617 | 695.4527 | 92.23679 | 91.85203 | 695.4621 | 92.361 | 92.20518 | 695.4585 | 92.41055 | 92.04407 | 695.4548 | 92.44844 | 92.04554 | 444.9114 | 79.99448 | 79.99211 | 444.9514 | 91.21056 | 90.47924 | 444.9883 | 87.57425 | 87.83581 | 444.9633 | 82.36654 | 82.16438 | 360.8451 | 61.31408 | 61.63476 | 360.8446 | 62.66914 | 63.33533 | 360.8413 | 63.77428 | 63.90776 | 360.8392 | 64.51494 | 64.71209 | 360.8384 | 64.84569 | 65.74607 | 360.8314 | 50.2843 | 50.76304 | 360.8242 | 52.19457 | 51.06035 | 360.8211 | 53.95895 | 53.82394 | 360.825 | 55.11189 | 55.76776 | 360.8245 | 55.52971 | 56.113 | 360.8228 | 55.94694 | 55.84809 | 360.8526 | 39.27609 | 40.0974
439.9727 | 64.50131 | 63.93266 | 690.3444 | 90.72808 | 90.5219 | 690.6861 | 91.14211 | 91.04396 | 690.6454 | 91.53897 | 91.31022 | 690.6287 | 91.9173 | 91.80917 | 690.5994 | 92.28164 | 92.20925 | 690.5845 | 92.63919 | 92.57295 | 690.5614 | 92.97117 | 92.97366 | 690.5368 | 93.28852 | 93.21515 | 690.538 | 93.59192 | 93.45076 | 690.5231 | 93.86646 | 93.79861 | 690.5166 | 94.1232 | 94.136 | 690.5018 | 94.34518 | 94.14084 | 690.5052 | 94.57094 | 94.28115 | 690.4896 | 94.76716 | 94.57685 | 690.4938 | 94.96281 | 94.86703 | 690.4851 | 95.11493 | 95.24921 | 690.4836 | 95.25835 | 95.30585 | 690.4778 | 95.36136 | 95.39274 | 690.4767 | 95.41841 | 95.12309 | 690.4714 | 92.1139 | 92.12558 | 690.4774 | 92.02189 | 92.03105 | 690.4628 | 92.04276 | 91.83633 | 690.4632 | 92.04677 | 91.1351 | 690.4629 | 92.07922 | 91.8661 | 690.4588 | 92.09537 | 91.84722 | 690.461 | 92.12133 | 91.86206 | 690.4591 | 92.20654 | 91.82454 | 690.4609 | 92.32326 | 92.16856 | 690.4556 | 92.37192 | 92.00807 | 690.4653 | 92.41782 | 92.01782 | 439.9292 | 79.94634 | 79.944 | 439.954 | 91.17831 | 90.45522 | 439.9976 | 87.4793 | 87.73793 | 439.9736 | 82.27767 | 82.07778 | 359.6 | 61.30614 | 61.62571 | 359.5951 | 62.66093 | 63.32481 | 359.5934 | 63.77353 | 63.90655 | 359.5906 | 64.50455 | 64.70101 | 359.5875 | 64.82552 | 65.72277 | 359.583 | 50.27721 | 50.7543 | 359.5808 | 52.18633 | 51.05602 | 359.5766 | 53.96059 | 53.82604 | 359.578 | 55.11164 | 55.76525 | 359.578 | 55.52017 | 56.10145 | 359.5737 | 55.93715 | 55.83864 | 359.6045 | 39.26956 | 40.08803
434.9779 | 64.44812 | 63.88593 | 685.3419 | 90.72175 | 90.51707 | 685.6673 | 91.13565 | 91.03821 | 685.6295 | 91.53618 | 91.30909 | 685.608 | 91.90975 | 91.80241 | 685.5829 | 92.27367 | 92.20181 | 685.5768 | 92.63947 | 92.57371 | 685.5483 | 92.96186 | 92.96434 | 685.5327 | 93.28657 | 93.21373 | 685.5193 | 93.58359 | 93.44345 | 685.5033 | 93.86448 | 93.79713 | 685.5023 | 94.12356 | 94.13627 | 685.4952 | 94.33905 | 94.13619 | 685.4853 | 94.56813 | 94.28044 | 685.4799 | 94.76159 | 94.57266 | 685.4755 | 94.95785 | 94.86276 | 685.4651 | 95.11791 | 95.25121 | 685.4709 | 95.25326 | 95.30041 | 685.4677 | 95.3554 | 95.38655 | 685.4636 | 95.40426 | 95.11108 | 685.457 | 92.07473 | 92.08633 | 685.4556 | 91.98899 | 91.99808 | 685.4476 | 92.00471 | 91.79978 | 685.4553 | 92.01214 | 91.10709 | 685.4535 | 92.05122 | 91.83965 | 685.4543 | 92.05401 | 91.80766 | 685.4476 | 92.08209 | 91.82469 | 685.4425 | 92.17267 | 91.79344 | 685.4413 | 92.28838 | 92.13481 | 685.4451 | 92.3444 | 91.98319 | 685.4433 | 92.38178 | 91.98468 | 434.9145 | 79.91168 | 79.90937 | 434.9525 | 91.13584 | 90.42096 | 435.0038 | 87.3868 | 87.64249 | 434.9765 | 82.18627 | 81.98865 | 358.3486 | 61.30053 | 61.61899 | 358.3439 | 62.64898 | 63.31055 | 358.3462 | 63.77026 | 63.90282 | 358.3401 | 64.4992 | 64.69499 | 358.3386 | 64.81951 | 65.71365 | 358.3302 | 50.26799 | 50.74342 | 358.3277 | 52.18595 | 51.05958 | 358.3288 | 53.95027 | 53.81619 | 358.3267 | 55.10696 | 55.7583 | 358.3286 | 55.51314 | 56.09241 | 358.324 | 55.92606 | 55.8279 | 358.3583 | 39.26811 | 40.08374
429.9908 | 64.39369 | 63.83794 | 680.3462 | 90.71557 | 90.51238 | 680.6814 | 91.13036 | 91.03363 | 680.642 | 91.5339 | 91.30846 | 680.6139 | 91.90418 | 91.79762 | 680.5972 | 92.26802 | 92.19668 | 680.5848 | 92.63841 | 92.57313 | 680.5605 | 92.95432 | 92.95678 | 680.5423 | 93.27888 | 93.20657 | 680.5282 | 93.57819 | 93.43907 | 680.5131 | 93.8583 | 93.79144 | 680.5121 | 94.11816 | 94.13077 | 680.5067 | 94.331 | 94.12962 | 680.4973 | 94.56613 | 94.28053 | 680.4912 | 94.75579 | 94.56825 | 680.4844 | 94.94674 | 94.85234 | 680.4802 | 95.10869 | 95.24102 | 680.4815 | 95.252 | 95.29881 | 680.483 | 95.34501 | 95.37594 | 680.4734 | 95.39356 | 95.10252 | 680.4691 | 92.03961 | 92.05112 | 680.4745 | 91.95195 | 91.96097 | 680.4652 | 91.96874 | 91.76531 | 680.459 | 91.97677 | 91.07831 | 680.457 | 92.01657 | 91.80654 | 680.4562 | 92.01384 | 91.76929 | 680.4645 | 92.0488 | 91.79327 | 680.4578 | 92.13685 | 91.76038 | 680.4574 | 92.25323 | 92.10077 | 680.4576 | 92.3127 | 91.95412 | 680.4651 | 92.34289 | 91.94868 | 429.9253 | 79.8738 | 79.87152 | 429.9775 | 91.10126 | 90.39456 | 430.0166 | 87.291 | 87.54376 | 429.9857 | 82.09327 | 81.89792 | 357.0994 | 61.28947 | 61.60682 | 357.0987 | 62.63799 | 63.29726 | 357.0949 | 63.74205 | 63.87414 | 357.096 | 64.47938 | 64.67448 | 357.0889 | 64.8119 | 65.70291 | 357.0833 | 50.25929 | 50.73306 | 357.0803 | 52.19092 | 51.06847 | 357.0764 | 53.94593 | 53.81232 | 357.0792 | 55.09732 | 55.74639 | 357.0771 | 55.49405 | 56.07129 | 357.0755 | 55.92224 | 55.82442 | 357.108 | 39.26153 | 40.07431
424.9803 | 64.35086 | 63.80158 | 675.3315 | 90.71055 | 90.50887 | 675.6762 | 91.12886 | 91.03283 | 675.6437 | 91.53 | 91.30622 | 675.6146 | 91.90223 | 91.79645 | 675.5934 | 92.26858 | 92.19776 | 675.5832 | 92.62833 | 92.56352 | 675.5575 | 92.94944 | 92.95188 | 675.5343 | 93.27145 | 93.19967 | 675.5234 | 93.57888 | 93.44079 | 675.5169 | 93.85432 | 93.78794 | 675.5099 | 94.11462 | 94.12714 | 675.5045 | 94.32596 | 94.12606 | 675.5018 | 94.56248 | 94.27898 | 675.4846 | 94.75067 | 94.5645 | 675.4857 | 94.9442 | 94.8505 | 675.4767 | 95.10145 | 95.23281 | 675.4795 | 95.24473 | 95.2912 | 675.4777 | 95.34518 | 95.37588 | 675.4781 | 95.39122 | 95.10232 | 675.4635 | 92.00147 | 92.0129 | 675.4653 | 91.91574 | 91.92469 | 675.4589 | 91.93621 | 91.73427 | 675.4578 | 91.94362 | 91.05176 | 675.4576 | 91.98183601 | 91.77335 | 675.4634 | 91.97677 | 91.73401 | 675.458 | 92.01184 | 91.75819 | 675.4542 | 92.10276 | 91.72905 | 675.4542 | 92.22696 | 92.07563 | 675.4459 | 92.28178 | 91.92584 | 675.4526 | 92.30607 | 91.91476 | 424.9226 | 79.84035 | 79.83809 | 424.9525 | 91.0671 | 90.36866 | 424.9997 | 87.1868 | 87.43661 | 424.9772 | 82.00087 | 81.8078 | 355.8546 | 61.27645 | 61.59269 | 355.8454 | 62.62832 | 63.28528 | 355.8446 | 63.72733 | 63.85896 | 355.8449 | 64.46764 | 64.66206 | 355.8417 | 64.79947 | 65.68737 | 355.8384 | 50.24998 | 50.7221 | 355.831 | 52.21172 | 51.09319 | 355.8311 | 53.9418 | 53.80866 | 355.8316 | 55.08755 | 55.73435 | 355.8288 | 55.48803 | 56.06325 | 355.8294 | 55.91558 | 55.8181 | 355.8578 | 39.25515 | 40.06508
419.987 | 64.29355 | 63.75073 | 670.3379 | 90.70303 | 90.50284 | 670.6726 | 91.12128 | 91.02597 | 670.6377 | 91.52398 | 91.30186 | 670.6089 | 91.89546 | 91.79047 | 670.5857 | 92.26543 | 92.19514 | 670.5718 | 92.62055 | 92.55623 | 670.5552 | 92.94782 | 92.95025 | 670.5324 | 93.26657 | 93.19532 | 670.5206 | 93.5732 | 93.43613 | 670.5209 | 93.84462 | 93.77874 | 670.5069 | 94.11209 | 94.12451 | 670.4942 | 94.32445 | 94.12603 | 670.492 | 94.55554 | 94.27415 | 670.4866 | 94.75097 | 94.56618 | 670.4747 | 94.94142 | 94.84841 | 670.4816 | 95.10036 | 95.23075 | 670.4752 | 95.23947 | 95.28559 | 670.4746 | 95.34128 | 95.37175 | 670.4648 | 95.38448 | 95.09772 | 670.4607 | 91.96582 | 91.97717 | 670.4609 | 91.88178 | 91.89067 | 670.4566 | 91.89777 | 91.69733 | 670.4569 | 91.90535 | 91.02009 | 670.4563 | 91.94301 | 91.73606 | 670.4646 | 91.9434 | 91.70243 | 670.4515 | 91.98443 | 91.73266 | 670.4531 | 92.06601 | 91.69508 | 670.4466 | 92.18888 | 92.03867 | 670.4495 | 92.24117 | 91.88786 | 670.4459 | 92.26423 | 91.87582 | 419.9243 | 79.79536 | 79.79313 | 419.9623 | 91.02116 | 90.33092 | 419.999 | 87.08414 | 87.33101 | 419.9865 | 81.89654 | 81.70573 | 354.6064 | 61.26075 | 61.57589 | 354.6053 | 62.61622 | 63.27089 | 354.5994 | 63.7155 | 63.84666 | 354.601 | 64.45828 | 64.65202 | 354.5937 | 64.78422 | 65.66901 | 354.5917 | 50.2478 | 50.71827 | 354.5863 | 52.2208 | 51.10618 | 354.5856 | 53.93363 | 53.80095 | 354.5875 | 55.07686 | 55.72139 | 354.5822 | 55.4773 | 56.0505 | 354.5817 | 55.90662 | 55.80949 | 354.6158 | 39.25909 | 40.0662
414.9881 | 64.23571 | 63.69936 | 665.3507 | 90.69317 | 90.49446 | 665.6606 | 91.11665 | 91.02206 | 665.6298 | 91.52111 | 91.30065 | 665.6033 | 91.89003 | 91.78582 | 665.581 | 92.25938 | 92.18962 | 665.5622 | 92.61724 | 92.5534 | 665.5393 | 92.94014 | 92.94254 | 665.5315 | 93.26365 | 93.19293 | 665.5092 | 93.56607 | 93.43002 | 665.506 | 93.84231 | 93.77692 | 665.4962 | 94.10418 | 94.11651 | 665.497 | 94.32679 | 94.12985 | 665.4807 | 94.54303 | 94.26374 | 665.4745 | 94.74111 | 94.5577 | 665.4663 | 94.9378 | 94.84548 | 665.4699 | 95.0978 | 95.22721 | 665.4594 | 95.24133 | 95.28711 | 665.4559 | 95.33476 | 95.365 | 665.4584 | 95.37913 | 95.09451 | 665.4597 | 91.92242 | 91.93368 | 665.4491 | 91.8486 | 91.85743 | 665.4428 | 91.86691 | 91.66796 | 665.4483 | 91.86746 | 90.98882 | 665.4439 | 91.89521 | 91.68981 | 665.4498 | 91.9032 | 91.66404 | 665.4383 | 91.9581 | 91.70822 | 665.4373 | 92.03117 | 91.66301 | 665.4328 | 92.14813 | 91.99904 | 665.4402 | 92.19894 | 91.84827 | 665.439 | 92.22872 | 91.84321 | 414.9402 | 79.7481 | 79.7459 | 414.9691 | 90.97799 | 90.29595 | 415.0081 | 86.97646 | 87.2204 | 414.9883 | 81.79454 | 81.606 | 353.355 | 61.25404 | 61.56806 | 353.3522 | 62.60269 | 63.25505 | 353.3524 | 63.70205 | 63.83276 | 353.3489 | 64.44587 | 64.63893 | 353.3461 | 64.7753 | 65.65697 | 353.342 | 50.24484 | 50.71365 | 353.3374 | 52.22556 | 51.11487 | 353.3366 | 53.92769 | 53.79548 | 353.335 | 55.0718 | 55.71407 | 353.3311 | 55.46352 | 56.03471 | 353.331 | 55.90379 | 55.807 | 353.3633 | 39.25315 | 40.05741
410.0043 | 64.19069 | 63.66078 | 660.3421 | 90.68777 | 90.49056 | 660.6701 | 91.11203 | 91.01814 | 660.63 | 91.51596 | 91.29715 | 660.608 | 91.88381 | 91.78039 | 660.5867 | 92.2532 | 92.18395 | 660.566 | 92.60618 | 92.54282 | 660.5413 | 92.93284 | 92.93523 | 660.5286 | 93.25791 | 93.18772 | 660.5177 | 93.56287 | 93.42784 | 660.5052 | 93.83367 | 93.76878 | 660.5 | 94.10273 | 94.11497 | 660.4985 | 94.31663 | 94.12117 | 660.4838 | 94.53582 | 94.25863 | 660.4799 | 94.73381 | 94.55178 | 660.4757 | 94.93462 | 94.843 | 660.4674 | 95.08813 | 95.21657 | 660.4667 | 95.23139 | 95.27682 | 660.4706 | 95.33276 | 95.36277 | 660.4578 | 95.36855 | 95.08607 | 660.4537 | 91.89072 | 91.9019 | 660.4542 | 91.81167 | 91.82043 | 660.4537 | 91.82665 | 91.62921 | 660.4444 | 91.8373 | 90.96526 | 660.4531 | 91.85585 | 91.65199 | 660.4527 | 91.86916 | 91.6318 | 660.4473 | 91.91913 | 91.67113 | 660.4391 | 91.99693 | 91.63154 | 660.4451 | 92.11693 | 91.96896 | 660.4441 | 92.1659 | 91.81787 | 660.4471 | 92.20301 | 91.82039 | 409.9433 | 79.71042 | 79.70824 | 409.9782 | 90.93252 | 90.25869 | 410.0198 | 86.87232 | 87.11333 | 410.0059 | 81.6902 | 81.50393 | 352.112 | 61.24307 | 61.55599 | 352.1034 | 62.58856 | 63.23861 | 352.1072 | 63.69245 | 63.8227 | 352.1015 | 64.43534 | 64.62772 | 352.0984 | 64.76444 | 65.643 | 352.0943 | 50.24052 | 50.70768 | 352.0943 | 52.22979 | 51.12301 | 352.0901 | 53.91952 | 53.78777 | 352.0909 | 55.06786 | 55.70786 | 352.0858 | 55.45407 | 56.02324 | 352.088 | 55.89428 | 55.79782 | 352.1186 | 39.24587 | 40.0473
404.9924 | 64.14016 | 63.61672 | 655.3392 | 90.68838 | 90.49266 | 655.6721 | 91.10281 | 91.00963 | 655.6368 | 91.51175 | 91.2946 | 655.6122 | 91.8817 | 91.77905 | 655.5884 | 92.25005 | 92.18133 | 655.5671 | 92.60752 | 92.54463 | 655.5481 | 92.9322 | 92.93457 | 655.5252 | 93.2559 | 93.18625 | 655.5269 | 93.55234 | 93.41833 | 655.5077 | 93.82894 | 93.76453 | 655.5044 | 94.09543 | 94.10758 | 655.4966 | 94.3117 | 94.11772 | 655.492 | 94.53922 | 94.26412 | 655.4832 | 94.73448 | 94.55383 | 655.4827 | 94.93014 | 94.83921 | 655.4853 | 95.08398 | 95.21145 | 655.4684 | 95.22746 | 95.27255 | 655.4738 | 95.32844 | 95.35823 | 655.4673 | 95.36665 | 95.08631 | 655.4614 | 91.8549 | 91.86599 | 655.4628 | 91.77094 | 91.77964 | 655.4594 | 91.78671 | 91.59075 | 655.4509 | 91.7959 | 90.93046 | 655.4499 | 91.82849 | 91.62618 | 655.4609 | 91.82601 | 91.59044 | 655.4464 | 91.87114 | 91.62501 | 655.4493 | 91.96284 | 91.6002 | 655.4473 | 92.07755 | 91.93069 | 655.4478 | 92.13752 | 91.79212 | 655.4503 | 92.15568 | 91.77596 | 404.9342 | 79.66957 | 79.66741 | 404.9686 | 90.89028 | 90.22468 | 405.0026 | 86.76039 | 86.99845 | 404.9938 | 81.58554 | 81.40154 | 350.866 | 61.23037 | 61.54219 | 350.8659 | 62.57645 | 63.22421 | 350.8625 | 63.68099 | 63.81078 | 350.8622 | 64.42232 | 64.61401 | 350.86 | 64.75627 | 65.63174 | 350.8534 | 50.23847 | 50.70398 | 350.8499 | 52.23589 | 51.13302 | 350.8488 | 53.91 | 53.77872 | 350.8482 | 55.06644 | 55.70418 | 350.8489 | 55.45325 | 56.02042 | 350.8468 | 55.88526 | 55.78915 | 350.8761 | 39.24215 | 40.04075
400.0049 | 64.07739 | 63.56039 | 650.3311 | 90.68599 | 90.49176 | 650.658 | 91.10186 | 91.0094 | 650.6206 | 91.50663 | 91.29113 | 650.5961 | 91.88133 | 91.77948 | 650.575 | 92.24086 | 92.17266 | 650.5511 | 92.60083 | 92.53843 | 650.5341 | 92.92972 | 92.93207 | 650.5136 | 93.24234 | 93.17322 | 650.5102 | 93.54844 | 93.41546 | 650.4973 | 93.82902 | 93.76511 | 650.4985 | 94.08855 | 94.10061 | 650.4771 | 94.30838 | 94.11589 | 650.4696 | 94.52791 | 94.25492 | 650.4664 | 94.72955 | 94.55028 | 650.4713 | 94.9261 | 94.83586 | 650.4609 | 95.07738 | 95.20388 | 650.4577 | 95.21638 | 95.26112 | 650.4563 | 95.31966 | 95.34922 | 650.4501 | 95.36796 | 95.08976 | 650.447 | 91.80983 | 91.82084 | 650.4469 | 91.73498 | 91.74361 | 650.4479 | 91.75415 | 91.55969 | 650.4395 | 91.76008 | 90.90126 | 650.4348 | 91.79267 | 91.5919 | 650.4503 | 91.78774 | 91.55397 | 650.4381 | 91.83707 | 91.59282 | 650.4374 | 91.92869 | 91.56883 | 650.4316 | 92.04211 | 91.89639 | 650.4331 | 92.09103 | 91.74827 | 650.4383 | 92.12418 | 91.74736 | 399.9419 | 79.61676 | 79.61464 | 399.9743 | 90.84037 | 90.18298 | 400.0136 | 86.63958 | 86.8747 | 400.0116 | 81.47407 | 81.29234 | 349.6161 | 61.22247 | 61.53317 | 349.6168 | 62.56711 | 63.21257 | 349.6139 | 63.66629 | 63.79562 | 349.6103 | 64.40651 | 64.59753 | 349.6074 | 64.73435 | 65.6067 | 349.6029 | 50.23518 | 50.69903 | 349.6002 | 52.23281 | 51.13387 | 349.5969 | 53.90776 | 53.77694 | 349.5984 | 55.06201 | 55.69748 | 349.5978 | 55.44434 | 56.00949 | 349.5966 | 55.88218 | 55.78641 | 349.6295 | 39.23775 | 40.03351
395.0032 | 64.01786 | 63.50733 | 645.3459 | 90.6822 | 90.48946 | 645.6561 | 91.09841 | 91.00665 | 645.6154 | 91.50376 | 91.28992 | 645.5931 | 91.87613 | 91.77505 | 645.5772 | 92.23638 | 92.1687 | 645.5518 | 92.59457 | 92.53264 | 645.531 | 92.91791 | 92.92024 | 645.512 | 93.24301 | 93.17442 | 645.5102 | 93.54457 | 93.41261 | 645.4938 | 93.82242 | 93.759 | 645.4849 | 94.08501 | 94.09697 | 645.4745 | 94.29652 | 94.1055 | 645.476 | 94.51989 | 94.24899 | 645.459 | 94.72526 | 94.54737 | 645.4628 | 94.92284 | 94.8333 | 645.4648 | 95.07599 | 95.20151 | 645.4561 | 95.20977 | 95.25417 | 645.4549 | 95.31309 | 95.34242 | 645.4503 | 95.36415 | 95.08809 | 645.4463 | 91.77264 | 91.78357 | 645.4422 | 91.68966 | 91.69822 | 645.4473 | 91.71094 | 91.51798 | 645.4395 | 91.72802 | 90.8758 | 645.4452 | 91.74457 | 91.54534 | 645.4402 | 91.75075 | 91.51878 | 645.4352 | 91.80025 | 91.55788 | 645.4325 | 91.8776 | 91.52051 | 645.4344 | 92.00248 | 91.85787 | 645.426 | 92.0586 | 91.71849 | 645.4338 | 92.07925 | 91.70533 | 394.9471 | 79.57089 | 79.56879 | 394.9676 | 90.79476 | 90.1456 | 395.0216 | 86.52586 | 86.75805 | 395.0074 | 81.36007 | 81.18061 | 348.3704 | 61.21245 | 61.52204 | 348.3656 | 62.55395 | 63.1971 | 348.3632 | 63.65464 | 63.7835 | 348.3648 | 64.39035 | 64.58069 | 348.3569 | 64.72885 | 65.59808 | 348.3588 | 50.23061 | 50.69281 | 348.3485 | 52.2292 | 51.1342 | 348.3505 | 53.89933 | 53.76898 | 348.3491 | 55.05044 | 55.68364 | 348.3489 | 55.43637 | 55.9995 | 348.3483 | 55.87765 | 55.78222 | 348.3789 | 39.23376 | 40.02668
389.9918 | 63.97051 | 63.46646 | 640.3444 | 90.67214 | 90.4809 | 640.66 | 91.08585 | 90.9948 | 640.6248 | 91.50287 | 91.29068 | 640.6046 | 91.87289 | 91.7726 | 640.5784 | 92.23718 | 92.17004 | 640.5476 | 92.58738 | 92.52594 | 640.539 | 92.91303 | 92.91535 | 640.5213 | 93.23106 | 93.163 | 640.5102 | 93.53367 | 93.40274 | 640.5011 | 93.81468 | 93.75175 | 640.498 | 94.07537 | 94.08724 | 640.4875 | 94.28838 | 94.09884 | 640.4782 | 94.51897 | 94.25017 | 640.4742 | 94.71975 | 94.54323 | 640.4757 | 94.9134 | 94.82455 | 640.4704 | 95.06682 | 95.19138 | 640.4636 | 95.20735 | 95.25141 | 640.4582 | 95.30986 | 95.33896 | 640.4589 | 95.36326 | 95.08933 | 640.4544 | 91.74103 | 91.75187 | 640.446 | 91.64537 | 91.65387 | 640.4435 | 91.6727 | 91.48123 | 640.4498 | 91.68618 | 90.84055 | 640.4453 | 91.71005 | 91.51237 | 640.4475 | 91.71306 | 91.48289 | 640.4495 | 91.76003 | 91.51953 | 640.4326 | 91.83986 | 91.48553 | 640.4387 | 91.95774 | 91.81425 | 640.4333 | 92.01429 | 91.6768 | 640.4321 | 92.0444 | 91.67338 | 389.9363 | 79.52511 | 79.52304 | 389.9671 | 90.75495 | 90.11401 | 390.0027 | 86.40085 | 86.63009 | 389.9926 | 81.24074 | 81.06356 | 347.1176 | 61.20371 | 61.51219 | 347.1163 | 62.54318 | 63.18402 | 347.1146 | 63.64671 | 63.77511 | 347.1109 | 64.3862 | 64.57585 | 347.1093 | 64.72269 | 65.58881 | 347.1059 | 50.21935 | 50.67989 | 347.1017 | 52.23878 | 51.1477 | 347.0998 | 53.89591 | 53.76603 | 347.1007 | 55.05063 | 55.68156 | 347.1002 | 55.42377 | 55.98488 | 347.0956 | 55.86545 | 55.77036 | 347.1262 | 39.22985 | 40.01992
384.9896 | 63.90655 | 63.40896 | 635.3511 | 90.66827 | 90.47852 | 635.6584 | 91.07668 | 90.98635 | 635.6272 | 91.49075 | 91.28022 | 635.6004 | 91.86702 | 91.76751 | 635.5718 | 92.2305 | 92.16388 | 635.5571 | 92.58089 | 92.51992 | 635.5358 | 92.91496 | 92.91725 | 635.5186 | 93.22237 | 93.15484 | 635.507 | 93.52688 | 93.39696 | 635.4973 | 93.80975 | 93.74731 | 635.5012 | 94.07359 | 94.08537 | 635.4838 | 94.28585 | 94.09779 | 635.477 | 94.51454 | 94.24784 | 635.4729 | 94.71465 | 94.53951 | 635.4707 | 94.9122 | 94.82405 | 635.4666 | 95.06568 | 95.18926 | 635.4627 | 95.19958 | 95.24329 | 635.4544 | 95.3086 | 95.33748 | 635.4514 | 95.35841 | 95.08662 | 635.4462 | 91.69899 | 91.70975 | 635.4416 | 91.61189 | 91.62032 | 635.4427 | 91.63465 | 91.44468 | 635.4459 | 91.64284 | 90.80381 | 635.4408 | 91.67092 | 91.47478 | 635.4467 | 91.67365 | 91.44527 | 635.4408 | 91.72688 | 91.48826 | 635.4384 | 91.79977 | 91.44821 | 635.4313 | 91.92897 | 91.7866 | 635.434 | 91.97317 | 91.63832 | 635.4354 | 92.00161 | 91.63349 | 384.9223 | 79.47304 | 79.47099 | 384.9622 | 90.70163 | 90.06892 | 384.9955 | 86.27836 | 86.50465 | 384.9824 | 81.12247 | 80.94757 | 345.8699 | 61.18852 | 61.49589 | 345.8656 | 62.53364 | 63.17218 | 345.8648 | 63.6313 | 63.75924 | 345.8628 | 64.37168 | 64.56064 | 345.8646 | 64.71828 | 65.58129 | 345.8555 | 50.21597 | 50.67485 | 345.8507 | 52.25273 | 51.16557 | 345.8521 | 53.89568 | 53.76627 | 345.8504 | 55.04071 | 55.66937 | 345.8495 | 55.41579 | 55.97488 | 345.8474 | 55.86453 | 55.76978 | 345.8788 | 39.2256 | 40.01283
380.0046 | 63.8371 | 63.34596 | 630.3537 | 90.66181 | 90.47355 | 630.6606 | 91.07529 | 90.98566 | 630.6252 | 91.4854 | 91.27653 | 630.5989 | 91.86061 | 91.76188 | 630.5802 | 92.21791 | 92.15181 | 630.5548 | 92.57418 | 92.51369 | 630.5415 | 92.90228 | 92.90456 | 630.5206 | 93.21891 | 93.15192 | 630.51 | 93.52365 | 93.39475 | 630.4963 | 93.8054 | 93.74345 | 630.4993 | 94.07028 | 94.08196 | 630.4908 | 94.28398 | 94.0974 | 630.4743 | 94.5098 | 94.2452 | 630.4698 | 94.70855 | 94.53479 | 630.4787 | 94.90409 | 94.81663 | 630.4592 | 95.05693 | 95.17954 | 630.4638 | 95.19473 | 95.2381 | 630.4589 | 95.30757 | 95.33623 | 630.4525 | 95.34585 | 95.0762 | 630.458 | 91.65994 | 91.67061 | 630.4505 | 91.56237 | 91.57073 | 630.4495 | 91.59521 | 91.40673 | 630.4485 | 91.6071 | 90.77467 | 630.4438 | 91.62624 | 91.43164 | 630.4422 | 91.63028 | 91.4037 | 630.441 | 91.6839 | 91.44716 | 630.4328 | 91.7578 | 91.409 | 630.4325 | 91.88568 | 91.74443 | 630.4352 | 91.93145 | 91.59923 | 630.435 | 91.95888 | 91.59365 | 379.9357 | 79.42293 | 79.42091 | 379.9758 | 90.65444 | 90.02992 | 380.0104 | 86.14792 | 86.37128 | 380.0001 | 81.00054 | 80.8279 | 344.6289 | 61.17806 | 61.48432 | 344.6218 | 62.51616 | 63.1524 | 344.62 | 63.61561 | 63.74308 | 344.6204 | 64.35664 | 64.54493 | 344.6174 | 64.69494 | 65.55484 | 344.6107 | 50.20981 | 50.66704 | 344.6083 | 52.24868 | 51.16543 | 344.6067 | 53.89044 | 53.76149 | 344.6073 | 55.03082 | 55.65722 | 344.6037 | 55.40237 | 55.95944 | 344.6047 | 55.85243 | 55.75803 | 344.6335 | 39.22444 | 40.00883
375.0095 | 63.78002 | 63.29533 | 625.3679 | 90.65989 | 90.47312 | 625.6546 | 91.07359 | 90.98468 | 625.6251 | 91.48114 | 91.27392 | 625.5851 | 91.84975 | 91.7518 | 625.5843 | 92.21994 | 92.15436 | 625.5528 | 92.56384 | 92.50384 | 625.5392 | 92.89504 | 92.8973 | 625.5263 | 93.21459 | 93.14813 | 625.5113 | 93.51813 | 93.39026 | 625.4959 | 93.79819 | 93.73673 | 625.4963 | 94.06178 | 94.07337 | 625.4906 | 94.28114 | 94.09604 | 625.4871 | 94.49735 | 94.23485 | 625.4757 | 94.70799 | 94.53561 | 625.4687 | 94.89409 | 94.80733 | 625.4602 | 95.05239 | 95.17403 | 625.4582 | 95.19259 | 95.23561 | 625.4633 | 95.30518 | 95.3336 | 625.4592 | 95.34086 | 95.07335 | 625.4526 | 91.62198 | 91.63256 | 625.4473 | 91.52362 | 91.53191 | 625.4478 | 91.54749 | 91.36051 | 625.4389 | 91.5756 | 90.74978 | 625.4448 | 91.59156 | 91.3985 | 625.4469 | 91.58579 | 91.36101 | 625.442 | 91.65239 | 91.41753 | 625.4343 | 91.71532 | 91.36929 | 625.4351 | 91.83704 | 91.69692 | 625.4395 | 91.90072 | 91.57113 | 625.4378 | 91.9176 | 91.55527 | 374.9363 | 79.36974 | 79.36775 | 374.9764 | 90.60556 | 89.98925 | 375.0019 | 86.01753 | 86.23795 | 374.9951 | 80.8822 | 80.71184 | 343.3825 | 61.16627 | 61.47143 | 343.3785 | 62.50762 | 63.14156 | 343.379 | 63.59982 | 63.72684 | 343.3773 | 64.34799 | 64.5356 | 343.3741 | 64.67638 | 65.53317 | 343.371 | 50.20224 | 50.65782 | 343.3655 | 52.24388 | 51.16454 | 343.3621 | 53.88069 | 53.75221 | 343.3635 | 55.01998 | 55.64412 | 343.3623 | 55.39493 | 55.95 | 343.3595 | 55.84197 | 55.74791 | 343.3912 | 39.21695 | 39.99851
370.0144 | 63.71963 | 63.2414 | 620.3604 | 90.65281 | 90.46754 | 620.6606 | 91.06451 | 90.97631 | 620.6202 | 91.47479 | 91.26923 | 620.6044 | 91.84724 | 91.75008 | 620.5777 | 92.21599 | 92.15093 | 620.5622 | 92.55549 | 92.49596 | 620.5467 | 92.88802 | 92.89026 | 620.5277 | 93.20604 | 93.14011 | 620.5178 | 93.51632 | 93.38947 | 620.5019 | 93.79117 | 93.7302 | 620.4976 | 94.05401 | 94.06551 | 620.4914 | 94.28089 | 94.09727 | 620.4864 | 94.4995 | 94.23909 | 620.4792 | 94.69989 | 94.52888 | 620.4777 | 94.88972 | 94.80365 | 620.4727 | 95.04819 | 95.16885 | 620.4668 | 95.18557 | 95.22825 | 620.4686 | 95.30172 | 95.32992 | 620.4656 | 95.32691 | 95.06153 | 620.4474 | 91.57501 | 91.58551 | 620.4514 | 91.4849 | 91.49313 | 620.4486 | 91.50409 | 91.3186 | 620.443 | 91.54033 | 90.72112 | 620.4462 | 91.5505 | 91.35899 | 620.4437 | 91.5456 | 91.32261 | 620.4437 | 91.60181 | 91.36882 | 620.445 | 91.67504 | 91.33177 | 620.4378 | 91.79796 | 91.65895 | 620.4466 | 91.8556 | 91.52864 | 620.4402 | 91.87044 | 91.511 | 369.9373 | 79.3161 | 79.31414 | 369.9787 | 90.55042 | 89.94233 | 370.0068 | 85.88079 | 86.09827 | 369.9982 | 80.7508 | 80.58271 | 342.1365 | 61.16055 | 61.4646 | 342.1368 | 62.49256 | 63.12421 | 342.1327 | 63.58973 | 63.71629 | 342.1348 | 64.33715 | 64.52408 | 342.1267 | 64.67018 | 65.52386 | 342.1234 | 50.19813 | 50.65206 | 342.1189 | 52.23256 | 51.15713 | 342.117 | 53.86895 | 53.74094 | 342.1169 | 55.01201 | 55.63388 | 342.1158 | 55.3869 | 55.93995 | 342.1165 | 55.83973 | 55.746 | 342.1473 | 39.21235 | 39.99108
365.0247 | 63.65757 | 63.18579 | 615.2572 | 90.64927 | 90.46553 | 615.5723 | 91.06493 | 90.97745 | 615.5396 | 91.46991 | 91.26604 | 615.5163 | 91.84752 | 91.75115 | 615.4986 | 92.21042 | 92.1459 | 615.4759 | 92.55058 | 92.49154 | 615.4663 | 92.88309 | 92.88531 | 615.4421 | 93.20579 | 93.1404 | 615.4387 | 93.50849 | 93.38268 | 615.4163 | 93.78423 | 93.72376 | 615.4128 | 94.05303 | 94.06444 | 615.4024 | 94.27919 | 94.09707 | 615.4026 | 94.4959 | 94.23763 | 615.3995 | 94.69635 | 94.52674 | 615.3824 | 94.88808 | 94.80271 | 615.3887 | 95.04047 | 95.16015 | 615.3842 | 95.17824 | 95.22057 | 615.382 | 95.30393 | 95.33189 | 615.3739 | 95.31646 | 95.05326 | 615.3683 | 91.53677 | 91.54718 | 615.3633 | 91.43961 | 91.44777 | 615.3672 | 91.45657 | 91.2726 | 615.3627 | 91.50211 | 90.68961 | 615.358 | 91.50482 | 91.31488 | 615.3688 | 91.50615 | 91.28499 | 615.3601 | 91.55571 | 91.32463 | 615.3588 | 91.63782 | 91.29737 | 615.362 | 91.77003 | 91.63215 | 615.3566 | 91.81186 | 91.48759 | 615.3546 | 91.8288 | 91.47231 | 364.9462 | 79.25654 | 79.2546 | 364.9855 | 90.49364 | 89.89376 | 365.015 | 85.74146 | 85.95601 | 365.0098 | 80.62347 | 80.45764 | 340.8877 | 61.15037 | 61.45332 | 340.8849 | 62.47598 | 63.10532 | 340.8819 | 63.57903 | 63.70512 | 340.8775 | 64.31883 | 64.50507 | 340.8751 | 64.66243 | 65.51299 | 340.8706 | 50.19713 | 50.64939 | 340.8689 | 52.23111 | 51.15962 | 340.8664 | 53.86602 | 53.73847 | 340.8668 | 55.00635 | 55.62595 | 340.8597 | 55.37813 | 55.92916 | 340.8654 | 55.83109 | 55.73771 | 340.8934 | 39.20776 | 39.98364
360.021 | 63.59688 | 63.13156 | 610.2003 | 90.65022 | 90.46798 | 610.51 | 91.06445 | 90.97769 | 610.4743 | 91.45813 | 91.25593 | 610.4455 | 91.84585 | 91.75028 | 610.4277 | 92.20164 | 92.13765 | 610.4117 | 92.5466 | 92.48805 | 610.3961 | 92.88072 | 92.88293 | 610.3809 | 93.19668 | 93.13183 | 610.3716 | 93.49952 | 93.37475 | 610.3613 | 93.78164 | 93.72167 | 610.3498 | 94.05147 | 94.06279 | 610.3527 | 94.27356 | 94.09294 | 610.3352 | 94.49454 | 94.23839 | 610.3287 | 94.6866 | 94.51839 | 610.3304 | 94.88434 | 94.79968 | 610.3282 | 95.03376 | 95.15245 | 610.3257 | 95.17328 | 95.21527 | 610.3238 | 95.30128 | 95.32901 | 610.3219 | 95.31429 | 95.05325 | 610.3114 | 91.49306 | 91.50339 | 610.3029 | 91.40354 | 91.41163 | 610.3016 | 91.41615 | 91.2337 | 610.305 | 91.45011 | 90.64428 | 610.3021 | 91.4578 | 91.26942 | 610.304 | 91.46259 | 91.24325 | 610.3025 | 91.51454 | 91.28536 | 610.3 | 91.59172 | 91.25407 | 610.3025 | 91.72582 | 91.58908 | 610.3039 | 91.76958 | 91.44797 | 610.2954 | 91.7998 | 91.44624 | 359.9554 | 79.20111 | 79.1992 | 359.9838 | 90.44986 | 89.85819 | 360.0217 | 85.59618 | 85.8078 | 360.0141 | 80.492 | 80.32844 | 339.6374 | 61.13397 | 61.43581 | 339.6356 | 62.46494 | 63.09198 | 339.6315 | 63.56124 | 63.68687 | 339.6301 | 64.30333 | 64.48889 | 339.6255 | 64.65223 | 65.49967 | 339.6189 | 50.19834 | 50.64895 | 339.618 | 52.23748 | 51.16992 | 339.6141 | 53.85937 | 53.73229 | 339.6121 | 54.99384 | 55.61116 | 339.6136 | 55.36352 | 55.91253 | 339.6144 | 55.82648 | 55.73344 | 339.6423 | 39.20253 | 39.97556
355.0202 | 63.5341 | 63.07525 | 605.2226 | 90.64125 | 90.4605 | 605.5004 | 91.05042 | 90.96437 | 605.4699 | 91.45356 | 91.25302 | 605.4466 | 91.83919 | 91.7444 | 605.4306 | 92.19791 | 92.13444 | 605.4137 | 92.53874 | 92.48067 | 605.3985 | 92.88036 | 92.88255 | 605.3748 | 93.19089 | 93.12657 | 605.3723 | 93.49103 | 93.36727 | 605.3629 | 93.77713 | 93.71765 | 605.3493 | 94.04067 | 94.05189 | 605.3458 | 94.26704 | 94.0879 | 605.3408 | 94.48278 | 94.22873 | 605.3329 | 94.68298 | 94.51615 | 605.3315 | 94.8776 | 94.79363 | 605.3355 | 95.02958 | 95.1473 | 605.3209 | 95.17142 | 95.21306 | 605.3325 | 95.29345 | 95.32096 | 605.3197 | 95.30821 | 95.04932 | 605.3148 | 91.45618 | 91.46643 | 605.3139 | 91.35471 | 91.36273 | 605.3061 | 91.37033 | 91.18937 | 605.3 | 91.40883 | 90.60961 | 605.3121 | 91.41133 | 91.2245 | 605.3141 | 91.42175 | 91.2042 | 605.305 | 91.46437 | 91.23707 | 605.3055 | 91.55181 | 91.21692 | 605.3033 | 91.67367 | 91.53806 | 605.2987 | 91.73599 | 91.41701 | 605.3033 | 91.75838 | 91.40771 | 354.9488 | 79.13283 | 79.13094 | 354.9838 | 90.38803 | 89.80459 | 355.0119 | 85.44708 | 85.65575 | 355.008 | 80.34534 | 80.18405 | 338.3894 | 61.12543 | 61.42615 | 338.3863 | 62.45565 | 63.08038 | 338.3841 | 63.54883 | 63.674 | 338.3795 | 64.29848 | 64.48335 | 338.378 | 64.64113 | 65.48545 | 338.3727 | 50.1979 | 50.64685 | 338.3694 | 52.2244 | 51.16076 | 338.37 | 53.85444 | 53.72783 | 338.3707 | 54.98537 | 55.60043 | 338.3674 | 55.35302 | 55.90001 | 338.3663 | 55.81927 | 55.72657 | 338.3934 | 39.20091 | 39.9711
350.0145 | 63.46571 | 63.01333 | 600.2313 | 90.63523 | 90.45597 | 600.524 | 91.04462 | 90.95928 | 600.4913 | 91.44872 | 91.24983 | 600.4628 | 91.83142 | 91.73741 | 600.4461 | 92.18922 | 92.12628 | 600.426 | 92.53078 | 92.47318 | 600.4101 | 92.87262 | 92.87479 | 600.3929 | 93.19234 | 93.12854 | 600.3839 | 93.48128 | 93.35855 | 600.374 | 93.77432 | 93.71533 | 600.3728 | 94.03735 | 94.04848 | 600.366 | 94.26384 | 94.08618 | 600.3528 | 94.48448 | 94.23252 | 600.3501 | 94.68097 | 94.51551 | 600.3499 | 94.87047 | 94.78719 | 600.3464 | 95.0183 | 95.13505 | 600.3448 | 95.16178 | 95.20308 | 600.3318 | 95.28276 | 95.31004 | 600.3303 | 95.3025 | 95.04574 | 600.3288 | 91.40841 | 91.41857 | 600.3245 | 91.30652 | 91.31448 | 600.332 | 91.32766 | 91.14818 | 600.3324 | 91.37142 | 90.57876 | 600.3225 | 91.36799 | 91.18269 | 600.3269 | 91.37986 | 91.1641 | 600.3133 | 91.42345 | 91.19802 | 600.3241 | 91.50011 | 91.16797 | 600.3181 | 91.63393 | 91.49942 | 600.318 | 91.69139 | 91.37504 | 600.3195 | 91.71471 | 91.36692 | 349.9433 | 79.07267 | 79.07081 | 349.9758 | 90.3278 | 89.75259 | 350.0126 | 85.29802 | 85.50375 | 350.0044 | 80.20114 | 80.04212 | 337.1396 | 61.11569 | 61.41531 | 337.1341 | 62.44338 | 63.06579 | 337.131 | 63.53267 | 63.65738 | 337.1319 | 64.28634 | 64.47053 | 337.1305 | 64.6194 | 65.46062 | 337.1243 | 50.18813 | 50.63543 | 337.1205 | 52.1383 | 51.07859 | 337.1193 | 53.8474 | 53.72126 | 337.1192 | 54.9778 | 55.59059 | 337.1149 | 55.34786 | 55.89283 | 337.1143 | 55.80948 | 55.71712 | 337.1489 | 39.19649 | 39.96385
345.0259 | 63.39875 | 62.95282 | 595.2113 | 90.62348 | 90.44571854 | 595.5213 | 91.04512 | 90.96049 | 595.4836 | 91.44256 | 91.24533 | 595.4553 | 91.82005 | 91.72683 | 595.443 | 92.18621 | 92.12379 | 595.426 | 92.5332 | 92.47609 | 595.4148 | 92.86769 | 92.86984 | 595.3915 | 93.18816 | 93.1249 | 595.3827 | 93.47902 | 93.35731 | 595.3746 | 93.77231 | 93.71381 | 595.3707 | 94.03189 | 94.04293 | 595.3636 | 94.25991 | 94.08373 | 595.3511 | 94.48033 | 94.23047 | 595.3529 | 94.68451 | 94.52043 | 595.3367 | 94.86264 | 94.78006 | 595.3389 | 95.01381 | 95.12959 | 595.3421 | 95.15443 | 95.19538 | 595.3377 | 95.27844 | 95.30549 | 595.3366 | 95.29055 | 95.03593 | 595.3302 | 91.36289 | 91.37297 | 595.3231 | 91.2637 | 91.2716 | 595.3163 | 91.28147 | 91.1035 | 595.3207 | 91.32663 | 90.54058 | 595.3226 | 91.32248 | 91.13872 | 595.3172 | 91.33771 | 91.12376 | 595.3157 | 91.38596 | 91.16241 | 595.3136 | 91.46078 | 91.13141 | 595.3197 | 91.60326 | 91.46988 | 595.313 | 91.64596 | 91.33225 | 595.3191 | 91.6598 | 91.31492 | 344.9609 | 79.00985 | 79.00802 | 344.9949 | 90.27299 | 89.70596 | 345.0155 | 85.14075 | 85.34355 | 345.0129 | 80.04974 | 79.89299 | 335.8942 | 61.10086 | 61.39937 | 335.8937 | 62.42664 | 63.04677 | 335.8903 | 63.51925 | 63.6435 | 335.8873 | 64.26603 | 64.44954 | 335.8875 | 64.6021 | 65.44021 | 335.8803 | 50.16788 | 50.61352 | 335.8783 | 51.98813 | 50.93233 | 335.8752 | 53.84172 | 53.71604 | 335.8756 | 54.97759 | 55.58812 | 335.8728 | 55.33505 | 55.87801 | 335.8742 | 55.80325 | 55.71124 | 335.9029 | 39.19247 | 39.95699
340.026 | 63.33086 | 62.89138 | 590.2233 | 90.62011 | 90.44384 | 590.5102 | 91.0403 | 90.95638 | 590.4804 | 91.44192 | 91.24634 | 590.4602 | 91.82448 | 91.73204 | 590.44 | 92.18554 | 92.12365 | 590.4218 | 92.52479 | 92.46815 | 590.4014 | 92.86476 | 92.8669 | 590.3845 | 93.18312 | 93.12039 | 590.3765 | 93.47796 | 93.35728 | 590.3738 | 93.76863 | 93.71063 | 590.3668 | 94.0288 | 94.03974 | 590.3619 | 94.24902 | 94.07432 | 590.3463 | 94.47663 | 94.22887 | 590.3371 | 94.67866 | 94.51596 | 590.3414 | 94.86387 | 94.78198 | 590.3357 | 95.00891 | 95.12371 | 590.3316 | 95.14404 | 95.18464 | 590.3336 | 95.27133 | 95.29816 | 590.3332 | 95.28504 | 95.03255 | 590.3196 | 91.31897 | 91.32896 | 590.3202 | 91.21721 | 91.22504 | 590.3264 | 91.23473 | 91.05825 | 590.3123 | 91.27721 | 90.49778 | 590.315 | 91.27894 | 91.09673 | 590.3204 | 91.29011 | 91.07795 | 590.3129 | 91.33122 | 91.10955 | 590.315 | 91.41058 | 91.08398 | 590.3165 | 91.54886 | 91.41659 | 590.3054 | 91.60128 | 91.29021 | 590.3107 | 91.61133 | 91.26935 | 339.9626 | 78.9383 | 78.93649 | 339.986 | 90.20271 | 89.64391 | 340.018 | 84.97918 | 85.17904 | 340.0223 | 79.90547 | 79.75099 | 334.6471 | 61.08976 | 61.38715 | 334.6436 | 62.41435 | 63.03216 | 334.6424 | 63.5013 | 63.62509 | 334.6396 | 64.25366 | 64.4365 | 334.6416 | 64.59159 | 65.42659 | 334.6328 | 50.154 | 50.59799 | 334.6299 | 52.01453 | 50.96265 | 334.6284 | 53.83342 | 53.7082 | 334.6259 | 54.96975 | 55.578 | 334.6283 | 55.32899 | 55.86994 | 334.626 | 55.78933 | 55.69766 | 334.6572 | 39.18562 | 39.9473
335.037 | 63.25739 | 62.82436 | 585.2343 | 90.61178 | 90.437 | 585.5013 | 91.02983 | 90.94662 | 585.4733 | 91.43629 | 91.24238 | 585.4543 | 91.81735 | 91.72569 | 585.4272 | 92.17139 | 92.11002 | 585.4143 | 92.5271 | 92.47095 | 585.4004 | 92.86362 | 92.86574 | 585.3828 | 93.17518 | 93.11298 | 585.3684 | 93.47139 | 93.35173 | 585.3624 | 93.76064 | 93.70312 | 585.3499 | 94.01649 | 94.02734 | 585.3513 | 94.24259 | 94.06936 | 585.3379 | 94.46888 | 94.22323 | 585.3283 | 94.67181 | 94.51049 | 585.3318 | 94.8515 | 94.7703 | 585.3343 | 95.00181 | 95.11564 | 585.3388 | 95.14462 | 95.18489 | 585.3224 | 95.26423 | 95.29083 | 585.3241 | 95.27309 | 95.02274 | 585.3194 | 91.26782 | 91.27773 | 585.3157 | 91.17192 | 91.17968 | 585.308 | 91.19089 | 91.01591 | 585.3114 | 91.23106 | 90.45823 | 585.3073 | 91.22969 | 91.04903 | 585.305 | 91.24454 | 91.03418 | 585.3125 | 91.28532 | 91.06552 | 585.3064 | 91.37086 | 91.04703 | 585.3049 | 91.5003 | 91.36917 | 585.3111 | 91.56203 | 91.25359 | 585.2964 | 91.56716 | 91.22808 | 334.9812 | 78.87229 | 78.87051 | 334.9916 | 90.14883 | 89.59824 | 335.0273 | 84.81594 | 85.01286 | 335.0221 | 79.75 | 79.5978 | 333.3944 | 61.07247 | 61.36876 | 333.3938 | 62.39951 | 63.01502 | 333.3901 | 63.4898 | 63.61312 | 333.3897 | 64.23845 | 64.42061 | 333.3878 | 64.58347 | 65.41534 | 333.3804 | 50.18681 | 50.62914 | 333.3743 | 52.06742 | 51.01949 | 333.3764 | 53.82547 | 53.70073 | 333.3763 | 54.95732 | 55.5633 | 333.3759 | 55.31113 | 55.85006 | 333.3743 | 55.7835 | 55.69217 | 333.4037 | 39.1846 | 39.94343
330.0519 | 63.16467 | 62.73809 | 580.225 | 90.61086 | 90.43758 | 580.5117 | 91.01994 | 90.93744 | 580.4834 | 91.42596 | 91.23369 | 580.4572 | 91.81081 | 91.71993 | 580.447 | 92.15704 | 92.0962 | 580.4196 | 92.52331 | 92.46764 | 580.4089 | 92.85702 | 92.85912 | 580.3905 | 93.16225 | 93.10059 | 580.3824 | 93.46342 | 93.34478 | 580.3715 | 93.75632 | 93.6993 | 580.3625 | 94.01281 | 94.02357 | 580.3603 | 94.23334 | 94.06159 | 580.3458 | 94.46067 | 94.2171 | 580.3439 | 94.66501 | 94.50507 | 580.344 | 94.84535 | 94.76484 | 580.3464 | 94.99626 | 95.10913 | 580.3296 | 95.13638 | 95.1763 | 580.3392 | 95.25409 | 95.28047 | 580.3279 | 95.2695 | 95.02129 | 580.3204 | 91.21821 | 91.22804 | 580.3236 | 91.12482 | 91.13251 | 580.3136 | 91.14454 | 90.97105 | 580.3191 | 91.18498 | 90.41875 | 580.3197 | 91.19064 | 91.01151 | 580.3236 | 91.19821 | 90.98965 | 580.3233 | 91.24356 | 91.02564 | 580.3168 | 91.32005 | 90.99899 | 580.3129 | 91.4578 | 91.32778 | 580.3172 | 91.52454 | 91.21873 | 580.316 | 91.52986 | 91.19366 | 329.9678 | 78.7999 | 78.79815 | 330.0011 | 90.08668 | 89.5443 | 330.0221 | 84.64317 | 84.83716 | 330.0209 | 79.58994 | 79.44 | 332.1428 | 61.06309 | 61.35826 | 332.1392 | 62.38362 | 62.99681 | 332.1377 | 63.47517 | 63.59802 | 332.1361 | 64.22307 | 64.40453 | 332.137 | 64.57558 | 65.40434 | 332.1252 | 50.16132 | 50.60198 | 332.1268 | 52.08633 | 51.04232 | 332.1236 | 53.82407 | 53.69979 | 332.1236 | 54.95266 | 55.55637 | 332.1258 | 55.30551 | 55.84242 | 332.1244 | 55.77616 | 55.68518 | 332.1538 | 39.18227 | 39.93826
325.0395 | 63.0878 | 62.66769 | 575.219 | 90.6093 | 90.43751 | 575.5043 | 91.01454 | 90.93275 | 575.4762 | 91.42103 | 91.23042 | 575.4603 | 91.80242 | 91.71233 | 575.4314 | 92.15677 | 92.09645 | 575.4155 | 92.52058 | 92.46539 | 575.3916 | 92.84869 | 92.85077 | 575.3896 | 93.16264 | 93.10151 | 575.3796 | 93.46223 | 93.3446 | 575.368 | 93.74348 | 93.68695 | 575.359 | 94.00593 | 94.01659 | 575.3631 | 94.22938 | 94.05912 | 575.3487 | 94.45905 | 94.21759 | 575.3288 | 94.6659 | 94.50734 | 575.3346 | 94.83894 | 94.75913 | 575.3287 | 94.9961 | 95.10798 | 575.3241 | 95.13292 | 95.1725 | 575.3266 | 95.24802 | 95.27417 | 575.3264 | 95.26231 | 95.01624 | 575.3181 | 91.17356 | 91.1833 | 575.3254 | 91.07755 | 91.08518 | 575.3152 | 91.10231 | 90.93031 | 575.3168 | 91.13462 | 90.37499 | 575.3204 | 91.14476 | 90.96718 | 575.3073 | 91.1578 | 90.95103 | 575.3094 | 91.20203 | 90.98599 | 575.3075 | 91.27771 | 90.95942 | 575.3109 | 91.41097 | 91.28207 | 575.3117 | 91.47841 | 91.17524 | 575.312 | 91.48941 | 91.15612 | 324.9703 | 78.73187 | 78.73014 | 324.9973 | 90.00056 | 89.4664 | 325.0207 | 84.47438 | 84.66542 | 325.0169 | 79.42447 | 79.27681 | 330.8915 | 61.0509 | 61.34496 | 330.8899 | 62.36951 | 62.9804 | 330.8886 | 63.45991 | 63.58231 | 330.8845 | 64.20753 | 64.38831 | 330.8864 | 64.5647 | 65.39034 | 330.8798 | 50.15205 | 50.59106 | 330.8811 | 52.18268 | 51.14258 | 330.8761 | 53.82367 | 53.69986 | 330.8738 | 54.94486 | 55.5463 | 330.8748 | 55.29273 | 55.82761 | 330.8706 | 55.77379 | 55.68315 | 330.9033 | 39.16936 | 39.92251
320.0447 | 63.01861 | 62.60496 | 570.2296 | 90.59913 | 90.42883 | 570.5117 | 91.01713 | 90.93605 | 570.4767 | 91.41991 | 91.23096 | 570.4654 | 91.79532 | 91.70601 | 570.4397 | 92.15072 | 92.09093 | 570.4275 | 92.51348 | 92.45876 | 570.4026 | 92.84106 | 92.84312 | 570.3886 | 93.15131 | 93.0907 | 570.383 | 93.45365 | 93.33705 | 570.3716 | 93.7351 | 93.67905 | 570.3648 | 93.99721 | 94.00778 | 570.3593 | 94.22192 | 94.05313 | 570.3551 | 94.45615 | 94.21679 | 570.3497 | 94.652 | 94.49481 | 570.3395 | 94.83354 | 94.75442 | 570.3394 | 94.99211 | 95.10303 | 570.336 | 95.12256 | 95.16179 | 570.3382 | 95.2471 | 95.27302 | 570.3335 | 95.2539 | 95.00996 | 570.3237 | 91.12423 | 91.13388 | 570.3206 | 91.02788 | 91.03544 | 570.3221 | 91.05301 | 90.8825 | 570.3166 | 91.08819 | 90.33516 | 570.3209 | 91.10003 | 90.92399 | 570.3132 | 91.11106 | 90.90609 | 570.3174 | 91.14774 | 90.93358 | 570.3138 | 91.22919 | 90.91366 | 570.31 | 91.35955 | 91.23177 | 570.319 | 91.43585 | 91.13531 | 570.3129 | 91.4534 | 91.123 | 319.9622 | 78.6446 | 78.64289 | 319.9957 | 89.93014 | 89.4042 | 320.0179 | 84.2871 | 84.47521 | 320.0162 | 79.25454 | 79.10915 | 329.6432 | 61.03468 | 61.32763 | 329.6462 | 62.3538 | 62.96239 | 329.6438 | 63.44174 | 63.56368 | 329.6411 | 64.19521 | 64.37531 | 329.6403 | 64.5487 | 65.37122 | 329.6347 | 50.14776 | 50.58511 | 329.6278 | 52.20463 | 51.16847 | 329.626 | 53.81258 | 53.68924 | 329.6276 | 54.93453 | 55.5337 | 329.6278 | 55.28216 | 55.81503 | 329.6225 | 55.7666 | 55.6763 | 329.6574 | 39.16695 | 39.91725
315.0421 | 62.93841 | 62.53123 | 565.2451 | 90.59627 | 90.42745 | 565.5088 | 91.00546 | 90.92509 | 565.4775 | 91.41763 | 91.23034 | 565.4533 | 91.78961 | 91.70108 | 565.4382 | 92.14312 | 92.08385 | 565.417 | 92.50067 | 92.44643 | 565.4001 | 92.83384 | 92.83589 | 565.3852 | 93.14521 | 93.08513 | 565.3842 | 93.44543 | 93.32985 | 565.3609 | 93.73242 | 93.67687 | 565.3683 | 93.99847 | 94.00894 | 565.3586 | 94.20752 | 94.04021 | 565.3562 | 94.45604 | 94.21877 | 565.3456 | 94.65289 | 94.49708 | 565.3401 | 94.82615 | 94.74773 | 565.3387 | 94.98259 | 95.09253 | 565.3436 | 95.1144 | 95.15329 | 565.3354 | 95.23927 | 95.26496 | 565.336 | 95.25515 | 95.01335 | 565.3333 | 91.07239 | 91.08196 | 565.3197 | 90.97746 | 90.98496 | 565.3221 | 91.00025 | 90.83124 | 565.3197 | 91.04576 | 90.29933 | 565.3214 | 91.05195 | 90.87745 | 565.3279 | 91.06571 | 90.86253 | 565.3134 | 91.1022 | 90.88991 | 565.3192 | 91.18652 | 90.87375 | 565.3134 | 91.31933 | 91.19267 | 565.3236 | 91.38359 | 91.08568 | 565.3118 | 91.39167 | 91.06417 | 314.978 | 78.56789 | 78.56622 | 315.0061 | 89.8549 | 89.33717 | 315.0254 | 84.10899 | 84.29415 | 315.0254 | 79.07647 | 78.93335 | 328.3999 | 61.02426 | 61.31611 | 328.3998 | 62.33843 | 62.94472 | 328.3972 | 63.4285 | 63.54997 | 328.392 | 64.18411 | 64.36353 | 328.3957 | 64.53514 | 65.35456 | 328.3875 | 50.15191 | 50.58761 | 328.3823 | 52.20556 | 51.17331 | 328.3828 | 53.80568 | 53.68281 | 328.3797 | 54.92497 | 55.52187 | 328.3831 | 55.26568 | 55.79654 | 328.3783 | 55.75526 | 55.6653 | 328.4117 | 39.16505 | 39.91253
310.0556 | 62.84639 | 62.44565 | 560.239 | 90.59039 | 90.42307 | 560.5179 | 90.99306 | 90.9134 | 560.4852 | 91.40916 | 91.22352 | 560.4645 | 91.78267 | 91.69492 | 560.4447 | 92.13646 | 92.07771 | 560.4241 | 92.49724 | 92.44348 | 560.4102 | 92.82782 | 92.82985 | 560.3976 | 93.14448 | 93.08494 | 560.386 | 93.43482 | 93.32026 | 560.3728 | 93.72262 | 93.66756 | 560.3748 | 93.99913 | 94.00952 | 560.3645 | 94.1995 | 94.03367 | 560.3611 | 94.45359 | 94.21842 | 560.3531 | 94.63858 | 94.48414 | 560.3478 | 94.82381 | 94.74608 | 560.3559 | 94.9759 | 95.08488 | 560.3401 | 95.10732 | 95.14587 | 560.3398 | 95.23245 | 95.25791 | 560.3385 | 95.24891 | 95.00925 | 560.3308 | 91.021 | 91.03048 | 560.3281 | 90.9271 | 90.93453 | 560.3353 | 90.94886 | 90.78134 | 560.3254 | 90.99927 | 90.25943 | 560.33 | 91.00111 | 90.82816 | 560.3252 | 91.02064 | 90.81926 | 560.3228 | 91.05897 | 90.84856 | 560.3153 | 91.12749 | 90.81749 | 560.3243 | 91.26994 | 91.1444 | 560.3193 | 91.32983 | 91.03456 | 560.318 | 91.34125 | 91.01664 | 309.9673 | 78.48142 | 78.47977 | 310.0054 | 89.77247 | 89.26296 | 310.0214 | 83.91029 | 84.09252 | 310.0313 | 78.90567 | 78.76482 | 327.1555 | 61.01735 | 61.30809 | 327.1536 | 62.32386 | 62.92785 | 327.1527 | 63.41581 | 63.53682 | 327.1465 | 64.16594 | 64.34468 | 327.1492 | 64.52762 | 65.34393 | 327.1422 | 50.1431 | 50.57715 | 327.1361 | 52.21356 | 51.18524 | 327.1381 | 53.79906 | 53.67665 | 327.1354 | 54.92004 | 55.51468 | 327.1374 | 55.25574 | 55.78458 | 327.1322 | 55.7522 | 55.66258 | 327.1679 | 39.15496 | 39.8996
305.0236 | 62.76622 | 62.37199 | 555.2406 | 90.57654 | 90.41072 | 555.5075 | 90.98615 | 90.90721 | 555.4858 | 91.39755 | 91.21356 | 555.4632 | 91.77008 | 91.68312 | 555.4428 | 92.13479 | 92.07656 | 555.427 | 92.48131 | 92.42803 | 555.4095 | 92.82593 | 92.82794 | 555.3859 | 93.12989 | 93.07087 | 555.3941 | 93.43359 | 93.32005 | 555.3787 | 93.72211 | 93.66755 | 555.3575 | 93.98833 | 93.99862 | 555.3621 | 94.20323 | 94.03888 | 555.3552 | 94.44938 | 94.21631 | 555.345 | 94.63406 | 94.48101 | 555.3453 | 94.8125 | 94.73547 | 555.3409 | 94.98089 | 95.08889 | 555.3394 | 95.1 | 95.1382 | 555.3345 | 95.23264 | 95.25788 | 555.3341 | 95.24128 | 95.00376 | 555.3294 | 90.96833 | 90.97772 | 555.3259 | 90.88122 | 90.88859 | 555.3254 | 90.89947 | 90.73345 | 555.3114 | 90.94794 | 90.21472 | 555.3244 | 90.95652 | 90.78511 | 555.3189 | 90.96819 | 90.76861 | 555.3155 | 91.01075 | 90.80222 | 555.3223 | 91.07429 | 90.76705 | 555.3236 | 91.21755 | 91.09313 | 555.3242 | 91.28379 | 90.99115 | 555.3216 | 91.29813 | 90.97642 | 304.946 | 78.4057 | 78.40408 | 304.9749 | 89.69406 | 89.19281 | 305.0034 | 83.71672 | 83.896 | 305.0041 | 78.7174 | 78.57884 | 325.9115 | 60.99806 | 61.28769 | 325.9046 | 62.31084 | 62.91252 | 325.9033 | 63.39927 | 63.51982 | 325.8976 | 64.15667 | 64.33472 | 325.9004 | 64.51276 | 65.32595 | 325.8969 | 50.12759 | 50.55998 | 325.892 | 52.1966 | 51.17219 | 325.8884 | 53.78763 | 53.66569 | 325.8924 | 54.90319 | 55.49557 | 325.8898 | 55.24398 | 55.77081 | 325.8867 | 55.74403 | 55.65475 | 325.9181 | 39.15371 | 39.89551
300.0383 | 62.67486 | 62.28707 | 550.2376 | 90.56989 | 90.40556 | 550.5083 | 90.98415 | 90.90591 | 550.479 | 91.38654 | 91.20422 | 550.4572 | 91.76337 | 91.67719 | 550.4442 | 92.13409 | 92.07639 | 550.4152 | 92.48384 | 92.43104 | 550.4037 | 92.81303 | 92.81502 | 550.385 | 93.12696 | 93.06848 | 550.381 | 93.42624 | 93.31373 | 550.3719 | 93.71966 | 93.66559 | 550.3589 | 93.98262 | 93.99282 | 550.3649 | 94.19557 | 94.0327 | 550.3422 | 94.42253 | 94.19156 | 550.3473 | 94.63217 | 94.48049 | 550.3435 | 94.80755 | 94.7312 | 550.3376 | 94.97139 | 95.07842 | 550.3341 | 95.09543 | 95.13329 | 550.3338 | 95.22479 | 95.2498 | 550.3328 | 95.23451 | 94.99913 | 550.3289 | 90.91448 | 90.9238 | 550.3245 | 90.83231 | 90.83961 | 550.3211 | 90.85919 | 90.69467 | 550.3133 | 90.8978 | 90.17118 | 550.3213 | 90.91457 | 90.7447 | 550.3204 | 90.92044 | 90.72266 | 550.308 | 90.95203 | 90.74538 | 550.3151 | 91.03484 | 90.73038 | 550.3097 | 91.1715 | 91.0482 | 550.3227 | 91.24164 | 90.95164 | 550.3119 | 91.24089 | 90.92208 | 299.9701 | 78.32146 | 78.31986 | 299.9897 | 89.60551 | 89.11245 | 300.0184 | 83.50226 | 83.67861 | 300.028 | 78.52594 | 78.38963 | 324.6608 | 60.98861 | 61.27713 | 324.6581 | 62.29861 | 62.89799 | 324.6536 | 63.38636 | 63.50645 | 324.6513 | 64.13925 | 64.31663 | 324.652 | 64.49766 | 65.30774 | 324.6467 | 50.12031 | 50.55105 | 324.6412 | 52.17581 | 51.15532 | 324.6396 | 53.77927 | 53.65779 | 324.6407 | 54.89623 | 55.48633 | 324.6408 | 55.23602 | 55.76082 | 324.637 | 55.73656 | 55.64763 | 324.6676 | 39.1488 | 39.88775
295.0538 | 62.59494 | 62.21359 | 545.2539 | 90.5622 | 90.39936 | 545.5042 | 90.9783 | 90.90077 | 545.473 | 91.37941 | 91.19874 | 545.4539 | 91.75579 | 91.67039 | 545.4352 | 92.12526 | 92.06809 | 545.4166 | 92.47601 | 92.4237 | 545.397 | 92.80704 | 92.80902 | 545.3916 | 93.12259 | 93.06464 | 545.3775 | 93.41794 | 93.30645 | 545.3692 | 93.7117 | 93.65811 | 545.3604 | 93.9781 | 93.98821 | 545.3587 | 94.18908 | 94.02769 | 545.3433 | 94.43267 | 94.2038 | 545.3539 | 94.62409 | 94.47379 | 545.3351 | 94.80345 | 94.7278 | 545.3405 | 94.96626 | 95.07232 | 545.34 | 95.09618 | 95.13369 | 545.3359 | 95.21852 | 95.2433 | 545.3337 | 95.23404 | 95.00079 | 545.3238 | 90.86328 | 90.87251 | 545.3224 | 90.7739 | 90.78113 | 545.3254 | 90.80473 | 90.6417 | 545.3157 | 90.84036 | 90.12034 | 545.3205 | 90.85574 | 90.68741 | 545.3323 | 90.86521 | 90.66922 | 545.3136 | 90.90749 | 90.70272 | 545.3185 | 90.98994 | 90.68824 | 545.3123 | 91.12707 | 91.0049 | 545.3095 | 91.18952 | 90.90216 | 545.3158 | 91.1912 | 90.87528 | 294.9819 | 78.22676 | 78.22519 | 295.0014 | 89.52383 | 89.03897 | 295.0203 | 83.29049 | 83.4639 | 295.0265 | 78.3348 | 78.20077 | 323.4118 | 60.97245 | 61.25986 | 323.4083 | 62.28366 | 62.88074 | 323.4047 | 63.36373 | 63.48336 | 323.4035 | 64.11903 | 64.29572 | 323.4022 | 64.4921 | 65.29906 | 323.3966 | 50.1182 | 50.54728 | 323.3945 | 52.17484 | 51.15828 | 323.3907 | 53.77273 | 53.65172 | 323.3911 | 54.88813 | 55.47597 | 323.3876 | 55.22134 | 55.74412 | 323.3877 | 55.71998 | 55.63139 | 323.4193 | 39.14422 | 39.88033
290.0418 | 62.50073 | 62.12586 | 540.2357 | 90.56273 | 90.40139 | 540.4991 | 90.97181 | 90.895 | 540.4681 | 91.3695 | 91.19049 | 540.4516 | 91.75342 | 91.66881 | 540.4262 | 92.12055 | 92.0639 | 540.4111 | 92.46434 | 92.41251 | 540.3955 | 92.79702 | 92.79897 | 540.385 | 93.11626 | 93.05885 | 540.3765 | 93.40574 | 93.29527 | 540.3606 | 93.70679 | 93.6537 | 540.3637 | 93.96838 | 93.9784 | 540.3547 | 94.18337 | 94.02346 | 540.3377 | 94.42237 | 94.19559 | 540.3417 | 94.61816 | 94.46924 | 540.3356 | 94.7971 | 94.72215 | 540.3227 | 94.95512 | 95.0602 | 540.3341 | 95.09111 | 95.12828 | 540.3281 | 95.2037 | 95.22826 | 540.3301 | 95.23 | 94.9989 | 540.3172 | 90.81328 | 90.82243 | 540.3151 | 90.7239 | 90.73106 | 540.3126 | 90.75303 | 90.5915 | 540.313 | 90.79005 | 90.07664 | 540.3188 | 90.81504 | 90.64826 | 540.3104 | 90.81549 | 90.6213 | 540.3127 | 90.85941 | 90.65652 | 540.3072 | 90.93223 | 90.63329 | 540.3092 | 91.07195 | 90.95089 | 540.3022 | 91.14042 | 90.85569 | 540.309 | 91.1412 | 90.82818 | 289.9643 | 78.13405 | 78.1325 | 289.9895 | 89.44042 | 88.9638 | 290.0134 | 83.07131 | 83.24178 | 290.0265 | 78.13707 | 78.00531 | 322.1631 | 60.95826 | 61.24456 | 322.1569 | 62.26532 | 62.86008 | 322.1589 | 63.35024 | 63.46941 | 322.1562 | 64.10828 | 64.28429 | 322.1566 | 64.47455 | 65.2784 | 322.1482 | 50.11304 | 50.54046 | 322.1453 | 52.15029 | 51.13766 | 322.1433 | 53.76639 | 53.64585 | 322.1409 | 54.88807 | 55.47363 | 322.141 | 55.20832 | 55.72909 | 322.14 | 55.71407 | 55.62582 | 322.1711 | 39.13778 | 39.87105
285.0601 | 62.39784 | 62.02941 | 535.2359 | 90.54933 | 90.38948 | 535.491 | 90.96696 | 90.89086 | 535.4657 | 91.37429 | 91.19693 | 535.4463 | 91.74579 | 91.66196 | 535.4253 | 92.11337 | 92.05724 | 535.4172 | 92.45863 | 92.40727 | 535.3967 | 92.78465 | 92.78659 | 535.3898 | 93.10554 | 93.04865 | 535.3699 | 93.40576 | 93.29632 | 535.3721 | 93.69471 | 93.6421 | 535.3595 | 93.95866 | 93.96858 | 535.3514 | 94.16835 | 94.00993 | 535.3433 | 94.42301 | 94.19833 | 535.3386 | 94.61117 | 94.46363 | 535.3376 | 94.78894 | 94.71468 | 535.3269 | 94.94679 | 95.0509 | 535.3344 | 95.0832 | 95.12003 | 535.3257 | 95.19067 | 95.21499 | 535.3297 | 95.22354 | 94.99457 | 535.3182 | 90.75652 | 90.76557 | 535.3165 | 90.66646 | 90.67356 | 535.3129 | 90.69916 | 90.53912 | 535.3138 | 90.73142 | 90.0246 | 535.3201 | 90.7498 | 90.58457 | 535.3202 | 90.75872 | 90.56632 | 535.3114 | 90.81537 | 90.61436 | 535.3121 | 90.88028 | 90.58411 | 535.3102 | 91.011 | 90.89106 | 535.3123 | 91.09679 | 90.8147 | 535.3116 | 91.0895 | 90.77937 | 284.981 | 78.03203 | 78.03051 | 285.0131 | 89.33635 | 88.86791 | 285.0335 | 82.84959 | 83.01713 | 285.039 | 77.92914 | 77.79964 | 320.9125 | 60.94547 | 61.23067 | 320.9062 | 62.25536 | 62.84782 | 320.9059 | 63.33236 | 63.45107 | 320.9042 | 64.08797 | 64.2633 | 320.9047 | 64.45821 | 65.25894 | 320.8961 | 50.11015 | 50.53591 | 320.8945 | 52.12187 | 51.11316 | 320.8921 | 53.76199 | 53.64192 | 320.8927 | 54.88503 | 55.46832 | 320.8891 | 55.19532 | 55.71406 | 320.8898 | 55.70734 | 55.61943 | 320.9206 | 39.13384 | 39.86426
280.0704 | 62.291 | 61.92902 | 530.2427 | 90.54203 | 90.38367 | 530.4957 | 90.95693 | 90.88154 | 530.4564 | 91.36507 | 91.18937 | 530.4481 | 91.73855 | 91.6555 | 530.4342 | 92.10025 | 92.04465 | 530.4115 | 92.45359 | 92.40271 | 530.4005 | 92.77983 | 92.78175 | 530.3866 | 93.09704 | 93.04069 | 530.3699 | 93.39766 | 93.28924 | 530.3626 | 93.68443 | 93.63232 | 530.3582 | 93.95181 | 93.96164 | 530.3545 | 94.15964 | 94.00269 | 530.3437 | 94.41131 | 94.18873 | 530.3386 | 94.60707 | 94.46091 | 530.3346 | 94.78964 | 94.71607 | 530.3313 | 94.94022 | 95.04335 | 530.3311 | 95.06579 | 95.10227 | 530.3295 | 95.18601 | 95.21011 | 530.3206 | 95.20473 | 94.97791 | 530.3231 | 90.70476 | 90.71374 | 530.3136 | 90.61005 | 90.61709 | 530.3179 | 90.64404 | 90.48549 | 530.3154 | 90.67512 | 89.97491 | 530.3197 | 90.69919 | 90.5355 | 530.3234 | 90.70323 | 90.51263 | 530.3077 | 90.74927 | 90.55013 | 530.3119 | 90.83047 | 90.53707 | 530.3038 | 90.96877 | 90.84996 | 530.3102 | 91.04047 | 90.76101 | 530.3068 | 91.02852 | 90.7213 | 279.9827 | 77.93761 | 77.93612 | 280.0135 | 89.24121 | 88.78099 | 280.0376 | 82.62223 | 82.78683 | 280.0473 | 77.71747 | 77.59024 | 319.6716 | 60.92764 | 61.21173 | 319.6681 | 62.25139 | 62.84156 | 319.6651 | 63.3185 | 63.43674 | 319.6624 | 64.06876 | 64.24341 | 319.6623 | 64.43861 | 65.23624 | 319.6519 | 50.10013 | 50.52424 | 319.6532 | 52.12331 | 51.11851 | 319.6515 | 53.75138 | 53.63178 | 319.6513 | 54.87514 | 55.45617 | 319.6512 | 55.18574 | 55.70248 | 319.6512 | 55.70201 | 55.61444 | 319.6785 | 39.12936 | 39.85696
275.0571 | 62.20294 | 61.84744 | 525.2626 | 90.54092 | 90.38405 | 525.4992 | 90.95278 | 90.8781 | 525.4686 | 91.3583 | 91.18426 | 525.4433 | 91.73231 | 91.65005 | 525.4287 | 92.08883 | 92.03375 | 525.4194 | 92.44894 | 92.39854 | 525.3998 | 92.78198 | 92.78387 | 525.386 | 93.09663 | 93.0408 | 525.3826 | 93.38273 | 93.27533 | 525.3671 | 93.67387 | 93.62225 | 525.3613 | 93.94354 | 93.95327 | 525.3559 | 94.15256 | 93.99709 | 525.3467 | 94.40078 | 94.1803 | 525.3476 | 94.59565 | 94.45086 | 525.3384 | 94.77668 | 94.70381 | 525.334 | 94.9278 | 95.02996 | 525.3354 | 95.05938 | 95.09552 | 525.3322 | 95.1864 | 95.21028 | 525.3301 | 95.1932 | 94.96851 | 525.3253 | 90.64827 | 90.65716 | 525.3281 | 90.54888 | 90.55585 | 525.3156 | 90.59248 | 90.43543 | 525.3166 | 90.62498 | 89.93137 | 525.3231 | 90.64816 | 90.48601 | 525.3195 | 90.65083 | 90.46203 | 525.3169 | 90.69919 | 90.50192 | 525.3141 | 90.77755 | 90.48691 | 525.3177 | 90.90654 | 90.78885 | 525.3068 | 90.98415 | 90.70733 | 525.3145 | 90.97445 | 90.67012 | 274.9921 | 77.83907 | 77.8376 | 275.0194 | 89.14588 | 88.69387 | 275.0387 | 82.37843 | 82.54009 | 275.0472 | 77.49734 | 77.37238 | 318.4196 | 60.91903 | 61.202 | 318.4179 | 62.22179 | 62.80965 | 318.4194 | 63.30236 | 63.42015 | 318.4149 | 64.05523 | 64.2292 | 318.4122 | 64.4234 | 65.21791 | 318.4058 | 50.0917 | 50.51415 | 318.4036 | 52.12092 | 51.12005 | 318.4009 | 53.74526 | 53.62612 | 318.402 | 54.86371 | 55.44248 | 318.4023 | 55.17692 | 55.69164 | 318.4002 | 55.69423 | 55.60701 | 318.4304 | 39.12956 | 39.85432
270.0616 | 62.09128 | 61.74224 | 520.2456 | 90.53367 | 90.3783 | 520.5039 | 90.94178 | 90.86781 | 520.4721 | 91.35022 | 91.17783 | 520.4538 | 91.72833 | 91.64684 | 520.4394 | 92.0825 | 92.02795 | 520.4308 | 92.4361 | 92.38618 | 520.4047 | 92.77459 | 92.77648 | 520.3832 | 93.08665 | 93.03136 | 520.3823 | 93.37785 | 93.27147 | 520.3798 | 93.66997 | 93.61884 | 520.3623 | 93.93821 | 93.94786 | 520.3596 | 94.14824 | 93.99425 | 520.3542 | 94.38237 | 94.16398 | 520.3509 | 94.5844 | 94.44099 | 520.3436 | 94.76323 | 94.69105 | 520.3418 | 94.91607 | 95.01726 | 520.3361 | 95.05443 | 95.09022 | 520.3389 | 95.17618 | 95.19983 | 520.3396 | 95.18816 | 94.96561 | 520.3386 | 90.58702 | 90.59582 | 520.3325 | 90.49025 | 90.49715 | 520.3216 | 90.53922 | 90.38366 | 520.3167 | 90.56916 | 89.88215 | 520.3209 | 90.59259 | 90.43198 | 520.3247 | 90.59409 | 90.40709 | 520.3233 | 90.65167 | 90.45628 | 520.3266 | 90.72588 | 90.438 | 520.3172 | 90.85367 | 90.7371 | 520.3202 | 90.93473 | 90.66054 | 520.3182 | 90.92496 | 90.62352 | 269.9858 | 77.71329 | 77.71186 | 270.0108 | 89.03981 | 88.59603 | 270.0284 | 82.12414 | 82.28286 | 270.0408 | 77.2716 | 77.14892 | 317.168 | 60.90565 | 61.18751 | 317.1646 | 62.20505 | 62.7906 | 317.1658 | 63.28397 | 63.40129 | 317.1655 | 64.03382 | 64.20711 | 317.1571 | 64.41161 | 65.20299 | 317.1592 | 50.08197 | 50.50277 | 317.1525 | 52.09895 | 51.10201 | 317.1498 | 53.74061 | 53.62194 | 317.1532 | 54.85683 | 55.43333 | 317.1487 | 55.16625 | 55.67894 | 317.1503 | 55.68744 | 55.60056 | 317.1805 | 39.12071 | 39.84262
265.0677 | 61.98373 | 61.64114 | 515.249 | 90.52289 | 90.36901 | 515.5072 | 90.94058 | 90.86732 | 515.4811 | 91.33833 | 91.16759 | 515.453 | 91.71262 | 91.63192 | 515.4397 | 92.07624 | 92.02221 | 515.4212 | 92.43223 | 92.38279 | 515.4096 | 92.7637 | 92.76557 | 515.3879 | 93.07905 | 93.02429 | 515.3804 | 93.37423 | 93.26887 | 515.3826 | 93.65952 | 93.60889 | 515.3694 | 93.92704 | 93.9366 | 515.3667 | 94.13964 | 93.98712 | 515.3611 | 94.37587 | 94.15959 | 515.3512 | 94.57777 | 94.43574 | 515.3467 | 94.75877 | 94.68728 | 515.3449 | 94.91716 | 95.01738 | 515.3421 | 95.05568 | 95.09113 | 515.3421 | 95.16186 | 95.18528 | 515.3397 | 95.17443 | 94.95401 | 515.3334 | 90.52977 | 90.5385 | 515.3351 | 90.43042 | 90.43725 | 515.3279 | 90.48367 | 90.32961 | 515.3247 | 90.51615 | 89.83573 | 515.3184 | 90.53796 | 90.3789 | 515.3326 | 90.54841 | 90.3632 | 515.3214 | 90.59805 | 90.40454 | 515.3201 | 90.66593 | 90.38082 | 515.3216 | 90.79774 | 90.68228 | 515.3219 | 90.87053 | 90.59897 | 515.3189 | 90.87239 | 90.57385 | 265.0039 | 77.59589 | 77.59448 | 265.0262 | 88.93102 | 88.49543 | 265.0365 | 81.87028 | 82.02606 | 265.057 | 77.03594 | 76.91552 | 315.919 | 60.88991 | 61.17067 | 315.9177 | 62.18294 | 62.76618 | 315.9131 | 63.26362 | 63.38048 | 315.9134 | 64.01863 | 64.19123 | 315.9088 | 64.39316 | 65.18142 | 315.9037 | 50.07872 | 50.49786 | 315.9024 | 52.09151 | 51.0985 | 315.8995 | 53.73021 | 53.612 | 315.9009 | 54.84709 | 55.4213 | 315.8968 | 55.15891 | 55.66958 | 315.8983 | 55.66761 | 55.58107 | 315.929 | 39.11362 | 39.83268
260.0826 | 61.87608 | 61.53993 | 510.2411 | 90.51317 | 90.36079 | 510.4896 | 90.92668 | 90.85413 | 510.4646 | 91.33228 | 91.16321 | 510.4402 | 91.70423 | 91.62432 | 510.4199 | 92.06685 | 92.01335 | 510.4094 | 92.4249 | 92.37594 | 510.3868 | 92.75462 | 92.75647 | 510.3767 | 93.07484 | 93.02062 | 510.3668 | 93.36342 | 93.25909 | 510.3619 | 93.6478 | 93.59765 | 510.3525 | 93.91916 | 93.92862 | 510.3505 | 94.1359 | 93.98487 | 510.3453 | 94.36459 | 94.15041 | 510.3363 | 94.57053 | 94.42988 | 510.3345 | 94.75178 | 94.68099 | 510.3348 | 94.91198 | 95.01122 | 510.3343 | 95.04312 | 95.07822 | 510.3239 | 95.15122 | 95.17441 | 510.3212 | 95.17069 | 94.95243 | 510.3197 | 90.47033 | 90.47897 | 510.3166 | 90.37774 | 90.38451 | 510.31 | 90.4081 | 90.25554 | 510.3062 | 90.45278 | 89.77899 | 510.3124 | 90.48356 | 90.32605 | 510.3106 | 90.48749 | 90.30409 | 510.3102 | 90.53526 | 90.34363 | 510.2961 | 90.61323 | 90.3309 | 510.3099 | 90.74621 | 90.63187 | 510.2959 | 90.81223 | 90.54332 | 510.3076 | 90.8054 | 90.50976 | 260.0158 | 77.4782 | 77.47682 | 260.0265 | 88.81659 | 88.38921 | 260.0507 | 81.59619 | 81.74905 | 260.0706 | 76.78754 | 76.66938 | 314.6679 | 60.87587 | 61.15551 | 314.6655 | 62.17126 | 62.75219 | 314.6641 | 63.24609 | 63.36249 | 314.6618 | 64.00227 | 64.17419 | 314.6573 | 64.37801 | 65.16315 | 314.6524 | 50.0587 | 50.47618 | 314.648 | 52.07595 | 51.08688 | 314.65 | 53.72119 | 53.60346 | 314.6463 | 54.83314 | 55.40508 | 314.6483 | 55.14857 | 55.65723 | 314.6468 | 55.66342 | 55.57722 | 314.675 | 39.10915 | 39.82535
255.0892 | 61.75951 | 61.42982 | 505.2559 | 90.49961 | 90.34871 | 505.4814 | 90.91849 | 90.84666 | 505.4577 | 91.32217 | 91.15476 | 505.4316 | 91.68766 | 91.60853 | 505.4132 | 92.06145 | 92.00847 | 505.4031 | 92.41707 | 92.36859 | 505.3889 | 92.74704 | 92.74887 | 505.377 | 93.05682 | 93.00312 | 505.3573 | 93.36409 | 93.26078 | 505.364 | 93.63599 | 93.58633 | 505.3522 | 93.91423 | 93.9236 | 505.3492 | 94.11989 | 93.97034 | 505.345 | 94.3532 | 94.14112 | 505.3313 | 94.56172 | 94.42245 | 505.326 | 94.74384 | 94.67374 | 505.3269 | 94.90925 | 95.00752 | 505.3245 | 95.03267 | 95.06743 | 505.325 | 95.14114 | 95.1641 | 505.3267 | 95.16133 | 94.9452 | 505.3104 | 90.41064 | 90.41919 | 505.3131 | 90.31752 | 90.32422 | 505.3063 | 90.35585 | 90.20478 | 505.3014 | 90.38872 | 89.72153 | 505.3124 | 90.421 | 90.26503 | 505.317 | 90.43094 | 90.24933 | 505.2995 | 90.48769 | 90.29794 | 505.2954 | 90.55713 | 90.27757 | 505.3036 | 90.69147 | 90.57826 | 505.3018 | 90.7505 | 90.48422 | 505.306 | 90.74184 | 90.4491 | 255.0203 | 77.35497 | 77.35361 | 255.0512 | 88.69916 | 88.27996 | 255.0637 | 81.31643 | 81.46635 | 255.0794 | 76.5402 | 76.42432 | 313.4207 | 60.85614 | 61.13467 | 313.4187 | 62.15558 | 62.73421 | 313.4154 | 63.22779 | 63.34373 | 313.4136 | 63.97998 | 64.15121 | 313.4138 | 64.36289 | 65.14493 | 313.4059 | 50.06556 | 50.48138 | 313.4023 | 52.05725 | 51.0721 | 313.4021 | 53.7143 | 53.59703 | 313.4021 | 54.82987 | 55.39955 | 313.3992 | 55.12291 | 55.62955 | 313.3985 | 55.65841 | 55.57255 | 313.4311 | 39.10115 | 39.81452
250.1133 | 61.64298 | 61.31972 | 500.2432 | 90.49849 | 90.34909 | 500.4837 | 90.90872 | 90.83759 | 500.4561 | 91.31537 | 91.14962 | 500.4331 | 91.68345 | 91.6051 | 500.4111 | 92.05223 | 91.99977 | 500.4095 | 92.41351 | 92.36551 | 500.3855 | 92.74189 | 92.7437 | 500.3809 | 93.0439 | 92.99073 | 500.3631 | 93.35821 | 93.25593 | 500.3643 | 93.62799 | 93.57883 | 500.3488 | 93.90384 | 93.91311 | 500.3548 | 94.11401 | 93.96594 | 500.3463 | 94.3442 | 94.13422 | 500.3366 | 94.55178 | 94.41389 | 500.3267 | 94.73167 | 94.66226 | 500.3313 | 94.89415 | 94.99145 | 500.3317 | 95.02526 | 95.05968 | 500.3237 | 95.13849 | 95.16123 | 500.3201 | 95.14632 | 94.93233 | 500.3195 | 90.34788 | 90.35635 | 500.3168 | 90.25136 | 90.258 | 500.3134 | 90.29671 | 90.14714 | 500.3122 | 90.33055 | 89.66996 | 500.303 | 90.36838 | 90.21396 | 500.3143 | 90.37479 | 90.19498 | 500.3076 | 90.42231 | 90.23444 | 500.306 | 90.49785 | 90.22105 | 500.3076 | 90.61693 | 90.50484 | 500.3075 | 90.69008 | 90.42643 | 500.3105 | 90.68585 | 90.396 | 250.0333 | 77.22395 | 77.22262 | 250.0569 | 88.57958 | 88.16859 | 250.0721 | 81.03626 | 81.18325 | 250.0879 | 76.2902 | 76.17658 | 312.1733 | 60.84695 | 61.12438 | 312.1763 | 62.13945 | 62.71578 | 312.1725 | 63.21234 | 63.32781 | 312.1679 | 63.96569 | 64.13625 | 312.1668 | 64.34177 | 65.12069 | 312.1614 | 50.0909 | 50.50507 | 312.162 | 52.05614 | 51.07489 | 312.1574 | 53.71235 | 53.59554 | 312.157 | 54.82084 | 55.38825 | 312.1556 | 55.11627 | 55.62089 | 312.1538 | 55.65505 | 55.56954 | 312.1867 | 39.09813 | 39.80867
245.1164 | 61.51753 | 61.20073 | 495.2457 | 90.48239 | 90.33449 | 495.4793 | 90.90097 | 90.83056 | 495.46 | 91.3061 | 91.14199 | 495.4363 | 91.67387 | 91.5963 | 495.4216 | 92.04618 | 91.99425 | 495.4202 | 92.39518 | 92.34766 | 495.3948 | 92.72259 | 92.72438 | 495.3811 | 93.04058 | 92.98795 | 495.37 | 93.35078 | 93.24951 | 495.3672 | 93.62242 | 93.57375 | 495.3532 | 93.8959 | 93.90508 | 495.3504 | 94.09824 | 93.95165 | 495.3426 | 94.34223 | 94.13434 | 495.3372 | 94.53925 | 94.40273 | 495.3354 | 94.72178 | 94.65307 | 495.3265 | 94.88774 | 94.98407 | 495.332 | 95.02479 | 95.05886 | 495.3288 | 95.13599 | 95.1585 | 495.3196 | 95.14245 | 94.9306 | 495.3224 | 90.2851 | 90.29348 | 495.3155 | 90.18259 | 90.18916 | 495.3114 | 90.23195 | 90.08387 | 495.308 | 90.2717 | 89.61771 | 495.3139 | 90.30941 | 90.15653 | 495.311 | 90.30947 | 90.13145 | 495.3102 | 90.36964 | 90.18364 | 495.3034 | 90.44267 | 90.16864 | 495.3109 | 90.56585 | 90.45487 | 495.3015 | 90.64418 | 90.38317 | 495.3153 | 90.63913 | 90.35218 | 245.0374 | 77.08048 | 77.07918 | 245.0645 | 88.45869 | 88.05591 | 245.0672 | 80.74258 | 80.88663 | 245.093 | 76.02347 | 75.91212 | 310.9271 | 60.83079 | 61.10711 | 310.9276 | 62.12 | 62.69403 | 310.9245 | 63.19457 | 63.30958 | 310.9227 | 63.95274 | 64.12261 | 310.9197 | 64.32656 | 65.10237 | 310.9164 | 50.10962 | 50.52214 | 310.9159 | 52.05092 | 51.07358 | 310.9123 | 53.70002 | 53.58368 | 310.9141 | 54.8139 | 55.37905 | 310.9083 | 55.10319 | 55.60579 | 310.9086 | 55.64356 | 55.55839 | 310.9409 | 39.08844 | 39.79614
240.1104 | 61.39377 | 61.08344 | 490.2432 | 90.47732 | 90.33091 | 490.4778 | 90.88964 | 90.81993 | 490.4579 | 91.29521 | 91.13276 | 490.4315 | 91.6617 | 91.58491 | 490.4208 | 92.03167 | 91.98026 | 490.3814 | 92.38679 | 92.33976 | 490.3847 | 92.71771 | 92.71949 | 490.3738 | 93.03189 | 92.97979 | 490.362 | 93.33471 | 93.23446 | 490.3577 | 93.61468 | 93.5665 | 490.3482 | 93.88133 | 93.89042 | 490.3505 | 94.08796 | 93.94285 | 490.3377 | 94.33164 | 94.12585 | 490.3356 | 94.52741 | 94.39227 | 490.3299 | 94.71081 | 94.64279 | 490.3267 | 94.87621 | 94.97156 | 490.3231 | 95.0198 | 95.05353 | 490.3216 | 95.1178 | 95.14008 | 490.3155 | 95.13415 | 94.92444 | 490.315 | 90.21933 | 90.22763 | 490.3146 | 90.1276 | 90.1341 | 490.3157 | 90.17061 | 90.02403 | 490.3045 | 90.20986 | 89.56247 | 490.3106 | 90.24554 | 90.0942 | 490.3046 | 90.25094 | 90.07473 | 490.3021 | 90.30741 | 90.12329 | 490.3056 | 90.37643 | 90.10516 | 490.3029 | 90.50518 | 90.39533 | 490.3072 | 90.57944 | 90.32106 | 490.3041 | 90.58036 | 90.29631 | 240.0334 | 76.94155 | 76.94027 | 240.0557 | 88.32892 | 87.93437 | 240.0651 | 80.44907 | 80.59017 | 240.0887 | 75.7524 | 75.64333 | 309.6802 | 60.82267 | 61.09788 | 309.6758 | 62.10113 | 62.67285 | 309.6737 | 63.17669 | 63.29124 | 309.6726 | 63.93455 | 64.10374 | 309.6728 | 64.3094 | 65.08211 | 309.6647 | 50.10956 | 50.52042 | 309.6624 | 52.03153 | 51.05813 | 309.6629 | 53.69233 | 53.57646 | 309.6639 | 54.80229 | 55.36517 | 309.6585 | 55.0878 | 55.58838 | 309.6571 | 55.62765 | 55.54282 | 309.6903 | 39.08104 | 39.7859
235.1108 | 61.2678 | 60.96392 | 485.2598 | 90.46217 | 90.31725 | 485.4815 | 90.87961 | 90.81061 | 485.4502 | 91.28766 | 91.12687 | 485.432 | 91.64774 | 91.57174 | 485.421 | 92.02379 | 91.9729 | 485.3796 | 92.37691 | 92.33035 | 485.3843 | 92.71136 | 92.71312 | 485.3726 | 93.01908 | 92.96751 | 485.3602 | 93.33181 | 93.23259 | 485.3533 | 93.60554 | 93.55785 | 485.3447 | 93.87387 | 93.88286 | 485.3458 | 94.08317 | 93.93954 | 485.3359 | 94.31384 | 94.11015 | 485.3346 | 94.52328 | 94.38952 | 485.3227 | 94.69994 | 94.63262 | 485.3286 | 94.86565 | 94.96003 | 485.3234 | 95.00225 | 95.03564 | 485.3243 | 95.11175 | 95.13381 | 485.3185 | 95.12454 | 94.91696 | 485.3113 | 90.14858 | 90.15679 | 485.3077 | 90.06348 | 90.06992 | 485.3101 | 90.10769 | 89.9626 | 485.2995 | 90.14429 | 89.50351 | 485.3106 | 90.17908 | 90.02928 | 485.3114 | 90.18649 | 90.01207 | 485.3076 | 90.24223 | 90.05998 | 485.3006 | 90.30919 | 90.04069 | 485.2989 | 90.43668 | 90.32795 | 485.301 | 90.51445 | 90.25872 | 485.3035 | 90.52588 | 90.24472 | 235.0255 | 76.78345 | 76.7822 | 235.0637 | 88.20079 | 87.81445 | 235.0718 | 80.12326 | 80.26144 | 235.1002 | 75.466 | 75.35919 | 308.4258 | 60.80104 | 61.07513 | 308.426 | 62.07863 | 62.64804 | 308.4232 | 63.16324 | 63.27733 | 308.4203 | 63.91757 | 64.08608 | 308.4171 | 64.30428 | 65.07385 | 308.4135 | 50.10742 | 50.51662 | 308.4085 | 52.02061 | 51.05115 | 308.4077 | 53.68667 | 53.57127 | 308.412 | 54.79713 | 55.35773 | 308.4077 | 55.07459 | 55.57315 | 308.4057 | 55.62128 | 55.53679 | 308.4352 | 39.08073 | 39.78273
230.1217 | 61.12814 | 60.83072 | 480.2438 | 90.45053 | 90.3071 | 480.4864 | 90.86955 | 90.80127 | 480.4569 | 91.27554 | 91.11641 | 480.4307 | 91.64699 | 91.57177 | 480.4243 | 92.01771 | 91.96735 | 480.4118 | 92.36866 | 92.32258 | 480.3921 | 92.70106 | 92.70279 | 480.3783 | 93.01351 | 92.96247 | 480.366 | 93.33186 | 93.23367 | 480.357 | 93.59548 | 93.54829 | 480.3508 | 93.86557 | 93.87447 | 480.3511 | 94.07512 | 93.93297 | 480.3306 | 94.30796 | 94.10638 | 480.3374 | 94.51225 | 94.37987 | 480.3251 | 94.68897 | 94.62234 | 480.3302 | 94.86086 | 94.95427 | 480.3213 | 94.98214 | 95.01518 | 480.3277 | 95.10053 | 95.12236 | 480.3275 | 95.11292 | 94.90748 | 480.3089 | 90.08902 | 90.09715 | 480.309 | 90.00103 | 90.0074 | 480.312 | 90.04298 | 89.89938 | 480.3128 | 90.0771 | 89.44291 | 480.3131 | 90.11813 | 89.96988 | 480.3174 | 90.12437 | 89.95175 | 480.3057 | 90.17546 | 89.99509 | 480.296 | 90.24607 | 89.98034 | 480.3037 | 90.37964 | 90.27202 | 480.3029 | 90.44618 | 90.19308 | 480.3098 | 90.47114 | 90.19288 | 230.0264 | 76.60687 | 76.60565 | 230.0593 | 88.06299 | 87.68487 | 230.0633 | 79.79506 | 79.93028 | 230.0842 | 75.17214 | 75.06761 | 307.1757 | 60.78247 | 61.05546 | 307.1723 | 62.06552 | 62.63262 | 307.1704 | 63.14188 | 63.2555 | 307.1688 | 63.89715 | 64.06498 | 307.1709 | 64.29066 | 65.05712 | 307.1616 | 50.10644 | 50.51397 | 307.1597 | 52.0057 | 51.04017 | 307.1587 | 53.67484 | 53.55991 | 307.1601 | 54.78979 | 55.34812 | 307.1591 | 55.06723 | 55.56378 | 307.1547 | 55.62164 | 55.53749 | 307.1884 | 39.07385 | 39.77302
225.1056 | 60.98214 | 60.6912 | 475.24 | 90.44348 | 90.30155 | 475.4785 | 90.86094 | 90.79337 | 475.4462 | 91.26064 | 91.10316 | 475.4241 | 91.62927 | 91.55484 | 475.4137 | 92.00936 | 91.95952 | 475.4094 | 92.36139 | 92.31579 | 475.3843 | 92.69122 | 92.69294 | 475.3748 | 93.01028 | 92.95977 | 475.3554 | 93.31986 | 93.22268 | 475.3499 | 93.58671 | 93.54001 | 475.3464 | 93.85774 | 93.86655 | 475.3436 | 94.06011 | 93.91944 | 475.3291 | 94.30036 | 94.10087 | 475.3238 | 94.50891 | 94.37791 | 475.3177 | 94.68763 | 94.62169 | 475.3252 | 94.8556 | 94.94803 | 475.3155 | 94.97911 | 95.0118 | 475.3199 | 95.09916 | 95.12076 | 475.3165 | 95.10053 | 94.89723 | 475.308 | 90.0239 | 90.03194 | 475.3053 | 89.93284 | 89.93914 | 475.2993 | 89.96696 | 89.82487 | 475.2971 | 90.01412 | 89.38655 | 475.308 | 90.05507 | 89.90836 | 475.3023 | 90.06125 | 89.89043 | 475.2975 | 90.11549 | 89.937 | 475.2995 | 90.18387 | 89.9209 | 475.2978 | 90.32259 | 90.2161 | 475.2977 | 90.38306 | 90.13259 | 475.3046 | 90.40746 | 90.1321 | 225.0223 | 76.43804 | 76.43684 | 225.0602 | 87.90233 | 87.53243 | 225.0563 | 79.45649 | 79.58877 | 225.0777 | 74.86187 | 74.75961 | 305.9258 | 60.77174 | 61.04362 | 305.9194 | 62.0443 | 62.60909 | 305.9217 | 63.11936 | 63.23252 | 305.9188 | 63.87636 | 64.0435 | 305.9157 | 64.26881 | 65.03214 | 305.911 | 50.09587 | 50.50175 | 305.9077 | 52.003 | 51.0414 | 305.9064 | 53.65948 | 53.54501 | 305.9055 | 54.77151 | 55.32756 | 305.9046 | 55.05071 | 55.54523 | 305.9052 | 55.6104 | 55.5266 | 305.9332 | 39.07087 | 39.76718
220.1272 | 60.83002 | 60.54551 | 470.2322 | 90.42899 | 90.28856 | 470.4577 | 90.85025 | 90.78339 | 470.4273 | 91.25131 | 91.09549 | 470.4161 | 91.62273 | 91.54908 | 470.3951 | 91.99262 | 91.94331 | 470.3776 | 92.35253 | 92.30741 | 470.3677 | 92.67395 | 92.67565 | 470.3521 | 92.9988 | 92.94882 | 470.3397 | 93.29565 | 93.1995 | 470.3346 | 93.57156 | 93.52535 | 470.3317 | 93.84691 | 93.85562 | 470.3222 | 94.05289 | 93.91371 | 470.3107 | 94.29406 | 94.09668 | 470.3154 | 94.49562 | 94.366 | 470.3041 | 94.6834 | 94.61816 | 470.3048 | 94.84927 | 94.94073 | 470.3057 | 94.97122 | 95.00357 | 470.3086 | 95.0937 | 95.11508 | 470.2966 | 95.08532 | 94.88417 | 470.296 | 89.94791 | 89.95587 | 470.2915 | 89.86019 | 89.86643 | 470.293 | 89.89732 | 89.75672 | 470.2869 | 89.94835 | 89.3274 | 470.2832 | 89.99214 | 89.84698 | 470.292 | 89.99863 | 89.82961 | 470.2851 | 90.0425 | 89.8659 | 470.2839 | 90.11808 | 89.85789 | 470.2893 | 90.24897 | 90.1436 | 470.281 | 90.31459 | 90.06677 | 470.2745 | 90.3325 | 90.06006 | 220.039 | 76.2577 | 76.25653 | 220.0704 | 87.72887 | 87.36717 | 220.0736 | 79.10936 | 79.23871 | 220.1057 | 74.54833 | 74.44834 | 304.6797 | 60.74757 | 61.01834 | 304.6761 | 62.03245 | 62.59494 | 304.6748 | 63.10622 | 63.21893 | 304.6746 | 63.86009 | 64.02655 | 304.6721 | 64.24962 | 65.00985 | 304.6718 | 50.08813 | 50.49237 | 304.6646 | 51.99551 | 51.03782 | 304.6626 | 53.65709 | 53.54309 | 304.6632 | 54.75067 | 55.30446 | 304.6617 | 55.03602 | 55.52852 | 304.6568 | 55.59589 | 55.51243 | 304.6885 | 39.06102 | 39.7545
215.1348 | 60.68043 | 60.40237 | 465.2384 | 90.4234 | 90.28445 | 465.4539 | 90.84114 | 90.77499 | 465.4248 | 91.24108 | 91.08693 | 465.4075 | 91.61239 | 91.53953 | 465.3873 | 91.98841 | 91.93963 | 465.3784 | 92.33604 | 92.2914 | 465.3606 | 92.66005 | 92.66174 | 465.3467 | 92.98841 | 92.93897 | 465.3333 | 93.28888 | 93.19376 | 465.3274 | 93.55977 | 93.51405 | 465.3195 | 93.83264 | 93.84127 | 465.315 | 94.0471 | 93.9094 | 465.3018 | 94.27582 | 94.08054 | 465.306 | 94.48239 | 94.35415 | 465.2948 | 94.67975 | 94.6152 | 465.3034 | 94.83348 | 94.92397 | 465.2993 | 94.9532 | 94.98521 | 465.2972 | 95.07844 | 95.09958 | 465.2913 | 95.07693 | 94.87793 | 465.2809 | 89.87468 | 89.88255 | 465.2784 | 89.79437 | 89.80054 | 465.276 | 89.83588 | 89.69678 | 465.2804 | 89.88103 | 89.26668 | 465.2832 | 89.92159 | 89.77797 | 465.28 | 89.93682 | 89.7696 | 465.2692 | 89.97835 | 89.80364 | 465.2784 | 90.04788 | 89.79046 | 465.2808 | 90.18471 | 90.08046 | 465.2755 | 90.24445 | 89.99927 | 465.273 | 90.26691 | 89.99736 | 215.0539 | 76.08655 | 76.0854 | 215.0707 | 87.54495 | 87.19146 | 215.0809 | 78.746 | 78.87242 | 215.1043 | 74.2264 | 74.12868 | 303.4375 | 60.73781 | 61.00748 | 303.4374 | 62.01422 | 62.57442 | 303.4351 | 63.08459 | 63.19683 | 303.4336 | 63.84327 | 64.00905 | 303.4294 | 64.23503 | 64.99216 | 303.4261 | 50.07164 | 50.47422 | 303.4209 | 51.99889 | 51.04511 | 303.4228 | 53.6461 | 53.53256 | 303.4212 | 54.74696 | 55.29849 | 303.4194 | 55.02415 | 55.51465 | 303.4207 | 55.58566 | 55.50254 | 303.4516 | 39.06078 | 39.75144
210.1376 | 60.52647 | 60.25487 | 460.2137 | 90.41356 | 90.27612 | 460.4391 | 90.83028 | 90.76484 | 460.4105 | 91.22626 | 91.07377 | 460.3905 | 91.60061 | 91.52853 | 460.3737 | 91.97565 | 91.92739 | 460.3613 | 92.32657 | 92.28241 | 460.3474 | 92.65354 | 92.6552 | 460.3393 | 92.97782 | 92.92891 | 460.3211 | 93.27947 | 93.18537 | 460.3243 | 93.55189 | 93.50666 | 460.3111 | 93.82326 | 93.83179 | 460.3123 | 94.0371 | 93.90088 | 460.3017 | 94.2744 | 94.08122 | 460.2922 | 94.47679 | 94.34994 | 460.2864 | 94.66432 | 94.60046 | 460.2883 | 94.83181 | 94.92132 | 460.2791 | 94.9417 | 94.97336 | 460.2877 | 95.06952 | 95.09044 | 460.281 | 95.05624 | 94.85937 | 460.275 | 89.81356 | 89.82135 | 460.2739 | 89.72214 | 89.72825 | 460.2743 | 89.76209 | 89.62448 | 460.2694 | 89.82167 | 89.21394 | 460.2683 | 89.86159 | 89.71952 | 460.2694 | 89.86824 | 89.70282 | 460.2596 | 89.90877 | 89.73594 | 460.2643 | 89.98613 | 89.73148 | 460.2594 | 90.11886 | 90.01573 | 460.2598 | 90.18601 | 89.94347 | 460.2602 | 90.20145 | 89.9348 | 210.053 | 75.87387 | 75.87275 | 210.0749 | 87.3592 | 87.01393 | 210.0856 | 78.3551 | 78.47859 | 210.1189 | 73.8946 | 73.79914 | 302.1887 | 60.73227 | 61.00083 | 302.1843 | 61.99329 | 62.55118 | 302.1857 | 63.06221 | 63.17399 | 302.1807 | 63.81861 | 63.98371 | 302.1791 | 64.21077 | 64.96478 | 302.1756 | 50.0692 | 50.47013 | 302.1722 | 52.00438 | 51.05453 | 302.1711 | 53.63799 | 53.52492 | 302.1688 | 54.73692 | 55.28618 | 302.1698 | 55.00872 | 55.4972 | 302.1674 | 55.57895 | 55.49617 | 302.2008 | 39.05247 | 39.74029
205.1414 | 60.34753 | 60.08239 | 455.225 | 90.40125 | 90.2653 | 455.4402 | 90.82273 | 90.758 | 455.4158 | 91.21387 | 91.06303 | 455.4014 | 91.59504 | 91.52374 | 455.3872 | 91.96451 | 91.91677 | 455.3759 | 92.31852 | 92.27484 | 455.3526 | 92.642 | 92.64365 | 455.3395 | 92.96122 | 92.91284 | 455.3307 | 93.2695 | 93.17642 | 455.3243 | 93.54696 | 93.50222 | 455.3157 | 93.81044 | 93.81888 | 455.3181 | 94.03487 | 93.90013 | 455.3041 | 94.26239 | 94.07131 | 455.303 | 94.45891 | 94.33343 | 455.2975 | 94.65164 | 94.58848 | 455.2943 | 94.81373 | 94.90227 | 455.283 | 94.93326 | 94.96457 | 455.2941 | 95.05869 | 95.07938 | 455.2843 | 95.05117 | 94.85644 | 455.275 | 89.73944 | 89.74715 | 455.278 | 89.6512 | 89.65723 | 455.2797 | 89.69621 | 89.5601 | 455.2697 | 89.76044 | 89.15932 | 455.2719 | 89.78423 | 89.6437 | 455.2774 | 89.79738 | 89.63375 | 455.2671 | 89.84743 | 89.67647 | 455.2767 | 89.91521 | 89.66332 | 455.2676 | 90.05114 | 89.94914 | 455.2669 | 90.11128 | 89.87137 | 455.2706 | 90.13401 | 89.87026 | 205.0553 | 75.67422 | 75.67313 | 205.0803 | 87.1621 | 86.82503 | 205.0853 | 77.96339 | 78.08394 | 205.1186 | 73.54533 | 73.45215 | 300.9399 | 60.70938 | 60.97682 | 300.9361 | 61.97472 | 62.53031 | 300.9356 | 63.03519 | 63.1465 | 300.9294 | 63.8015 | 63.96592 | 300.9327 | 64.19528 | 64.94617 | 300.9237 | 50.05507 | 50.45434 | 300.9179 | 51.98426 | 51.03834 | 300.922 | 53.62669 | 53.51409 | 300.9213 | 54.72222 | 55.26921 | 300.9194 | 54.99721 | 55.48367 | 300.9165 | 55.5687 | 55.48626 | 300.9525 | 39.04895 | 39.73392
200.1523 | 60.1711 | 59.91241 | 450.2293 | 90.3864 | 90.25194 | 450.4417 | 90.81964 | 90.75562 | 450.4145 | 91.20819 | 91.059 | 450.3999 | 91.58418 | 91.51366 | 450.3809 | 91.95774 | 91.91053 | 450.3993 | 92.30359 | 92.26039 | 450.3499 | 92.63688 | 92.63851 | 450.3397 | 92.94607 | 92.89822 | 450.3267 | 93.25877 | 93.16671 | 450.3218 | 93.53802 | 93.49377 | 450.3213 | 93.79819 | 93.80653 | 450.3148 | 94.01816 | 93.8849 | 450.3124 | 94.25342 | 94.06444 | 450.2999 | 94.45782 | 94.33372 | 450.2957 | 94.64181 | 94.57934 | 450.3008 | 94.80231 | 94.88988 | 450.2926 | 94.92897 | 94.95994 | 450.2918 | 95.04042 | 95.06088 | 450.2892 | 95.04315 | 94.85055 | 450.2815 | 89.66652 | 89.67414 | 450.283 | 89.57972 | 89.58569 | 450.2777 | 89.6217 | 89.48708 | 450.2745 | 89.6825 | 89.08797 | 450.274 | 89.71303 | 89.57405 | 450.2769 | 89.72791 | 89.56608 | 450.2725 | 89.77615 | 89.60707 | 450.2655 | 89.84008 | 89.59097 | 450.2723 | 89.98315 | 89.88226 | 450.2709 | 90.04356 | 89.80628 | 450.2747 | 90.06359 | 89.80273 | 200.0708 | 75.4516 | 75.45053 | 200.0913 | 86.9556 | 86.62674 | 200.0993 | 77.55386 | 77.67147 | 200.1235 | 73.189 | 73.09808 | 299.6916 | 60.67958 | 60.94591 | 299.6864 | 61.96035 | 62.51363 | 299.6859 | 63.01949 | 63.13035 | 299.685 | 63.78022 | 63.94396 | 299.6826 | 64.18057 | 64.92835 | 299.6798 | 50.0448 | 50.44241 | 299.6728 | 51.97218 | 51.03018 | 299.6735 | 53.62442 | 53.51229 | 299.6732 | 54.71522 | 55.25994 | 299.6695 | 54.98532 | 55.46976 | 299.6671 | 55.55235 | 55.47025 | 299.7042 | 39.04002 | 39.72215
195.1438 | 59.9788 | 59.72658 | 445.239 | 90.37147 | 90.2385 | 445.4372 | 90.79543 | 90.73213 | 445.4077 | 91.19418 | 91.04665 | 445.3989 | 91.57404 | 91.5043 | 445.3776 | 91.94033 | 91.89365 | 445.3128 | 92.29629 | 92.25358 | 445.3425 | 92.62735 | 92.62896 | 445.3356 | 92.93593 | 92.88861 | 445.3258 | 93.24139 | 93.15035 | 445.3218 | 93.5215 | 93.47775 | 445.3153 | 93.78618 | 93.79443 | 445.3092 | 94.00529 | 93.87351 | 445.3045 | 94.23401 | 94.04712 | 445.2995 | 94.45621 | 94.33348 | 445.2934 | 94.62983 | 94.56806 | 445.2961 | 94.78738 | 94.87398 | 445.291 | 94.91821 | 94.94885 | 445.2895 | 95.02738 | 95.04762 | 445.2866 | 95.0322 | 94.84175 | 445.2755 | 89.5876 | 89.59514 | 445.28 | 89.49769 | 89.50359 | 445.2777 | 89.53735 | 89.40423 | 445.2738 | 89.60886 | 89.02093 | 445.2688 | 89.64039 | 89.50295 | 445.2885 | 89.65239 | 89.49236 | 445.2682 | 89.70203 | 89.53483 | 445.2665 | 89.77362 | 89.52727 | 445.2624 | 89.9203 | 89.82054 | 445.2678 | 89.97716 | 89.74251 | 445.2718 | 89.99646 | 89.7385 | 195.0516 | 75.20953 | 75.20849 | 195.0911 | 86.73271 | 86.41206 | 195.0939 | 77.12666 | 77.24133 | 195.1202 | 72.8264 | 72.73776 | 298.4383 | 60.66852 | 60.93374 | 298.4391 | 61.9321 | 62.48307 | 298.4355 | 63.01075 | 63.12114 | 298.4349 | 63.773 | 63.93606 | 298.4293 | 64.16954 | 64.91418 | 298.4276 | 50.03736 | 50.43331 | 298.4213 | 51.95908 | 51.02101 | 298.4223 | 53.62031 | 53.50865 | 298.4226 | 54.70488 | 55.24733 | 298.4202 | 54.9708 | 55.45321 | 298.419 | 55.53218 | 55.45043 | 298.4522 | 39.03229 | 39.71157
190.152 | 59.77839 | 59.53262 | 440.2351 | 90.3673 | 90.23582 | 440.4488 | 90.77671 | 90.71412 | 440.4222 | 91.17986 | 91.03398 | 440.4129 | 91.56699 | 91.49804 | 440.3951 | 91.93228 | 91.88612 | 440.3697 | 92.28159 | 92.23934 | 440.3624 | 92.60791 | 92.6095 | 440.3522 | 92.92919 | 92.8824 | 440.3413 | 93.23434 | 93.14433 | 440.3373 | 93.51459 | 93.47133 | 440.3317 | 93.77484 | 93.78301 | 440.3318 | 93.99306 | 93.86275 | 440.315 | 94.22476 | 94.03997 | 440.316 | 94.42585 | 94.30449 | 440.3011 | 94.61067 | 94.54959 | 440.3122 | 94.76883 | 94.85446 | 440.3061 | 94.90097 | 94.93126 | 440.3051 | 95.01997 | 95.03998 | 440.2985 | 95.01952 | 94.83121 | 440.2925 | 89.5042 | 89.51165 | 440.293 | 89.42345 | 89.42929 | 440.2948 | 89.47016 | 89.33853 | 440.2956 | 89.53588 | 88.95452 | 440.2842 | 89.56821 | 89.43231 | 440.2941 | 89.582 | 89.42376 | 440.2816 | 89.63025 | 89.46492 | 440.2802 | 89.70983 | 89.46624 | 440.2855 | 89.85496 | 89.75631 | 440.2804 | 89.89964 | 89.66762 | 440.2914 | 89.93487 | 89.6798 | 190.0686 | 74.96312 | 74.96211 | 190.0913 | 86.49715 | 86.18472 | 190.0883 | 76.68318 | 76.79492 | 190.1235 | 72.43293 | 72.34656 | 297.1918 | 60.6517 | 60.91581 | 297.1926 | 61.91375 | 62.46243 | 297.1902 | 62.98649 | 63.09642 | 297.1876 | 63.74585 | 63.90822 | 297.186 | 64.15322 | 64.89477 | 297.1831 | 50.02447 | 50.41876 | 297.1791 | 51.9518 | 51.01764 | 297.1779 | 53.60551 | 53.49431 | 297.1768 | 54.69646 | 55.23664 | 297.1766 | 54.95486 | 55.43527 | 297.1754 | 55.52648 | 55.44507 | 297.2055 | 39.02924 | 39.70568
185.1687 | 59.58626 | 59.34694 | 435.2311 | 90.35727 | 90.22729 | 435.444 | 90.75944 | 90.69756 | 435.4136 | 91.16863 | 91.02442 | 435.4021 | 91.54646 | 91.47829 | 435.3862 | 91.91975 | 91.87411 | 435.3787 | 92.26529 | 92.22353 | 435.3524 | 92.59777 | 92.59934 | 435.3469 | 92.91535 | 92.86909 | 435.3337 | 93.22094 | 93.13195 | 435.3321 | 93.50476 | 93.46199 | 435.3299 | 93.76713 | 93.7752 | 435.3092 | 93.97964 | 93.85081 | 435.3004 | 94.21289 | 94.03021 | 435.308 | 94.40794 | 94.28796 | 435.3034 | 94.59724 | 94.53685 | 435.2978 | 94.76317 | 94.84783 | 435.2874 | 94.8922 | 94.92214 | 435.3001 | 95.0081 | 95.02789 | 435.2883 | 95.00117 | 94.81499 | 435.2869 | 89.42975 | 89.43711 | 435.2846 | 89.3405 | 89.34627 | 435.284 | 89.39337 | 89.26324 | 435.2807 | 89.45471 | 88.87997 | 435.2825 | 89.4905 | 89.35614 | 435.29 | 89.50521 | 89.34876 | 435.2825 | 89.55309 | 89.38963 | 435.2789 | 89.64083 | 89.40001 | 435.2769 | 89.77891 | 89.68139 | 435.2811 | 89.82777 | 89.59839 | 435.2811 | 89.85156 | 89.59939 | 185.0809 | 74.70115 | 74.70017 | 185.1106 | 86.24789 | 85.94365 | 185.0967 | 76.22778 | 76.33657 | 185.1401 | 72.02827 | 71.94416 | 295.9489 | 60.63912 | 60.90212 | 295.9489 | 61.89115 | 62.43753 | 295.9504 | 62.95768 | 63.06716 | 295.9408 | 63.72517 | 63.88686 | 295.9396 | 64.11845 | 64.85689 | 295.9371 | 50.02298 | 50.41562 | 295.9355 | 51.93428 | 51.00403 | 295.9338 | 53.59164 | 53.4809 | 295.9302 | 54.68371 | 55.22163 | 295.9285 | 54.94138 | 55.41977 | 295.9296 | 55.523 | 55.44193 | 295.9606 | 39.02685 | 39.70047
180.1752 | 59.37986 | 59.14699 | 430.2379 | 90.34267 | 90.21418 | 430.4381 | 90.75367 | 90.6925 | 430.4142 | 91.16276 | 91.0202 | 430.3937 | 91.52805 | 91.46066 | 430.3801 | 91.91069 | 91.86558 | 430.3631 | 92.24847 | 92.20718 | 430.3482 | 92.58504 | 92.5866 | 430.3381 | 92.9042 | 92.85848 | 430.3265 | 93.20323 | 93.11526 | 430.3231 | 93.49061 | 93.44833 | 430.3177 | 93.75443 | 93.7624 | 430.3131 | 93.96635 | 93.83901 | 430.3012 | 94.19337 | 94.01278 | 430.2897 | 94.39805 | 94.27946 | 430.3007 | 94.57927 | 94.51958 | 430.2929 | 94.75016 | 94.83384 | 430.297 | 94.87986 | 94.90946 | 430.2844 | 94.99044 | 95.01 | 430.2863 | 94.98214 | 94.79811 | 430.2827 | 89.35142 | 89.3587 | 430.2843 | 89.26989 | 89.27559 | 430.2782 | 89.31666 | 89.18802 | 430.2719 | 89.37487 | 88.80675 | 430.2808 | 89.41036 | 89.27755 | 430.2822 | 89.43075 | 89.27611 | 430.2628 | 89.47749 | 89.31592 | 430.2699 | 89.55835 | 89.3203 | 430.2681 | 89.69757 | 89.60117 | 430.2732 | 89.75328 | 89.52654 | 430.2711 | 89.7734 | 89.52413 | 180.0753 | 74.40844 | 74.40748 | 180.1046 | 85.9785 | 85.68249 | 180.0967 | 75.74544 | 75.8513 | 180.1415 | 71.61173 | 71.52989 | 294.6999 | 60.61779 | 60.87969 | 294.6975 | 61.87569 | 62.41976 | 294.6941 | 62.93618 | 63.04519 | 294.6972 | 63.70848 | 63.86949 | 294.6937 | 64.09907 | 64.8344 | 294.6897 | 50.0092 | 50.40019 | 294.6855 | 51.93235 | 51.00603 | 294.6846 | 53.58503 | 53.47477 | 294.688 | 54.6753 | 55.21096 | 294.6835 | 54.92985 | 55.40623 | 294.6834 | 55.51314 | 55.43242 | 294.7127 | 39.01909 | 39.68986
175.163 | 59.14698 | 58.92059 | 425.2368 | 90.33172 | 90.20473 | 425.4241 | 90.74852 | 90.68806 | 425.4005 | 91.15284 | 91.01194 | 425.3835 | 91.51682 | 91.45022 | 425.3694 | 91.88922 | 91.84463 | 425.3457 | 92.24769 | 92.20689 | 425.3372 | 92.57713 | 92.57867 | 425.3319 | 92.88471 | 92.83951 | 425.3179 | 93.20086 | 93.11392 | 425.3128 | 93.46966 | 93.42787 | 425.3039 | 93.7356 | 93.74348 | 425.2983 | 93.95532 | 93.82946 | 425.3033 | 94.18821 | 94.00972 | 425.2938 | 94.38281 | 94.2656 | 425.2806 | 94.57752 | 94.51852 | 425.2857 | 94.73872 | 94.82142 | 425.2818 | 94.86482 | 94.89407 | 425.2808 | 94.97571 | 94.99503 | 425.2763 | 94.97635 | 94.79446 | 425.2739 | 89.26635 | 89.27355 | 425.2678 | 89.17342 | 89.17906 | 425.266 | 89.23596 | 89.10882 | 425.2614 | 89.29549 | 88.73398 | 425.2708 | 89.33741 | 89.20614 | 425.2668 | 89.34707 | 89.19423 | 425.2641 | 89.39757 | 89.23788 | 425.2667 | 89.4793 | 89.24402 | 425.263 | 89.61894 | 89.52366 | 425.2721 | 89.67262 | 89.44851 | 425.2631 | 89.70198 | 89.45561 | 175.0708 | 74.11248 | 74.11155 | 175.1053 | 85.69252 | 85.40472 | 175.0886 | 75.24237 | 75.34528 | 175.1339 | 71.17753 | 71.09797 | 293.4549 | 60.58581 | 60.8466 | 293.4515 | 61.85892 | 62.40068 | 293.4535 | 62.91419 | 63.02274 | 293.4486 | 63.69154 | 63.85187 | 293.4478 | 64.09408 | 64.8263 | 293.4437 | 49.9969 | 50.38623 | 293.4408 | 51.92922 | 51.00682 | 293.4381 | 53.57591 | 53.46611 | 293.4384 | 54.66187 | 55.19525 | 293.4375 | 54.91235 | 55.38671 | 293.4362 | 55.49845 | 55.41806 | 293.4671 | 39.01615 | 39.68408
170.1725 | 58.90788 | 58.68793 | 420.2406 | 90.31618 | 90.19068 | 420.4424 | 90.72512 | 90.66537 | 420.4143 | 91.13342 | 90.99418 | 420.4052 | 91.50654 | 91.44072 | 420.3767 | 91.87682 | 91.83276 | 420.3784 | 92.2366 | 92.19628 | 420.3492 | 92.56019 | 92.56171 | 420.3428 | 92.87691 | 92.83224 | 420.3355 | 93.1851 | 93.09917 | 420.3325 | 93.46574 | 93.42444 | 420.3233 | 93.7273 | 93.73509 | 420.3205 | 93.94228 | 93.8179 | 420.3156 | 94.17298 | 93.99658 | 420.3086 | 94.36479 | 94.24895 | 420.3014 | 94.55816 | 94.49985 | 420.2925 | 94.72412 | 94.80585 | 420.299 | 94.85713 | 94.88604 | 420.3062 | 94.97292 | 94.99202 | 420.295 | 94.95599 | 94.77622 | 420.2884 | 89.1795 | 89.18661 | 420.2868 | 89.07835 | 89.08393 | 420.2813 | 89.15888 | 89.03324 | 420.2779 | 89.2088 | 88.65388 | 420.2887 | 89.25615 | 89.12642 | 420.2915 | 89.26657 | 89.11552 | 420.2898 | 89.31381 | 89.15599 | 420.2813 | 89.40668 | 89.17416 | 420.2768 | 89.53643 | 89.44227 | 420.2542 | 89.60248 | 89.38102 | 420.2788 | 89.62429 | 89.38081 | 170.0835 | 73.78595 | 73.78504 | 170.1148 | 85.37565 | 85.09605 | 170.1078 | 74.73017 | 74.83016 | 170.1541 | 70.72833 | 70.65103 | 292.2032 | 60.57227 | 60.83195 | 292.2 | 61.83397 | 62.37343 | 292.1972 | 62.89402 | 63.0021 | 292.1989 | 63.66417 | 63.82382 | 292.1942 | 64.07834 | 64.80743 | 292.195 | 49.98795 | 50.37563 | 292.1902 | 51.916 | 50.99752 | 292.1862 | 53.55964 | 53.45031 | 292.1884 | 54.65428 | 55.18539 | 292.1864 | 54.8986 | 55.37093 | 292.181 | 55.48509 | 55.40505 | 292.2153 | 39.00278 | 39.66787
165.1651 | 58.6521 | 58.43863 | 415.2441 | 90.30496 | 90.18094 | 415.4447 | 90.71342 | 90.65438 | 415.4137 | 91.11891 | 90.98132 | 415.3982 | 91.49404 | 91.429 | 415.3785 | 91.8661 | 91.82256 | 415.3413 | 92.21607 | 92.17623 | 415.3526 | 92.5481 | 92.54961 | 415.3342 | 92.86838 | 92.82425 | 415.3267 | 93.16674 | 93.08184 | 415.3279 | 93.45643 | 93.41562 | 415.3179 | 93.71342 | 93.72112 | 415.3177 | 93.92351 | 93.8006 | 415.3092 | 94.15443 | 93.98013 | 415.3034 | 94.35273 | 94.23827 | 415.3006 | 94.53872 | 94.48111 | 415.3009 | 94.71863 | 94.7994 | 415.298 | 94.84769 | 94.87625 | 415.3014 | 94.95624 | 94.97511 | 415.2879 | 94.94016 | 94.76254 | 415.2861 | 89.09448 | 89.10151 | 415.2821 | 89.00069 | 89.0062 | 415.2744 | 89.06813 | 88.94398 | 415.2803 | 89.14735 | 88.59903 | 415.2772 | 89.17301 | 89.04482 | 415.2786 | 89.19445 | 89.0452 | 415.2797 | 89.24276 | 89.08681 | 415.2706 | 89.32426 | 89.09451 | 415.2781 | 89.45348 | 89.36044 | 415.268 | 89.50902 | 89.29019 | 415.2714 | 89.54629 | 89.30571 | 165.0757 | 73.43122 | 73.43035 | 165.102 | 85.04532 | 84.77397 | 165.0978 | 74.19208 | 74.28912 | 165.1408 | 70.2788 | 70.20378 | 290.9577 | 60.55541 | 60.81398 | 290.9569 | 61.81417 | 62.35133 | 290.9557 | 62.87411 | 62.98173 | 290.9508 | 63.63998 | 63.79894 | 290.9505 | 64.06819 | 64.79418 | 290.9441 | 49.9844 | 50.37042 | 290.9419 | 51.91732 | 51.00276 | 290.9416 | 53.55723 | 53.44837 | 290.9407 | 54.63566 | 55.16451 | 290.939 | 54.88725 | 55.35758 | 290.9389 | 55.46927 | 55.38956 | 290.969 | 39.00031 | 39.66256
160.168 | 58.37567 | 58.16866 | 410.2406 | 90.28952 | 90.167 | 410.4407 | 90.70833 | 90.65 | 410.4112 | 91.10437 | 90.96844 | 410.3989 | 91.48532 | 91.42107 | 410.3785 | 91.85106 | 91.80804 | 410.3468 | 92.20239 | 92.16303 | 410.3582 | 92.53526 | 92.53675 | 410.3461 | 92.85749 | 92.81389 | 410.3294 | 93.15114 | 93.06726 | 410.3326 | 93.43523 | 93.39492 | 410.3195 | 93.69899 | 93.7066 | 410.3177 | 93.91326 | 93.79183 | 410.3071 | 94.14292 | 93.97072 | 410.2999 | 94.34576 | 94.23268 | 410.3003 | 94.53373 | 94.47681 | 410.3005 | 94.70231 | 94.7821 | 410.2937 | 94.82933 | 94.85755 | 410.2962 | 94.9437 | 94.96235 | 410.2978 | 94.93735 | 94.76186 | 410.2831 | 89.0027 | 89.00964 | 410.2783 | 88.91699 | 88.92243 | 410.2808 | 88.98365 | 88.86099 | 410.2798 | 89.06133 | 88.51961 | 410.2845 | 89.08883 | 88.96219 | 410.2769 | 89.11493 | 88.96748 | 410.2752 | 89.15309 | 88.99902 | 410.2769 | 89.23936 | 89.01237 | 410.2749 | 89.36175 | 89.26983 | 410.2764 | 89.4276 | 89.2114 | 410.2735 | 89.46317 | 89.22549 | 160.0738 | 73.05782 | 73.05697 | 160.0975 | 84.67925 | 84.41612 | 160.1197 | 73.62322 | 73.71734 | 160.1349 | 69.80213 | 69.72938 | 289.7091 | 60.54342 | 60.80088 | 289.7037 | 61.787 | 62.32185 | 289.7031 | 62.84839 | 62.95555 | 289.6998 | 63.61609 | 63.77437 | 289.6989 | 64.04823 | 64.7711 | 289.6948 | 49.97673 | 50.36109 | 289.6899 | 51.91375 | 51.00314 | 289.6897 | 53.54583 | 53.43743 | 289.6905 | 54.62289 | 55.14947 | 289.6882 | 54.87621 | 55.34451 | 289.6869 | 55.46478 | 55.38542 | 289.7191 | 38.99162 | 39.65102
155.1823 | 58.10116 | 57.90059 | 405.2482 | 90.27732 | 90.1563 | 405.4302 | 90.69131 | 90.63369 | 405.4072 | 91.08362 | 90.94934 | 405.3887 | 91.47 | 91.40653 | 405.3734 | 91.83579 | 91.7933 | 405.3463 | 92.19186 | 92.15298 | 405.3437 | 92.52092 | 92.52238 | 405.3317 | 92.84178 | 92.79871 | 405.3183 | 93.1317 | 93.04884 | 405.3149 | 93.4103 | 93.37048 | 405.3127 | 93.68429 | 93.6918 | 405.3106 | 93.9061 | 93.78615 | 405.3086 | 94.13184 | 93.96173 | 405.2993 | 94.33941 | 94.22771 | 405.2972 | 94.51986 | 94.46364 | 405.2976 | 94.68682 | 94.76564 | 405.291 | 94.81334 | 94.84122 | 405.2973 | 94.92704 | 94.94546 | 405.2784 | 94.91521 | 94.74187 | 405.2754 | 88.91526 | 88.92212 | 405.272 | 88.82911 | 88.83448 | 405.2743 | 88.88788 | 88.76672 | 405.2684 | 88.972 | 88.4369 | 405.2733 | 89.00585 | 88.88075 | 405.2755 | 89.02276 | 88.8771 | 405.2667 | 89.07554 | 88.92336 | 405.272 | 89.15303 | 88.92881 | 405.2687 | 89.2849 | 89.1941 | 405.2675 | 89.35443 | 89.14086 | 405.2618 | 89.37356 | 89.13878 | 155.0912 | 72.65558 | 72.65475 | 155.0989 | 84.28616 | 84.03125 | 155.139 | 73.03494 | 73.12613 | 155.1404 | 69.29293 | 69.22245 | 288.4607 | 60.52486 | 60.78121 | 288.4636 | 61.76709 | 62.29964 | 288.4598 | 62.82845 | 62.93516 | 288.4559 | 63.59552 | 63.75312 | 288.457 | 64.02236 | 64.74213 | 288.4509 | 49.97193 | 50.35464 | 288.4453 | 51.91249 | 51.00579 | 288.4474 | 53.53151 | 53.42358 | 288.449 | 54.61029 | 55.13461 | 288.4472 | 54.85671 | 55.323 | 288.4447 | 55.45371 | 55.37469 | 288.4783 | 38.98785 | 39.64444
150.164 | 57.80194 | 57.60786 | 400.2568 | 90.26186 | 90.14233 | 400.4463 | 90.67735 | 90.62044 | 400.4257 | 91.07016 | 90.93754 | 400.4015 | 91.46242 | 91.39973 | 400.3886 | 91.81707 | 91.7751 | 400.3738 | 92.18139 | 92.14299 | 400.352 | 92.50184 | 92.50328 | 400.3482 | 92.82819 | 92.78565 | 400.3345 | 93.1244 | 93.04256 | 400.334 | 93.40699 | 93.36765 | 400.3294 | 93.67064 | 93.67806 | 400.3211 | 93.88991 | 93.77145 | 400.3211 | 94.1205 | 93.95249 | 400.3077 | 94.32415 | 94.21382 | 400.3087 | 94.50716 | 94.45163 | 400.3097 | 94.67777 | 94.75562 | 400.3094 | 94.79498 | 94.82252 | 400.3043 | 94.91211 | 94.93031 | 400.2999 | 94.90117 | 94.72996 | 400.2939 | 88.81042 | 88.81719 | 400.2866 | 88.73913 | 88.74444 | 400.2874 | 88.80011 | 88.68044 | 400.2814 | 88.88679 | 88.35827 | 400.2897 | 88.90941 | 88.78586 | 400.2946 | 88.93445 | 88.79059 | 400.2911 | 88.98802 | 88.8377 | 400.2839 | 89.0673 | 88.84583 | 400.2884 | 89.19543 | 89.10574 | 400.2775 | 89.26835 | 89.05742 | 400.2816 | 89.28908 | 89.05718 | 150.0749 | 72.23495 | 72.23415 | 150.0922 | 83.87238 | 83.62569 | 150.1228 | 72.42723 | 72.51547 | 150.1273 | 68.7662 | 68.698 | 287.2181 | 60.50852 | 60.76377 | 287.2161 | 61.74854 | 62.2788 | 287.2162 | 62.80124 | 62.90748 | 287.2144 | 63.57812 | 63.73505 | 287.2132 | 64.00358 | 64.72024 | 287.2063 | 49.9657 | 50.34676 | 287.2045 | 51.90662 | 51.00382 | 287.2032 | 53.53038 | 53.42291 | 287.2045 | 54.60101 | 55.12306 | 287.2032 | 54.83748 | 55.30177 | 287.1984 | 55.44021 | 55.36153 | 287.233 | 38.98453 | 39.63828
145.1636 | 57.47653 | 57.28891 | 395.2465 | 90.25192 | 90.13388 | 395.4304 | 90.67136 | 90.61517 | 395.4095 | 91.06028 | 90.92931 | 395.3898 | 91.43983 | 91.37793 | 395.3747 | 91.80365 | 91.7622 | 395.3855 | 92.16373 | 92.1258 | 395.3453 | 92.49055 | 92.49198 | 395.3327 | 92.81426 | 92.77225 | 395.3289 | 93.1003 | 93.01949 | 395.3122 | 93.39025 | 93.35141 | 395.3193 | 93.66097 | 93.6683 | 395.3113 | 93.87351 | 93.75652 | 395.3018 | 94.10348 | 93.93758 | 395.295 | 94.30721 | 94.19827 | 395.29 | 94.48958 | 94.43474 | 395.2886 | 94.66256 | 94.73943 | 395.2943 | 94.78613 | 94.81332 | 395.2908 | 94.90465 | 94.92261 | 395.2839 | 94.87476 | 94.7057 | 395.2798 | 88.72019 | 88.72688 | 395.2756 | 88.63774 | 88.64298 | 395.2702 | 88.71259 | 88.59442 | 395.2775 | 88.79994 | 88.27803 | 395.2792 | 88.82409 | 88.70208 | 395.2781 | 88.84072 | 88.69866 | 395.2674 | 88.89487 | 88.74644 | 395.2668 | 88.9839 | 88.76521 | 395.2695 | 89.10579 | 89.01723 | 395.2712 | 89.17192 | 88.96362 | 395.2623 | 89.19654 | 88.96756 | 145.0635 | 71.76457 | 71.76379 | 145.088 | 83.41691 | 83.17845 | 145.1258 | 71.78715 | 71.87245 | 145.1381 | 68.22553 | 68.1596 | 285.967 | 60.48885 | 60.74299 | 285.9661 | 61.72099 | 62.24894 | 285.9661 | 62.7789 | 62.88468 | 285.9645 | 63.55477 | 63.71101 | 285.9574 | 63.98196 | 64.69549 | 285.9561 | 49.95055 | 50.32995 | 285.9514 | 51.85493 | 50.95606 | 285.9503 | 53.52333 | 53.41634 | 285.9515 | 54.58346 | 55.10324 | 285.9515 | 54.82086 | 55.28312 | 285.9496 | 55.44222 | 55.36389 | 285.9785 | 38.97691 | 39.6278
140.1685 | 57.13829 | 56.95712 | 390.2474 | 90.23457 | 90.11802 | 390.4167 | 90.65805 | 90.60256 | 390.4032 | 91.04003 | 90.91072 | 390.3792 | 91.42281 | 91.36169 | 390.3698 | 91.78886 | 91.74793 | 390.353 | 92.14108 | 92.10364 | 390.3346 | 92.4778 | 92.47921 | 390.3365 | 92.79122 | 92.74975 | 390.3231 | 93.09465 | 93.01486 | 390.316 | 93.37986 | 93.34151 | 390.3043 | 93.63955 | 93.64679 | 390.2988 | 93.86161 | 93.74611 | 390.3069 | 94.08813 | 93.92433 | 390.2992 | 94.29574 | 94.18817 | 390.2903 | 94.47752 | 94.42338 | 390.2927 | 94.64365 | 94.71955 | 390.2813 | 94.77072 | 94.79757 | 390.2899 | 94.8839 | 94.90163 | 390.288 | 94.85601 | 94.68909 | 390.2672 | 88.62629 | 88.6329 | 390.2728 | 88.54769 | 88.55286 | 390.2713 | 88.61568 | 88.499 | 390.2667 | 88.70228 | 88.18698 | 390.2765 | 88.7383 | 88.61783 | 390.2716 | 88.75345 | 88.61319 | 390.2658 | 88.80958 | 88.66303 | 390.2684 | 88.87852 | 88.6626 | 390.2738 | 89.02991 | 88.94247 | 390.2718 | 89.07691 | 88.87124 | 390.2692 | 89.10139 | 88.87529 | 140.0706 | 71.26018 | 71.25944 | 140.1066 | 82.92388 | 82.6936 | 140.1416 | 71.12332 | 71.2057 | 140.1338 | 67.66847 | 67.6048 | 284.7198 | 60.46938 | 60.72241 | 284.7179 | 61.71298 | 62.23862 | 284.7145 | 62.75274 | 62.85805 | 284.7133 | 63.52852 | 63.68408 | 284.7079 | 63.96166 | 64.67206 | 284.7085 | 49.94625 | 50.32399 | 284.7025 | 51.82273 | 50.92779 | 284.7015 | 53.50329 | 53.39676 | 284.7024 | 54.57627 | 55.09378 | 284.7017 | 54.80346 | 55.2637 | 284.6996 | 55.43119 | 55.3532 | 284.7323 | 38.9662 | 39.61426
135.1711 | 56.77514 | 56.60044 | 385.2417 | 90.21899 | 90.10394 | 385.4146 | 90.63418 | 90.5794 | 385.3894 | 91.0225 | 90.89486 | 385.3759 | 91.40585 | 91.34551 | 385.3554 | 91.77668 | 91.73629 | 385.3286 | 92.13351 | 92.09655 | 385.3282 | 92.46276 | 92.46415 | 385.3216 | 92.77445 | 92.73351 | 385.316 | 93.07682 | 92.99805 | 385.3111 | 93.36094 | 93.32309 | 385.2988 | 93.60604 | 93.61318 | 385.2979 | 93.84429 | 93.73027 | 385.2898 | 94.06983 | 93.90813 | 385.2874 | 94.28418 | 94.17799 | 385.2797 | 94.46011 | 94.40666 | 385.2789 | 94.62757 | 94.7025 | 385.2827 | 94.75195 | 94.77845 | 385.2836 | 94.87094 | 94.88845 | 385.2732 | 94.84234 | 94.67755 | 385.2618 | 88.52721 | 88.53373 | 385.2679 | 88.44281 | 88.44792 | 385.2632 | 88.51309 | 88.39791 | 385.2566 | 88.60702 | 88.09833 | 385.2589 | 88.64287 | 88.52395 | 385.2611 | 88.66668 | 88.52822 | 385.2514 | 88.71551 | 88.57084 | 385.2605 | 88.79147 | 88.57832 | 385.2549 | 88.93933 | 88.85301 | 385.2518 | 88.9934 | 88.79038 | 385.2573 | 89.00601 | 88.78282 | 135.0797 | 70.71363 | 70.71292 | 135.113 | 82.37817 | 82.15611 | 135.1357 | 70.42366 | 70.50309 | 135.1418 | 67.07753 | 67.01614 | 283.4706 | 60.44795 | 60.69986 | 283.471 | 61.68051 | 62.20385 | 283.4674 | 62.72817 | 62.83302 | 283.4622 | 63.50519 | 63.66006 | 283.4647 | 63.93713 | 64.64444 | 283.4569 | 49.9366 | 50.31269 | 283.4543 | 51.80654 | 50.91552 | 283.4523 | 53.48688 | 53.38081 | 283.4519 | 54.56325 | 55.07848 | 283.4535 | 54.79145 | 55.24967 | 283.4528 | 55.41338 | 55.33572 | 283.4816 | 38.9596 | 39.60481
130.1757 | 56.37214 | 56.20389 | 380.2384 | 90.19671 | 90.08315 | 380.4273 | 90.61588 | 90.56181 | 380.3985 | 91.0017 | 90.8757 | 380.3816 | 91.38749 | 91.32794 | 380.3691 | 91.76443 | 91.72455 | 380.3518 | 92.12186 | 92.08538 | 380.3452 | 92.442 | 92.44338 | 380.3308 | 92.76011 | 92.7197 | 380.3304 | 93.05203 | 92.97428 | 380.3206 | 93.35047 | 93.3131 | 380.3192 | 93.59766 | 93.60471 | 380.3157 | 93.82147 | 93.70893 | 380.2947 | 94.05576 | 93.89616 | 380.2938 | 94.26145 | 94.15664 | 380.2971 | 94.45663 | 94.40387 | 380.2937 | 94.61181 | 94.68576 | 380.2931 | 94.73685 | 94.76301 | 380.292 | 94.85128 | 94.86856 | 380.2884 | 94.82724 | 94.66459 | 380.2702 | 88.42621 | 88.43264 | 380.2755 | 88.34067 | 88.34571 | 380.2693 | 88.42409 | 88.31041 | 380.2602 | 88.51771 | 88.01563 | 380.2793 | 88.54894 | 88.43156 | 380.2771 | 88.57072 | 88.43405 | 380.2749 | 88.62487 | 88.48207 | 380.267 | 88.69891 | 88.48852 | 380.2688 | 88.84432 | 88.75912 | 380.2651 | 88.88877 | 88.68838 | 380.2706 | 88.90276 | 88.68245 | 130.075 | 70.1174 | 70.11671 | 130.1041 | 81.79271 | 81.57887 | 130.1311 | 69.70061 | 69.7771 | 130.1526 | 66.45986 | 66.40073 | 282.2168 | 60.42159 | 60.67239 | 282.2136 | 61.65126 | 62.17228 | 282.214 | 62.70024 | 62.80463 | 282.2103 | 63.48099 | 63.63518 | 282.2086 | 63.92269 | 64.62687 | 282.2063 | 49.93224 | 50.30667 | 282.204 | 51.7882 | 50.90111 | 282.2043 | 53.47723 | 53.37164 | 282.2035 | 54.54899 | 55.06196 | 282.2004 | 54.77084 | 55.22703 | 282.1992 | 55.39512 | 55.31781 | 282.2287 | 38.95533 | 39.59769
125.2023 | 55.92935 | 55.76753 | 375.2447 | 90.17813 | 90.06606 | 375.427 | 90.60298 | 90.54962 | 375.3999 | 90.98724 | 90.8629 | 375.3734 | 91.36721 | 91.30844 | 375.3609 | 91.74309 | 91.70374 | 375.3475 | 92.09122 | 92.05522 | 375.3395 | 92.42053 | 92.42188 | 375.333 | 92.75264 | 92.71276 | 375.3208 | 93.04289 | 92.96617 | 375.3069 | 93.33259 | 93.29571 | 375.3087 | 93.58055 | 93.58751 | 375.3079 | 93.80802 | 93.69695 | 375.3039 | 94.03872 | 93.88121 | 375.2941 | 94.24 | 94.13657 | 375.2895 | 94.42913 | 94.37707 | 375.2888 | 94.57874 | 94.65173 | 375.282 | 94.72159 | 94.7474 | 375.2835 | 94.82958 | 94.84663 | 375.2804 | 94.80487 | 94.64436 | 375.2709 | 88.31557 | 88.32192 | 375.2738 | 88.24309 | 88.24807 | 375.2738 | 88.3195 | 88.2073 | 375.2694 | 88.422 | 87.92651 | 375.2657 | 88.45331 | 88.33748 | 375.264 | 88.46891 | 88.33404 | 375.2645 | 88.52345 | 88.38253 | 375.2686 | 88.60147 | 88.39385 | 375.2655 | 88.75362 | 88.66954 | 375.2621 | 88.79816 | 88.60041 | 375.2643 | 88.82064 | 88.60324 | 125.0806 | 69.47865 | 69.47799 | 125.1054 | 81.14687 | 80.94125 | 125.1265 | 68.9378 | 69.01135 | 125.1489 | 65.81523 | 65.75837 | 280.9768 | 60.39715 | 60.64685 | 280.971 | 61.62428 | 62.14301 | 280.9675 | 62.68057 | 62.7845 | 280.9664 | 63.4534 | 63.60691 | 280.9634 | 63.90479 | 64.60586 | 280.9616 | 49.92698 | 50.29976 | 280.9541 | 51.7778 | 50.89464 | 280.9548 | 53.46358 | 53.35846 | 280.9561 | 54.53876 | 55.04946 | 280.9564 | 54.74621 | 55.20039 | 280.9541 | 55.3895 | 55.31253 | 280.9857 | 38.95311 | 39.59264
120.1874 | 55.46026 | 55.30493 | 370.2527 | 90.16788 | 90.0573 | 370.4222 | 90.58248 | 90.52983 | 370.3966 | 90.97133 | 90.84865 | 370.3771 | 91.34927 | 91.29129 | 370.363 | 91.73053 | 91.6917 | 370.3486 | 92.06852 | 92.033 | 370.3402 | 92.39072 | 92.39206 | 370.3355 | 92.71919 | 92.67984 | 370.3199 | 93.02961 | 92.9539 | 370.316 | 93.31886 | 93.28247 | 370.3097 | 93.56649 | 93.57335 | 370.3058 | 93.79465 | 93.68506 | 370.2983 | 94.02863 | 93.87322 | 370.2944 | 94.22958 | 94.12753 | 370.2902 | 94.40883 | 94.35746 | 370.2921 | 94.56454 | 94.63655 | 370.2888 | 94.70303 | 94.72851 | 370.2904 | 94.81334 | 94.83017 | 370.2821 | 94.79278 | 94.63441 | 370.2768 | 88.21178 | 88.21805 | 370.2802 | 88.13824 | 88.14315 | 370.2736 | 88.21069 | 88.1 | 370.2698 | 88.30089 | 87.81199 | 370.2725 | 88.35496 | 88.24067 | 370.2648 | 88.36114 | 88.22807 | 370.2682 | 88.41537 | 88.27633 | 370.2633 | 88.50666 | 88.3018 | 370.2621 | 88.64938 | 88.56643 | 370.2642 | 88.70379 | 88.50867 | 370.2673 | 88.71688 | 88.50237 | 120.0805 | 68.78142 | 68.78078 | 120.1094 | 80.44229 | 80.24488 | 120.1339 | 68.13721 | 68.20782 | 120.157 | 65.1502 | 65.09561 | 279.7302 | 60.38117 | 60.62976 | 279.7308 | 61.60333 | 62.11977 | 279.7233 | 62.65294 | 62.75641 | 279.7243 | 63.43161 | 63.58444 | 279.7242 | 63.87521 | 64.57318 | 279.723 | 49.91405 | 50.28518 | 279.715 | 51.78285 | 50.90359 | 279.7137 | 53.45197 | 53.34731 | 279.7143 | 54.5283 | 55.03674 | 279.7115 | 54.7296 | 55.18177 | 279.7107 | 55.37405 | 55.29742 | 279.7453 | 38.93929 | 39.576
115.1848 | 54.96812 | 54.81925 | 365.2615 | 90.15067 | 90.04158 | 365.4254 | 90.56086 | 90.50893 | 365.3968 | 90.94766 | 90.82663 | 365.3799 | 91.33047 | 91.27327 | 365.3643 | 91.71223 | 91.67393 | 365.3352 | 92.05206 | 92.01701 | 365.3374 | 92.38707 | 92.38839 | 365.3331 | 92.71593 | 92.67711 | 365.3223 | 93.01911 | 92.94443 | 365.3215 | 93.30426 | 93.26836 | 365.3121 | 93.55211 | 93.55889 | 365.3035 | 93.79078 | 93.68267 | 365.2964 | 94.00621 | 93.8529 | 365.2985 | 94.21404 | 94.11336 | 365.2942 | 94.38821 | 94.33754 | 365.2895 | 94.55613 | 94.62716 | 365.2929 | 94.68643 | 94.71156 | 365.2855 | 94.78498 | 94.80158 | 365.2854 | 94.7778 | 94.62156 | 365.2737 | 88.09769 | 88.10387 | 365.2782 | 88.02785 | 88.0327 | 365.2758 | 88.1044 | 87.9952 | 365.2662 | 88.20033 | 87.71804 | 365.2795 | 88.25309 | 88.14034 | 365.2657 | 88.27156 | 88.14028 | 365.2641 | 88.32069 | 88.18353 | 365.2618 | 88.40351 | 88.20142 | 365.2665 | 88.5439 | 88.46206 | 365.2617 | 88.61133 | 88.41885 | 365.271 | 88.62649 | 88.41487 | 115.0893 | 68.02314 | 68.02253 | 115.1231 | 79.67313 | 79.48391 | 115.1399 | 67.32245 | 67.39013 | 115.1464 | 64.44973 | 64.39742 | 278.4831 | 60.35859 | 60.60607 | 278.4806 | 61.58569 | 62.09982 | 278.4787 | 62.63232 | 62.73533 | 278.4757 | 63.40739 | 63.55954 | 278.4755 | 63.85735 | 64.55221 | 278.4737 | 49.90881 | 50.27828 | 278.4662 | 51.78256 | 50.90722 | 278.4649 | 53.4427 | 53.33851 | 278.4669 | 54.5192 | 55.02538 | 278.4656 | 54.71918 | 55.16934 | 278.4638 | 55.35761 | 55.28132 | 278.493 | 38.93273 | 39.56658
110.1932 | 54.42061 | 54.27819 | 360.2633 | 90.12395 | 90.01636 | 360.4365 | 90.54584719 | 90.49462 | 360.4106 | 90.93627 | 90.81689 | 360.3893 | 91.31966 | 91.26324 | 360.3838 | 91.69078 | 91.653 | 360.3535 | 92.04342 | 92.00886 | 360.3515 | 92.36209 | 92.36339 | 360.3414 | 92.69607 | 92.65778 | 360.3349 | 92.99161 | 92.91795 | 360.3246 | 93.27507 | 93.23966 | 360.3222 | 93.53891 | 93.54559 | 360.3153 | 93.76886 | 93.66223 | 360.3142 | 93.99273 | 93.84151 | 360.3043 | 94.18969 | 94.09039 | 360.3053 | 94.36908 | 94.3191 | 360.3067 | 94.53069 | 94.60076 | 360.2992 | 94.67342 | 94.69821 | 360.2953 | 94.7739 | 94.79027 | 360.2998 | 94.75055 | 94.59645 | 360.3001 | 87.97902 | 87.98512 | 360.2833 | 87.91582 | 87.9206 | 360.2799 | 88.00367 | 87.89597 | 360.2855 | 88.09652 | 87.6208 | 360.2832 | 88.13838 | 88.02717 | 360.2821 | 88.16256 | 88.03308 | 360.2793 | 88.21908 | 88.08379 | 360.2804 | 88.30991 | 88.11058 | 360.2718 | 88.4349 | 88.35418 | 360.2774 | 88.50919 | 88.31933 | 360.275 | 88.51498 | 88.30626 | 110.0908 | 67.19484 | 67.19426 | 110.1479 | 78.80425 | 78.62321 | 110.1437 | 66.45108 | 66.51582 | 110.1546 | 63.70456 | 63.65452 | 277.2343 | 60.33799 | 60.58437 | 277.2312 | 61.56258 | 62.0744 | 277.2298 | 62.60702 | 62.70957 | 277.2253 | 63.38618 | 63.53765 | 277.2264 | 63.82689 | 64.51863 | 277.2227 | 49.90338 | 50.27119 | 277.2151 | 51.78113 | 50.90973 | 277.2158 | 53.42369 | 53.31996 | 277.2152 | 54.50201 | 55.00591 | 277.2154 | 54.69055 | 55.13868 | 277.216 | 55.35451 | 55.27856 | 277.2452 | 38.92909 | 39.56011
105.214 | 53.8302 | 53.69422 | 355.2471 | 90.10178 | 89.99569 | 355.4153 | 90.52989 | 90.47938 | 355.3961 | 90.90359 | 90.78588 | 355.3741 | 91.2995 | 91.24386 | 355.3619 | 91.67114 | 91.63389 | 355.341 | 92.01975 | 91.98566 | 355.3355 | 92.33298 | 92.33426 | 355.325 | 92.67384 | 92.63609 | 355.3221 | 92.97161 | 92.89898 | 355.3108 | 93.27203 | 93.23712 | 355.2963 | 93.50724 | 93.51382 | 355.2973 | 93.7459 | 93.64076 | 355.2947 | 93.96565 | 93.81654 | 355.2919 | 94.17635 | 94.07843 | 355.2819 | 94.34975 | 94.30046 | 355.2796 | 94.51579 | 94.58488 | 355.2783 | 94.65991 | 94.68435 | 355.2847 | 94.76677 | 94.78291 | 355.2823 | 94.73615 | 94.5842 | 355.2635 | 87.86198 | 87.86799 | 355.2674 | 87.802 | 87.80671 | 355.2777 | 87.88443 | 87.77821 | 355.258 | 87.98927 | 87.5202 | 355.2706 | 88.02618 | 87.91652 | 355.257 | 88.05484 | 87.92717 | 355.2589 | 88.11977 | 87.98637 | 355.2627 | 88.20376 | 88.0072 | 355.2636 | 88.33788 | 88.25828 | 355.2629 | 88.39284 | 88.20563 | 355.2551 | 88.42593 | 88.22012 | 105.1119 | 66.29442 | 66.29386 | 105.1681 | 77.86261 | 77.68976 | 105.1478 | 65.52967 | 65.59148 | 105.1743 | 62.94634 | 62.89856 | 275.9819 | 60.32285 | 60.56811 | 275.98 | 61.53393 | 62.04344 | 275.9792 | 62.57978 | 62.68187 | 275.9726 | 63.35739 | 63.50818 | 275.976 | 63.80969 | 64.49831 | 275.9728 | 49.89522 | 50.26138 | 275.9665 | 51.79403 | 50.92655 | 275.968 | 53.41216 | 53.3089 | 275.9687 | 54.48683 | 54.98847 | 275.9656 | 54.67356 | 55.11968 | 275.9632 | 55.33931 | 55.26371 | 275.9992 | 38.92278 | 39.55096
100.2004 | 53.20137 | 53.07186 | 350.2372 | 90.0798 | 89.9752 | 350.4048 | 90.50727 | 90.45747 | 350.3829 | 90.88434 | 90.76829 | 350.3633 | 91.28133 | 91.22648 | 350.3492 | 91.64615 | 91.60943 | 350.3338 | 91.99507 | 91.96146 | 350.3121 | 92.31919 | 92.32046 | 350.3127 | 92.64874 | 92.61152 | 350.3058 | 92.96234 | 92.89073 | 350.301 | 93.23791 | 93.20349 | 350.2918 | 93.48195 | 93.48844 | 350.2832 | 93.72543 | 93.62177 | 350.2847 | 93.94404 | 93.79703 | 350.2778 | 94.14315 | 94.04661 | 350.2726 | 94.32582 | 94.27723 | 350.2714 | 94.49523 | 94.56335 | 350.2747 | 94.64367 | 94.66777 | 350.2737 | 94.73326 | 94.74917 | 350.2643 | 94.72014 | 94.57033 | 350.2547 | 87.74582 | 87.75175 | 350.2568 | 87.68237 | 87.68701 | 350.254 | 87.76816 | 87.66345 | 350.2484 | 87.85986 | 87.3974 | 350.2558 | 87.90156 | 87.79345 | 350.2513 | 87.93412 | 87.80824 | 350.2499 | 88.00426 | 87.87273 | 350.2456 | 88.09654 | 87.90277 | 350.2409 | 88.22743 | 88.14896 | 350.2453 | 88.29426 | 88.10969 | 350.2468 | 88.31635 | 88.11344 | 100.1019 | 65.33098 | 65.33045 | 100.1484 | 76.82789 | 76.66329 | 100.1397 | 64.57552 | 64.63438 | 100.1654 | 62.14967 | 62.10417 | 274.7382 | 60.30124 | 60.54539 | 274.7346 | 61.50792 | 62.01514 | 274.7319 | 62.54751 | 62.64913 | 274.7314 | 63.32018 | 63.47028 | 274.729 | 63.78702 | 64.47253 | 274.7243 | 49.89308 | 50.25758 | 274.7213 | 51.78878 | 50.92522 | 274.719 | 53.41044 | 53.30764 | 274.7248 | 54.46532 | 54.9647 | 274.7179 | 54.654 | 55.0981 | 274.7188 | 55.32589 | 55.25063 | 274.7505 | 38.91069 | 39.53603
95.20633 | 52.49339 | 52.37034 | 345.2474 | 90.07409 | 89.97098 | 345.4015 | 90.48175 | 90.43267 | 345.3869 | 90.88108 | 90.76669 | 345.3665 | 91.2466 | 91.19253 | 345.3499 | 91.62674 | 91.59054 | 345.3368 | 91.97593 | 91.94281 | 345.3198 | 92.30493 | 92.30618 | 345.3206 | 92.62824 | 92.59155 | 345.3001 | 92.92869 | 92.8581 | 345.3099 | 93.22039 | 93.18646 | 345.2937 | 93.46791 | 93.47431 | 345.2945 | 93.71897 | 93.61678 | 345.2825 | 93.922 | 93.77709 | 345.2876 | 94.12476 | 94.0296 | 345.2842 | 94.31423 | 94.26633 | 345.2745 | 94.47596 | 94.5431 | 345.2781 | 94.61707 | 94.64082 | 345.2794 | 94.70699 | 94.72268 | 345.2803 | 94.69484 | 94.54717 | 345.2602 | 87.62997 | 87.63581 | 345.2594 | 87.55635 | 87.56093 | 345.2592 | 87.65652 | 87.5533 | 345.2597 | 87.742 | 87.28613 | 345.2587 | 87.7944 | 87.68783 | 345.2561 | 87.8271 | 87.70302 | 345.2527 | 87.88668 | 87.75703 | 345.2526 | 87.97565 | 87.78464 | 345.2486 | 88.10941 | 88.03206 | 345.2519 | 88.17323 | 87.99129 | 345.2514 | 88.19679 | 87.99678 | 95.10096 | 64.24858 | 64.24807 | 95.16399 | 75.68981 | 75.5334 | 95.152 | 63.56354 | 63.61947 | 95.17361 | 61.30449 | 61.26126 | 273.4915 | 60.27214 | 60.51519 | 273.4868 | 61.49194 | 61.99685 | 273.4846 | 62.52684 | 62.62801 | 273.4839 | 63.29973 | 63.44916 | 273.4799 | 63.77439 | 64.45679 | 273.481 | 49.86847 | 50.23132 | 273.474 | 51.79551 | 50.93587 | 273.4736 | 53.39061 | 53.28828 | 273.4768 | 54.4531 | 54.95021 | 273.471 | 54.63342 | 55.0755 | 273.4718 | 55.31042 | 55.2355 | 273.5005 | 38.90064 | 39.52313
90.21519 | 51.75312 | 51.63652 | 340.2474 | 90.04457 | 89.94295 | 340.4145 | 90.46404 | 90.41566 | 340.3903 | 90.85515 | 90.74241 | 340.3768 | 91.23317 | 91.17988 | 340.3644 | 91.59395 | 91.55827 | 340.3453 | 91.94746 | 91.91482 | 340.3396 | 92.28432 | 92.28555 | 340.3332 | 92.61203 | 92.57587 | 340.3162 | 92.91679 | 92.84723 | 340.3135 | 93.20738 | 93.17394 | 340.298 | 93.45562 | 93.46193 | 340.2983 | 93.69434 | 93.59364 | 340.2987 | 93.8915 | 93.74868 | 340.3038 | 94.11482 | 94.02103 | 340.2912 | 94.28643 | 94.23923 | 340.2846 | 94.45596 | 94.52213 | 340.2884 | 94.58315 | 94.60655 | 340.2834 | 94.69019 | 94.70566 | 340.2849 | 94.66618 | 94.52064 | 340.2711 | 87.49679 | 87.50255 | 340.2724 | 87.43607 | 87.44058 | 340.2721 | 87.53058 | 87.42885 | 340.2664 | 87.62267 | 87.17339 | 340.2698 | 87.68671 | 87.58168 | 340.2606 | 87.71582 | 87.59353 | 340.2643 | 87.76741 | 87.63963 | 340.2596 | 87.86248 | 87.67422 | 340.2629 | 87.99927 | 87.92304 | 340.2593 | 88.06125 | 87.88194 | 340.2606 | 88.07164 | 87.87452 | 90.10348 | 63.08272 | 63.08224 | 90.16768 | 74.42878 | 74.28058 | 90.14563 | 62.50175 | 62.55474 | 90.17191 | 60.42175 | 60.38078 | 272.2449 | 60.25567 | 60.49761 | 272.2446 | 61.45528 | 61.95789 | 272.2425 | 62.49658 | 62.59728 | 272.2434 | 63.27243 | 63.42117 | 272.2405 | 63.75055 | 64.42985 | 272.2348 | 49.86748 | 50.22868 | 272.2328 | 51.77977 | 50.92403 | 272.2302 | 53.37176 | 53.2699 | 272.2303 | 54.44111 | 54.93595 | 272.227 | 54.62082 | 55.06089 | 272.2303 | 55.30247 | 55.2279 | 272.2603 | 38.89647 | 39.51614
85.20621 | 50.91461 | 50.80449 | 335.2497 | 90.02535 | 89.92522 | 335.4046 | 90.44415 | 90.39648 | 335.3836 | 90.83064 | 90.71955 | 335.3692 | 91.20521 | 91.1527 | 335.3523 | 91.57763 | 91.54248 | 335.3458 | 91.92072 | 91.88855 | 335.3273 | 92.2703 | 92.27152 | 335.3114 | 92.58769 | 92.55206 | 335.3088 | 92.88443 | 92.81588 | 335.3126 | 93.17186 | 93.13892 | 335.3024 | 93.43209 | 93.4383 | 335.2946 | 93.66312 | 93.56389 | 335.2831 | 93.86546 | 93.72474 | 335.2863 | 94.08649 | 93.99408 | 335.287 | 94.26955 | 94.22304 | 335.2819 | 94.43991 | 94.50512 | 335.2798 | 94.56916 | 94.59223 | 335.2756 | 94.65802 | 94.67326 | 335.2711 | 94.64139 | 94.49799 | 335.2628 | 87.35732 | 87.363 | 335.2645 | 87.30131 | 87.30575 | 335.2595 | 87.40445 | 87.30423 | 335.2573 | 87.49866 | 87.056 | 335.2618 | 87.55206 | 87.44858 | 335.2592 | 87.57983 | 87.45934 | 335.2583 | 87.64983 | 87.52394 | 335.2536 | 87.74384 | 87.55836 | 335.2526 | 87.87718 | 87.80207 | 335.2527 | 87.93688 | 87.76021 | 335.2529 | 87.96367 | 87.76945 | 85.13009 | 61.8215 | 61.82105 | 85.15972 | 73.0243 | 72.88433 | 85.13885 | 61.40144 | 61.45148 | 85.17021 | 59.49024 | 59.45155 | 270.9965 | 60.23101 | 60.47185 | 271 | 61.43166 | 61.93197 | 270.9947 | 62.4681 | 62.56834 | 270.991 | 63.24898 | 63.39704 | 270.9878 | 63.7213 | 64.39748 | 270.9855 | 49.87212 | 50.23166 | 270.9822 | 51.77231 | 50.92049 | 270.9809 | 53.36191 | 53.26051 | 270.9834 | 54.43463 | 54.9272 | 270.9802 | 54.59532 | 55.03338 | 270.9809 | 55.29034 | 55.2161 | 271.0126 | 38.89478 | 39.51161
80.21215 | 50.02753 | 49.92386 | 330.2415 | 90.00092 | 89.90229 | 330.3952 | 90.4293 | 90.38235 | 330.3759 | 90.80743 | 90.69801 | 330.3513 | 91.19443 | 91.14271 | 330.3387 | 91.56418 | 91.52955 | 330.3322 | 91.8978 | 91.86611 | 330.3212 | 92.25011 | 92.2513 | 330.3096 | 92.55415 | 92.51905 | 330.2978 | 92.86507 | 92.79755 | 330.2962 | 93.15348 | 93.12103 | 330.2902 | 93.40704 | 93.41317 | 330.2806 | 93.63507 | 93.53733 | 330.2711 | 93.86161 | 93.723 | 330.2748 | 94.05933 | 93.9683 | 330.2757 | 94.24326 | 94.19744 | 330.265 | 94.41515 | 94.47938 | 330.2706 | 94.55133 | 94.57405 | 330.2606 | 94.64593 | 94.66094 | 330.2597 | 94.62312 | 94.48186 | 330.2643 | 87.21952 | 87.22511 | 330.2866 | 87.16005 | 87.16443 | 330.2481 | 87.27295 | 87.17422 | 330.2475 | 87.37991 | 86.94386 | 330.248 | 87.42821 | 87.32628 | 330.2478 | 87.45685 | 87.33816 | 330.2454 | 87.52799 | 87.40398 | 330.254 | 87.62379 | 87.44107 | 330.247 | 87.7495 | 87.6755 | 330.2433 | 87.82938 | 87.65536 | 330.2472 | 87.83064 | 87.63932 | 80.14874 | 60.43626 | 60.43584 | 80.16984 | 71.475 | 71.34323 | 80.14673 | 60.21743 | 60.26454 | 80.17756 | 58.51249 | 58.47606 | 269.746 | 60.21108 | 60.4508 | 269.7447 | 61.40532 | 61.90332 | 269.7457 | 62.44406 | 62.54384 | 269.7396 | 63.23252 | 63.37989 | 269.7387 | 63.69706 | 64.37012 | 269.7325 | 49.85757 | 50.21545 | 269.7302 | 51.77122 | 50.92334 | 269.7355 | 53.35543 | 53.2545 | 269.7312 | 54.41939 | 54.90969 | 269.7287 | 54.57226 | 55.0083 | 269.7304 | 55.28405 | 55.21015 | 269.7605 | 38.88285 | 39.49683
75.20962 | 49.06382 | 48.96661 | 325.2561 | 89.97977 | 89.88264 | 325.4048 | 90.40256 | 90.35632 | 325.3827 | 90.76808 | 90.6603 | 325.3604 | 91.16473 | 91.11379 | 325.3549 | 91.52716 | 91.49305 | 325.3378 | 91.87245 | 91.84124 | 325.325 | 92.20938 | 92.21056 | 325.3145 | 92.5337 | 92.49914 | 325.3035 | 92.83646 | 92.76996 | 325.2996 | 93.11551 | 93.08355 | 325.2945 | 93.37587 | 93.3819 | 325.2858 | 93.59535 | 93.49908 | 325.2831 | 93.8398 | 93.70329 | 325.2743 | 94.0461 | 93.95645 | 325.2801 | 94.21061 | 94.16549 | 325.2755 | 94.38601 | 94.44927 | 325.2735 | 94.5171 | 94.53948 | 325.2734 | 94.62596 | 94.64074 | 325.2611 | 94.58671 | 94.44759 | 325.2989 | 87.0671 | 87.07261 | 325.2942 | 87.0193 | 87.02362 | 325.2833 | 87.13273 | 87.03548 | 325.262 | 87.22732 | 86.79786 | 325.2701 | 87.29457 | 87.19417 | 325.26 | 87.32977 | 87.21288 | 325.2545 | 87.40908 | 87.28694 | 325.2507 | 87.47961 | 87.29966 | 325.2526 | 87.62055 | 87.54768 | 325.2485 | 87.69315 | 87.52175 | 325.2489 | 87.69916 | 87.51073 | 75.12874 | 58.92169 | 58.92129 | 75.15794 | 69.7657 | 69.64217 | 75.13455 | 58.9801 | 59.02427 | 75.15905 | 57.49818 | 57.46404 | 268.496 | 60.1855 | 60.42411 | 268.4932 | 61.37733 | 61.87302 | 268.4909 | 62.40885 | 62.50817 | 268.4853 | 63.19578 | 63.34247 | 268.4851 | 63.67856 | 64.34849 | 268.4843 | 49.84977 | 50.20599 | 268.48 | 51.76059 | 50.91664 | 268.4789 | 53.35317 | 53.25271 | 268.4833 | 54.40057 | 54.88859 | 268.4788 | 54.55698 | 54.991 | 268.4801 | 55.26222 | 55.18867 | 268.5064 | 38.877 | 39.48813
70.20705 | 48.01847 | 47.92773 | 320.2529 | 89.96047 | 89.86483 | 320.3997 | 90.37069 | 90.32516 | 320.3745 | 90.75473 | 90.64862 | 320.3545 | 91.13866 | 91.08851 | 320.345 | 91.50532 | 91.47174 | 320.3339 | 91.84704 | 91.81632 | 320.3192 | 92.19276 | 92.19391 | 320.309 | 92.50278 | 92.46875 | 320.3021 | 92.81454 | 92.74906 | 320.2978 | 93.09546 | 93.06399 | 320.296 | 93.35596 | 93.36189 | 320.2846 | 93.57936 | 93.48457 | 320.2795 | 93.81652 | 93.6821 | 320.2821 | 94.01852 | 93.93025 | 320.2867 | 94.19264 | 94.14821 | 320.2706 | 94.36652 | 94.4288 | 320.2724 | 94.48406 | 94.5061 | 320.2694 | 94.60142 | 94.61597 | 320.266 | 94.56482 | 94.42784 | 320.2934 | 86.9259 | 86.93132 | 320.2873 | 86.87334 | 86.87759 | 320.2765 | 86.97808 | 86.88233 | 320.2776 | 87.09615 | 86.67327 | 320.2785 | 87.15724 | 87.05838 | 320.2662 | 87.20287 | 87.08776 | 320.2473 | 87.27406 | 87.15381 | 320.251 | 87.35259 | 87.17541 | 320.247 | 87.49133 | 87.41958 | 320.2414 | 87.56576 | 87.39701 | 320.2468 | 87.57629 | 87.39076 | 70.13447 | 57.28154 | 57.28116 | 70.15314 | 67.86967 | 67.75437 | 70.14526 | 57.68043 | 57.72166 | 70.19594 | 56.39646 | 56.36457 | 267.2473 | 60.16735 | 60.40485 | 267.246 | 61.34152 | 61.83491 | 267.242 | 62.38068 | 62.47954 | 267.2397 | 63.16121 | 63.30722 | 267.2382 | 63.65287 | 64.31969 | 267.2394 | 49.84222 | 50.19679 | 267.2345 | 51.73612 | 50.89609 | 267.2304 | 53.34436 | 53.24437 | 267.2314 | 54.38646 | 54.87221 | 267.2303 | 54.53723 | 54.96923 | 267.2304 | 55.25002 | 55.17681 | 267.2607 | 38.86684 | 39.47513
65.21331 | 46.88622 | 46.80194 | 315.2601 | 89.93192 | 89.83777 | 315.4001 | 90.33571 | 90.29089 | 315.3769 | 90.72933 | 90.62487 | 315.3591 | 91.10259 | 91.05322 | 315.3483 | 91.46643 | 91.43338 | 315.3298 | 91.81234 | 91.78209 | 315.3186 | 92.17014 | 92.17128 | 315.3168 | 92.48125 | 92.44775 | 315.3126 | 92.78228 | 92.71782 | 315.2994 | 93.06387 | 93.03289 | 315.294 | 93.3259 | 93.33175 | 315.2949 | 93.5656 | 93.47229 | 315.2774 | 93.78242 | 93.6501 | 315.2822 | 93.98111 | 93.89422 | 315.2762 | 94.16482 | 94.12108 | 315.2757 | 94.32916 | 94.39047 | 315.2697 | 94.4659 | 94.48759 | 315.2743 | 94.57354 | 94.58786 | 315.2721 | 94.5303 | 94.39546 | 315.2904 | 86.77295 | 86.77829 | 315.2872 | 86.72933 | 86.73351 | 315.2928 | 86.83938 | 86.74513 | 315.2849 | 86.94395 | 86.52766 | 315.2877 | 87.02058 | 86.92326 | 315.2883 | 87.04849 | 86.93518 | 315.2895 | 87.12649 | 87.00809 | 315.2669 | 87.19716 | 87.02273 | 315.2521 | 87.35398 | 87.28335 | 315.2441 | 87.42089 | 87.25477 | 315.2551 | 87.44381 | 87.26118 | 65.13764 | 55.47305 | 55.4727 | 65.15923 | 65.76733 | 65.66024 | 65.15199 | 56.29668 | 56.33498 | 65.21138 | 55.23848 | 55.20886 | 265.9946 | 60.13936 | 60.37575 | 265.9956 | 61.31673 | 61.80781 | 265.9959 | 62.35179 | 62.45018 | 265.9962 | 63.14203 | 63.28736 | 265.9905 | 63.62517 | 64.28887 | 265.9882 | 49.83686 | 50.18977 | 265.9838 | 51.7057 | 50.8696 | 265.984 | 53.32671 | 53.22718 | 265.9834 | 54.37581 | 54.85929 | 265.9826 | 54.51717 | 54.94715 | 265.9782 | 55.23807 | 55.16521 | 266.0134 | 38.85362 | 39.45907
60.2155 | 45.65288 | 45.57505 | 310.2515 | 89.89337 | 89.80071 | 310.3885 | 90.32877 | 90.28466 | 310.37 | 90.68983 | 90.58703 | 310.3579 | 91.08262 | 91.03403 | 310.3416 | 91.45549 | 91.42295 | 310.3269 | 91.7986 | 91.76884 | 310.315 | 92.13016 | 92.13129 | 310.3211 | 92.44913 | 92.41616 | 310.3033 | 92.75983 | 92.6964 | 310.2977 | 93.03624 | 93.00575 | 310.2924 | 93.29529 | 93.30104 | 310.2919 | 93.54142 | 93.44959 | 310.2807 | 93.74654 | 93.61632 | 310.2698 | 93.95576 | 93.87025 | 310.2736 | 94.14273 | 94.09969 | 310.2763 | 94.30858 | 94.36892 | 310.2742 | 94.45164 | 94.47298 | 310.2676 | 94.55941 | 94.57351 | 310.2653 | 94.52125 | 94.38855 | 310.2913 | 86.60454 | 86.60979 | 310.2893 | 86.58429 | 86.5884 | 310.2845 | 86.68799 | 86.59523 | 310.2952 | 86.80198 | 86.39227 | 310.2853 | 86.86295 | 86.76718 | 310.2896 | 86.90014 | 86.78862 | 310.2869 | 86.98955 | 86.87303 | 310.2893 | 87.04852 | 86.87685 | 310.2585 | 87.22379 | 87.15427 | 310.2499 | 87.27891 | 87.11542 | 310.2443 | 87.28471 | 87.10497 | 60.13815 | 53.49872 | 53.4984 | 60.15436 | 63.4256 | 63.32674 | 60.14857 | 54.8215 | 54.85685 | 60.21139 | 54.03595 | 54.00859 | 264.7564 | 60.103 | 60.33829 | 264.7544 | 61.29929 | 61.78808 | 264.752 | 62.32146 | 62.41939 | 264.7498 | 63.1151 | 63.25975 | 264.746 | 63.5943 | 64.2549 | 264.7465 | 49.81832 | 50.16959 | 264.7404 | 51.69122 | 50.85903 | 264.7391 | 53.3101 | 53.21104 | 264.7381 | 54.35742 | 54.83864 | 264.7397 | 54.5005 | 54.92847 | 264.7348 | 55.22247 | 55.14995 | 264.7697 | 38.85333 | 39.45595
55.22596 | 44.30686 | 44.23548 | 305.2476 | 89.84977 | 89.75861 | 305.3889 | 90.29094 | 90.24754 | 305.3721 | 90.65899 | 90.55785 | 305.3526 | 91.05958 | 91.01177 | 305.332 | 91.40248 | 91.37047 | 305.3205 | 91.7756 | 91.74631 | 305.3159 | 92.1003 | 92.10141 | 305.3115 | 92.43504 | 92.4026 | 305.3 | 92.73618 | 92.67377 | 305.2915 | 93.00732 | 92.97733 | 305.2823 | 93.27579 | 93.28145 | 305.2905 | 93.50872 | 93.41837 | 305.2746 | 93.74061 | 93.61249 | 305.2744 | 93.94507 | 93.86093 | 305.2741 | 94.11083 | 94.06849 | 305.2635 | 94.27585 | 94.33521 | 305.2589 | 94.41496 | 94.43595 | 305.2674 | 94.53835 | 94.55223 | 305.2596 | 94.47913 | 94.34857 | 305.2956 | 86.44217 | 86.44734 | 305.3011 | 86.42003 | 86.42407 | 305.2937 | 86.53646 | 86.44519 | 305.2941 | 86.65334 | 86.25024 | 305.2913 | 86.7164 | 86.62217 | 305.2934 | 86.76111 | 86.65139 | 305.2969 | 86.82735 | 86.71271 | 305.29 | 86.9151 | 86.74619 | 305.2861 | 87.07011 | 87.00171 | 305.2911 | 87.12315 | 86.96227 | 305.2689 | 87.13443 | 86.95757 | 55.14692 | 51.3638 | 51.36351 | 55.16667 | 60.85023 | 60.75956 | 55.15739 | 53.27092 | 53.30334 | 55.23159 | 52.76557 | 52.74048 | 263.5058 | 60.08797 | 60.32214 | 263.5039 | 61.27523 | 61.76171 | 263.5034 | 62.28532 | 62.38279 | 263.4991 | 63.07947 | 63.22344 | 263.4975 | 63.57686 | 64.23435 | 263.4968 | 49.81945 | 50.16906 | 263.4932 | 51.67101 | 50.84274 | 263.4874 | 53.30147 | 53.20287 | 263.4918 | 54.33549 | 54.81445 | 263.4921 | 54.47639 | 54.90235 | 263.4866 | 55.20765 | 55.13547 | 263.5191 | 38.84489 | 39.44467
50.25889 | 42.82945 | 42.76449 | 300.2557 | 89.83167 | 89.742 | 300.392 | 90.25487 | 90.21218 | 300.3649 | 90.63518 | 90.53569 | 300.3582 | 91.03601 | 90.98899 | 300.3373 | 91.39356 | 91.36208 | 300.3269 | 91.74262 | 91.71381 | 300.311 | 92.07883 | 92.07991 | 300.3083 | 92.40902 | 92.37711 | 300.3038 | 92.6956 | 92.63421 | 300.2904 | 92.9759 | 92.9464 | 300.2927 | 93.22989 | 93.23545 | 300.2893 | 93.4773 | 93.38843 | 300.2791 | 93.70412 | 93.5781 | 300.276 | 93.90504 | 93.82228 | 300.2762 | 94.07944 | 94.03779 | 300.266 | 94.24746 | 94.30586 | 300.266 | 94.39008 | 94.41074 | 300.2711 | 94.49198 | 94.50562 | 300.2643 | 94.45565 | 94.32723 | 300.289 | 86.26398 | 86.26906 | 300.2866 | 86.24365 | 86.24763 | 300.2882 | 86.37081 | 86.28103 | 300.282 | 86.48445 | 86.08797 | 300.2837 | 86.56245 | 86.46976 | 300.2899 | 86.6093 | 86.50138 | 300.2847 | 86.67972 | 86.56696 | 300.2859 | 86.751 | 86.58486 | 300.2834 | 86.91248 | 86.8452 | 300.2891 | 86.98128 | 86.82304 | 300.2808 | 86.99376 | 86.8198 | 50.14363 | 49.03025 | 49.02999 | 50.19655 | 57.99084 | 57.90834 | 50.15408 | 51.60403 | 51.63351 | 50.23054 | 51.40966 | 51.38684 | 262.2578 | 60.05706 | 60.29013 | 262.2604 | 61.246 | 61.73019 | 262.2567 | 62.27099 | 62.368 | 262.2555 | 63.0585 | 63.20178 | 262.254 | 63.55589 | 64.21028 | 262.2497 | 49.80862 | 50.15657 | 262.2458 | 51.64323 | 50.81888 | 262.2462 | 53.28866 | 53.19053 | 262.2473 | 54.32543 | 54.80212 | 262.2432 | 54.44925 | 54.87318 | 262.2435 | 55.18096 | 55.10912 | 262.2762 | 38.8396 | 39.43655
45.25889 | 41.21451 | 41.15601 | 295.2583 | 89.80838 | 89.7202 | 295.3973 | 90.21824 | 90.17626 | 295.3741 | 90.60869 | 90.51086 | 295.3631 | 90.99732 | 90.95108 | 295.3463 | 91.36457 | 91.33361 | 295.3269 | 91.70961 | 91.68128 | 295.3192 | 92.04016 | 92.04123 | 295.3206 | 92.35919 | 92.32781 | 295.3074 | 92.67036 | 92.60999 | 295.2914 | 92.94986 | 92.92084 | 295.2972 | 93.21376 | 93.21923 | 295.2868 | 93.43743 | 93.35005 | 295.2863 | 93.68234 | 93.55841 | 295.2788 | 93.88445 | 93.80307 | 295.2716 | 94.05677 | 94.01581 | 295.281 | 94.21328 | 94.27071 | 295.2738 | 94.35487 | 94.37518 | 295.2671 | 94.46771 | 94.48113 | 295.2595 | 94.40682 | 94.28054 | 295.2888 | 86.09381 | 86.09881 | 295.2996 | 86.06429 | 86.0682 | 295.2896 | 86.21111 | 86.12283 | 295.291 | 86.31529 | 85.9254 | 295.2856 | 86.39512 | 86.30398 | 295.2877 | 86.43805 | 86.33192 | 295.2782 | 86.52551 | 86.41463 | 295.2863 | 86.60106 | 86.43769 | 295.2842 | 86.75635 | 86.69019 | 295.2786 | 86.80551 | 86.64991 | 295.2789 | 86.8315 | 86.66044 | 45.1311 | 46.46598 | 46.46574 | 45.19679 | 54.81411 | 54.73983 | 45.15114 | 49.82535 | 49.85189 | 45.22397 | 49.97251 | 49.95196 | 261.0085 | 60.03252 | 60.26447 | 261.0047 | 61.20898 | 61.69085 | 261.0034 | 62.24223 | 62.33878 | 260.9999 | 63.02594 | 63.16854 | 260.9949 | 63.52505 | 64.1763 | 260.9977 | 49.79176 | 50.13805 | 260.995 | 51.62562 | 50.8052 | 260.9942 | 53.28172 | 53.18406 | 260.993 | 54.30518 | 54.77959 | 260.9912 | 54.43597 | 54.85789 | 260.9929 | 55.16929 | 55.09779 | 261.0218 | 38.82576 | 39.41985
40.28315 | 39.4592 | 39.40714 | 290.2597 | 89.76927 | 89.68259 | 290.3846 | 90.18042 | 90.13915 | 290.3584 | 90.57326 | 90.47709 | 290.3443 | 90.96359 | 90.91813 | 290.333 | 91.31337 | 91.28293 | 290.321 | 91.68061 | 91.65276 | 290.3098 | 92.02281 | 92.02386 | 290.3035 | 92.34785 | 92.31701 | 290.2994 | 92.62824 | 92.5689 | 290.2888 | 92.90504 | 92.87652 | 290.2802 | 93.1837 | 93.18908 | 290.2869 | 93.41412 | 93.32822 | 290.2827 | 93.62738 | 93.50555 | 290.2653 | 93.84184 | 93.76184 | 290.2656 | 94.02315 | 93.98288 | 290.265 | 94.19679 | 94.25324 | 290.2638 | 94.33195 | 94.35191 | 290.2659 | 94.45473 | 94.46792 | 290.2517 | 94.39042 | 94.26627 | 290.2771 | 85.90058 | 85.9055 | 290.2854 | 85.88 | 85.88385 | 290.2849 | 86.01596 | 85.92918 | 290.2764 | 86.13092 | 85.74764 | 290.2855 | 86.22128 | 86.13168 | 290.2801 | 86.25443 | 86.1501 | 290.2799 | 86.35189 | 86.24289 | 290.2771 | 86.43599 | 86.27539 | 290.285 | 86.56393 | 86.49889 | 290.2811 | 86.63629 | 86.48332 | 290.2728 | 86.66902 | 86.50086 | 40.14654 | 43.66404 | 43.66382 | 40.19655 | 51.30018 | 51.23412 | 40.19192 | 47.92228 | 47.9459 | 40.23858 | 48.43698 | 48.4187 | 259.7604 | 60.0106 | 60.24144 | 259.7585 | 61.17678 | 61.65634 | 259.7564 | 62.19951 | 62.2956 | 259.7518 | 62.99426 | 63.13618 | 259.7521 | 63.50375 | 64.15189 | 259.7513 | 49.78677 | 50.13141 | 259.7469 | 51.61906 | 50.80256 | 259.7445 | 53.2674 | 53.17021 | 259.7449 | 54.28662 | 54.75877 | 259.7457 | 54.41843 | 54.83832 | 259.743 | 55.15922 | 55.08807 | 259.7729 | 38.81335 | 39.40459
35.25962 | 37.5378 | 37.49222 | 285.2811 | 89.73211 | 89.64691 | 285.4072 | 90.15061 | 90.11005 | 285.3787 | 90.55596 | 90.46144 | 285.3654 | 90.93727 | 90.89259 | 285.356 | 91.29576 | 91.26585 | 285.3402 | 91.64989 | 91.62252 | 285.3333 | 91.99033 | 91.99136 | 285.3187 | 92.31131 | 92.28099 | 285.3165 | 92.58841 | 92.53008 | 285.3111 | 92.8788 | 92.85077 | 285.2999 | 93.13863 | 93.14392 | 285.3066 | 93.37223 | 93.2878 | 285.2936 | 93.60702 | 93.48728 | 285.2946 | 93.8078 | 93.72917 | 285.2913 | 93.97674 | 93.93716 | 285.281 | 94.16395 | 94.21943 | 285.2939 | 94.29234 | 94.31196 | 285.2861 | 94.39259 | 94.40555 | 285.2827 | 94.34796 | 94.22595 | 285.301 | 85.69964 | 85.70446 | 285.3043 | 85.69526 | 85.69905 | 285.303 | 85.83379 | 85.74849 | 285.3004 | 85.94961 | 85.5729 | 285.3043 | 86.0339 | 85.94583 | 285.2979 | 86.08986 | 85.98732 | 285.2958 | 86.16607 | 86.05894 | 285.2936 | 86.24844 | 86.0906 | 285.3016 | 86.40178 | 86.33786 | 285.3002 | 86.46342 | 86.31308 | 285.2988 | 86.48178 | 86.3165 | 35.16662 | 40.58756 | 40.58737 | 35.17606 | 47.39173 | 47.33391 | 35.18349 | 45.89611 | 45.9168 | 35.22646 | 46.7935 | 46.7775 | 258.5085 | 59.97962 | 60.20936 | 258.5088 | 61.14349 | 61.62074 | 258.5042 | 62.16662 | 62.26224 | 258.5001 | 62.9577 | 63.09894 | 258.5026 | 63.47168 | 64.1167 | 258.4986 | 49.78103 | 50.124 | 258.4937 | 51.61036 | 50.7978 | 258.4962 | 53.25432 | 53.15759 | 258.4944 | 54.27692 | 54.74679 | 258.4909 | 54.39589 | 54.81376 | 258.4932 | 55.1466 | 55.07579 | 258.5231 | 38.81082 | 39.39922
30.25741 | 35.40512 | 35.36602 | 280.2722 | 89.70852 | 89.62482 | 280.4044 | 90.11482 | 90.07497 | 280.3788 | 90.51412 | 90.42125 | 280.3698 | 90.891 | 90.84711 | 280.355 | 91.26367 | 91.23429 | 280.3439 | 91.61571 | 91.58882 | 280.3316 | 91.9471 | 91.94811 | 280.3277 | 92.28086 | 92.25108 | 280.3133 | 92.56214 | 92.50484 | 280.3097 | 92.8371 | 92.80956 | 280.3045 | 93.11774 | 93.12294 | 280.2956 | 93.35053 | 93.26758 | 280.2943 | 93.5778 | 93.46016 | 280.2886 | 93.78749 | 93.71024 | 280.2891 | 93.95674 | 93.91786 | 280.292 | 94.13044 | 94.18495 | 280.2856 | 94.25702 | 94.2763 | 280.2894 | 94.37699 | 94.38973 | 280.2735 | 94.31721 | 94.19734 | 280.3036 | 85.48292 | 85.48767 | 280.2966 | 85.49331 | 85.49703 | 280.3027 | 85.63072 | 85.54692 | 280.3024 | 85.76061 | 85.39051 | 280.3004 | 85.8395 | 85.75298 | 280.2934 | 85.90195 | 85.80121 | 280.3046 | 85.99434 | 85.88908 | 280.2921 | 86.07451 | 85.91944 | 280.2979 | 86.22716 | 86.16436 | 280.3014 | 86.29362 | 86.14591 | 280.3021 | 86.28794 | 86.12555 | 30.1626 | 37.23576 | 37.2356 | 30.16642 | 43.04964 | 43.00006 | 30.1832 | 43.71487 | 43.73261 | 30.22434 | 45.04051 | 45.02678 | 257.256 | 59.94157 | 60.17019 | 257.2566 | 61.11528 | 61.59022 | 257.2545 | 62.13181 | 62.22697 | 257.2543 | 62.91638 | 63.05693 | 257.2487 | 63.44887 | 64.09077 | 257.254 | 49.7631 | 50.10442 | 257.246 | 51.58608 | 50.77745 | 257.248 | 53.23713 | 53.14087 | 257.2466 | 54.26205 | 54.72966 | 257.243 | 54.37956 | 54.79541 | 257.2431 | 55.1308 | 55.06032 | 257.2743 | 38.8022 | 39.38776
25.26134 | 33.0232 | 32.99055 | 275.2592 | 89.68295 | 89.60074 | 275.3911 | 90.08309 | 90.04395 | 275.3723 | 90.47376 | 90.38255 | 275.3548 | 90.85426 | 90.81115 | 275.3406 | 91.21654 | 91.18768 | 275.3372 | 91.56668 | 91.54027 | 275.3174 | 91.90925 | 91.91024 | 275.315 | 92.24529 | 92.21604 | 275.3056 | 92.53153 | 92.47525 | 275.2901 | 92.80181 | 92.77476 | 275.2963 | 93.08587 | 93.09098 | 275.2842 | 93.30679 | 93.22533 | 275.2864 | 93.54028 | 93.42474 | 275.2717 | 93.73471 | 93.65884 | 275.2749 | 93.92482 | 93.88663 | 275.277 | 94.1012 | 94.15473 | 275.2745 | 94.22599 | 94.24492 | 275.2722 | 94.35262 | 94.36513 | 275.2733 | 94.26966 | 94.15193 | 275.2921 | 85.27214 | 85.2768 | 275.2848 | 85.27114 | 85.27479 | 275.2985 | 85.42273 | 85.34042 | 275.2901 | 85.56142 | 85.19793 | 275.285 | 85.64986 | 85.56489 | 275.2916 | 85.70198 | 85.60304 | 275.2945 | 85.79412 | 85.69074 | 275.2798 | 85.88629 | 85.73399 | 275.2844 | 86.03362 | 85.97194 | 275.2832 | 86.10582 | 85.96075 | 275.2886 | 86.10164 | 85.94216 | 25.16264 | 33.56286 | 33.56273 | 25.19936 | 38.24835 | 38.20694 | 25.18753 | 41.34259 | 41.3574 | 25.22903 | 43.16609 | 43.15463 | 256.0202 | 59.92163 | 60.14916 | 256.0158 | 61.07658 | 61.54923 | 256.0163 | 62.10978 | 62.20448 | 256.0118 | 62.8921 | 63.03197 | 256.0144 | 63.42868 | 64.06749 | 256.0112 | 49.75522 | 50.09489 | 256.0104 | 51.57667 | 50.77192 | 256.0061 | 53.2227 | 53.12691 | 256.0091 | 54.24468 | 54.71003 | 256.005 | 54.35686 | 54.77071 | 256.0062 | 55.1056 | 55.03546 | 256.039 | 38.7994 | 39.38215
20.25827 | 30.35065 | 30.32447 | 270.2567 | 89.63774 | 89.55703 | 270.3732 | 90.05819 | 90.01976 | 270.3566 | 90.43278 | 90.34324 | 270.3334 | 90.81757 | 90.77525 | 270.3293 | 91.1749 | 91.14656 | 270.3121 | 91.52863 | 91.5027 | 270.3082 | 91.86549 | 91.86646 | 270.2915 | 92.18716 | 92.15844 | 270.2833 | 92.50284 | 92.44759 | 270.2874 | 92.7527 | 92.72614 | 270.2842 | 93.03253 | 93.03754 | 270.2769 | 93.26844 | 93.18845 | 270.2718 | 93.50535 | 93.39192 | 270.2667 | 93.69866 | 93.62417 | 270.2592 | 93.87936 | 93.84187 | 270.2626 | 94.0371 | 94.08966 | 270.2577 | 94.17972 | 94.19831 | 270.2565 | 94.30189 | 94.31417 | 270.2539 | 94.23044 | 94.11485 | 270.2845 | 85.04543 | 85.05 | 270.2626 | 85.07078 | 85.07436 | 270.2801 | 85.19938 | 85.11858 | 270.2696 | 85.34094 | 84.98409 | 270.2808 | 85.43802 | 85.35459 | 270.2699 | 85.49532 | 85.39818 | 270.2778 | 85.59493 | 85.49343 | 270.2706 | 85.68409 | 85.53456 | 270.2764 | 85.84206 | 85.7815 | 270.2638 | 85.88635 | 85.74393 | 270.2743 | 85.90019 | 85.74361 | 20.15703 | 29.56033 | 29.56023 | 20.19874 | 32.90256 | 32.86936 | 20.17871 | 38.76708 | 38.77894 | 20.22446 | 41.13541 | 41.12623 | 254.7607 | 59.89433 | 60.12073 | 254.7587 | 61.05658 | 61.52691 | 254.7589 | 62.06779 | 62.16203 | 254.7552 | 62.85777 | 62.99696 | 254.7509 | 63.39909 | 64.03475 | 254.7545 | 49.74765 | 50.08566 | 254.7487 | 51.55371 | 50.75293 | 254.7488 | 53.21463 | 53.11931 | 254.7498 | 54.22172 | 54.68478 | 254.7456 | 54.33595 | 54.74777 | 254.7453 | 55.10134 | 55.03155 | 254.7745 | 38.78782 | 39.36769
15.25078 | 27.30555 | 27.28584 | 265.282 | 89.58872 | 89.50949 | 265.4021 | 90.02576 | 89.98805 | 265.378 | 90.39704 | 90.30915 | 265.358 | 90.78036 | 90.73882 | 265.3484 | 91.13752 | 91.1097 | 265.3364 | 91.46961 | 91.44416 | 265.3243 | 91.83136 | 91.83232 | 265.3267 | 92.14961 | 92.12142 | 265.3074 | 92.46306 | 92.40883 | 265.3052 | 92.72504 | 92.69897 | 265.3024 | 92.98769 | 92.9926 | 265.2989 | 93.22657 | 93.14806 | 265.2916 | 93.45732 | 93.34599 | 265.2878 | 93.66476 | 93.59165 | 265.2856 | 93.84922 | 93.81242 | 265.2813 | 94.01919 | 94.07078 | 265.2818 | 94.14359 | 94.16184 | 265.2832 | 94.27808 | 94.29013 | 265.2835 | 94.20927 | 94.09581 | 265.2982 | 84.8 | 84.80449 | 265.2931 | 84.80309 | 84.80661 | 265.2991 | 84.97462 | 84.89531 | 265.2872 | 85.12459 | 84.77432 | 265.3034 | 85.22014 | 85.13825 | 265.2959 | 85.26755 | 85.1722 | 265.2977 | 85.3715 | 85.27188 | 265.2975 | 85.47381 | 85.32703 | 265.2944 | 85.62744 | 85.568 | 265.2834 | 85.67576 | 85.53597 | 265.2942 | 85.69827 | 85.54458 | 15.14983 | 25.19181 | 25.19173 | 15.1902 | 26.97304 | 26.94807 | 15.16956 | 35.93599 | 35.9449 | 15.22609 | 38.94708 | 38.94016 | 253.5132 | 59.87278 | 60.09808 | 253.5141 | 61.02903 | 61.49706 | 253.5106 | 62.03183 | 62.12561 | 253.5105 | 62.82907 | 62.96758 | 253.5074 | 63.35726 | 63.98982 | 253.503 | 49.73166 | 50.068 | 253.5013 | 51.5152 | 50.71834 | 253.5018 | 53.19809 | 53.10324 | 253.4994 | 54.2035 | 54.66429 | 253.4982 | 54.31413 | 54.72393 | 253.4978 | 55.09509 | 55.02565 | 253.5301 | 38.77933 | 39.35637
10.24087 | 23.78196 | 23.76872 | 260.2756 | 89.55418 | 89.47644 | 260.4019 | 89.97406 | 89.93706 | 260.3821 | 90.37033 | 90.28409 | 260.3589 | 90.72975 | 90.68898 | 260.3501 | 91.08078 | 91.05349 | 260.3369 | 91.43468 | 91.40971 | 260.3305 | 91.7832 | 91.78414 | 260.3187 | 92.1017 | 92.07404 | 260.3128 | 92.40785 | 92.35464 | 260.3048 | 92.69253 | 92.66696 | 260.3083 | 92.95911 | 92.96393 | 260.3005 | 93.17256 | 93.09553 | 260.298 | 93.41395 | 93.30471 | 260.2932 | 93.61434 | 93.54261 | 260.2867 | 93.80359 | 93.76748 | 260.2919 | 93.97128 | 94.0219 | 260.2904 | 94.10732 | 94.12523 | 260.283 | 94.21089 | 94.22272 | 260.2815 | 94.16816 | 94.05684 | 260.3047 | 84.53393 | 84.53833 | 260.3037 | 84.5695 | 84.57295 | 260.2945 | 84.73276 | 84.65494 | 260.3005 | 84.88103 | 84.53733 | 260.2979 | 84.99406 | 84.91372 | 260.295 | 85.0525 | 84.95896 | 260.2955 | 85.15749 | 85.05975 | 260.3019 | 85.24156 | 85.09754 | 260.2952 | 85.41632 | 85.358 | 260.2924 | 85.46086 | 85.3237 | 260.2956 | 85.47955 | 85.32875 | 10.15642 | 20.43566 | 20.4356 | 10.18195 | 20.35569 | 20.33896 | 10.16658 | 32.80936 | 32.81534 | 10.22278 | 36.56574 | 36.5611 | 252.275 | 59.84154 | 60.06574 | 252.2717 | 60.98788 | 61.45362 | 252.2723 | 61.98936 | 62.08268 | 252.2679 | 62.8002 | 62.93803 | 252.2667 | 63.33327 | 63.96273 | 252.2634 | 49.70709 | 50.04179 | 252.2598 | 51.49893 | 50.70597 | 252.2605 | 53.18233 | 53.08794 | 252.2583 | 54.18795 | 54.64648 | 252.2572 | 54.28763 | 54.69542 | 252.2606 | 55.07788 | 55.00878 | 252.2888 | 38.7682 | 39.34241
5.26366 | 19.64491 | 19.6381 | 255.2799 | 89.50409 | 89.42785 | 255.3935 | 89.93791 | 89.90161 | 255.379 | 90.31852 | 90.23394 | 255.3525 | 90.68707 | 90.64709 | 255.3426 | 91.05211 | 91.02535 | 255.3312 | 91.3905 | 91.36601 | 255.3267 | 91.74838 | 91.74931 | 255.3126 | 92.05359 | 92.02646 | 255.3083 | 92.36755 | 92.31535 | 255.304 | 92.64387 | 92.61878 | 255.3005 | 92.91607 | 92.9208 | 255.2974 | 93.14771 | 93.07216 | 255.2938 | 93.35796 | 93.25082 | 255.2854 | 93.57047 | 93.50011 | 255.2856 | 93.75721 | 93.7218 | 255.2887 | 93.91986 | 93.9695 | 255.2828 | 94.06484 | 94.0824 | 255.2783 | 94.18114 | 94.19274 | 255.2844 | 94.09821 | 93.98903 | 255.2945 | 84.26468 | 84.269 | 255.2939 | 84.32328 | 84.32667 | 255.2975 | 84.46342 | 84.3871 | 255.2931 | 84.65766 | 84.32058 | 255.2973 | 84.73401 | 84.65521 | 255.296 | 84.80991 | 84.71816 | 255.2922 | 84.91203 | 84.81616 | 255.2929 | 85.00618 | 84.86494 | 255.2939 | 85.15047 | 85.09327 | 255.2925 | 85.23465 | 85.10012 | 255.2912 | 85.25225 | 85.10436 | 5.162517 | 15.31339 | 15.31336 | 5.18959 | 12.91792 | 12.90939 | 5.149181 | 29.31248 | 29.3155 | 5.206036 | 33.9642 | 33.96184 | 251.0252 | 59.80508 | 60.02816 | 251.0231 | 60.95907 | 61.42251 | 251.0208 | 61.97119 | 62.06405 | 251.0196 | 62.76232 | 62.89946 | 251.0179 | 63.30388 | 63.93023 | 251.0114 | 49.70788 | 50.04092 | 251.0076 | 51.48132 | 50.6923 | 251.011 | 53.17256 | 53.07863 | 251.0114 | 54.17788 | 54.63415 | 251.0052 | 54.2648 | 54.67057 | 251.0055 | 55.05828 | 54.98952 | 251.0369 | 38.76269 | 39.33406
0.2412335 | 14.69614 | 14.69583 | 250.2766 | 89.46423 | 89.38949 | 250.3819 | 89.88549 | 89.8499 | 250.3692 | 90.27186 | 90.18894 | 250.348 | 90.64849 | 90.6093 | 250.3386 | 91.00067 | 90.97442 | 250.3218 | 91.35211 | 91.3281 | 250.3228 | 91.69381 | 91.69472 | 250.3065 | 92.01685 | 91.99025 | 250.295 | 92.32507 | 92.2739 | 250.2913 | 92.58794 | 92.56334 | 250.296 | 92.86356 | 92.8682 | 250.2884 | 93.10947 | 93.0354 | 250.2805 | 93.31643 | 93.21139 | 250.2866 | 93.53406 | 93.46508 | 250.2808 | 93.70977 | 93.67506 | 250.2701 | 93.88022 | 93.92889 | 250.2759 | 94.03111 | 94.04833 | 250.2717 | 94.13078 | 94.14215 | 250.2634 | 94.06844 | 93.9614 | 250.288 | 83.97078 | 83.97501 | 250.2909 | 84.02323 | 84.02655 | 250.2888 | 84.21142 | 84.13659 | 250.2855 | 84.38248 | 84.05201 | 250.2889 | 84.47576 | 84.39851 | 250.2861 | 84.55083 | 84.46088 | 250.2888 | 84.64677 | 84.55278 | 250.2815 | 84.75337 | 84.6149 | 250.281 | 84.91604 | 84.85997 | 250.2806 | 84.96955 | 84.83766 | 250.2803 | 84.97732 | 84.83233 | 0.1355943 | 9.805372 | 9.805371 | 0.1330394 | 4.549117 | 4.548898 | 0.1040758 | 25.37708 | 25.37714 | 0.1812659 | 31.09587 | 31.09579 | 249.7785 | 59.78117 | 60.00315 | 249.774 | 60.92305 | 61.38418 | 249.7763 | 61.93252 | 62.02491 | 249.7755 | 62.72395 | 62.86042 | 249.7697 | 63.28256 | 63.90579 | 249.7701 | 49.70287 | 50.03426 | 249.7682 | 51.4653 | 50.68018 | 249.7638 | 53.15556 | 53.0621 | 249.7671 | 54.16023 | 54.61424 | 249.7636 | 54.24463 | 54.64839 | 249.7627 | 55.03436 | 54.96594 | 249.7943 | 38.74456 | 39.3131
-4.748242 | 8.881592 | 8.887729 | 245.2943 | 89.40983 | 89.33657 | 245.407 | 89.82852 | 89.79365 | 245.3858 | 90.19562 | 90.11435 | 245.3623 | 90.60412 | 90.56571 | 245.3477 | 90.9471 | 90.92138 | 245.3446 | 91.28643 | 91.2629 | 245.3401 | 91.64156 | 91.64244 | 245.3271 | 91.96089 | 91.93482 | 245.3138 | 92.27337 | 92.22322 | 245.3146 | 92.5378 | 92.51369 | 245.317 | 92.81796 | 92.82251 | 245.2986 | 93.06106 | 92.98846 | 245.2955 | 93.2686 | 93.16566 | 245.3005 | 93.49562 | 93.42802 | 245.299 | 93.67139 | 93.63736 | 245.2939 | 93.82543 | 93.87313 | 245.2848 | 93.96526 | 93.98213 | 245.2989 | 94.10412 | 94.11527 | 245.2836 | 94.01512 | 93.91021 | 245.3034 | 83.65732 | 83.66147 | 245.3113 | 83.722 | 83.72526 | 245.3046 | 83.91693 | 83.8436 | 245.2964 | 84.08969 | 83.76581 | 245.3024 | 84.20451 | 84.12879 | 245.3039 | 84.28092 | 84.19276 | 245.302 | 84.382 | 84.28989 | 245.2945 | 84.48133 | 84.34562 | 245.2985 | 84.65289 | 84.59794 | 245.2999 | 84.6976 | 84.56834 | 245.2942 | 84.71858 | 84.57647 | -4.86008 | 3.947112 | 3.947137 | -4.828581 | -4.214124 | -4.206188 | -4.85241 | 20.94444 | 20.94159 | -4.771654 | 27.92627 | 27.92844 | 248.5368 | 59.74903 | 59.9699 | 248.5342 | 60.87872 | 61.33756 | 248.5346 | 61.88803 | 61.97997 | 248.5307 | 62.68497 | 62.82075 | 248.5314 | 63.24517 | 63.86531 | 248.5273 | 49.68333 | 50.01308 | 248.5227 | 51.44652 | 50.66531 | 248.5249 | 53.13734 | 53.04434 | 248.5234 | 54.12721 | 54.57896 | 248.5221 | 54.21667 | 54.61842 | 248.523 | 55.0165 | 54.94842 | 248.5507 | 38.74136 | 39.30707
-9.728875 | 2.343569 | 2.356144 | 240.2904 | 89.36412 | 89.29236 | 240.393 | 89.78443 | 89.75026 | 240.3786 | 90.15952 | 90.07991 | 240.356 | 90.53167 | 90.49404 | 240.3413 | 90.9003 | 90.87511 | 240.3394 | 91.24267 | 91.21962 | 240.3242 | 91.60535 | 91.60621 | 240.3212 | 91.90852 | 91.88299 | 240.3052 | 92.22345 | 92.17433 | 240.3067 | 92.49952 | 92.47591 | 240.2986 | 92.76273 | 92.76718 | 240.2894 | 92.99933 | 92.92822 | 240.2851 | 93.21445 | 93.11361 | 240.2887 | 93.4337 | 93.36748 | 240.2879 | 93.61626 | 93.58293 | 240.2861 | 93.77847 | 93.82519 | 240.275 | 93.90955 | 93.92608 | 240.2795 | 94.02707 | 94.03799 | 240.2837 | 93.95395 | 93.85118 | 240.2929 | 83.3493 | 83.35337 | 240.2963 | 83.41975 | 83.42293 | 240.3082 | 83.61248 | 83.54063 | 240.2961 | 83.80585 | 83.48857 | 240.2965 | 83.90763 | 83.83346 | 240.2964 | 83.97819 | 83.89183 | 240.297 | 84.11223 | 84.02199 | 240.289 | 84.1944 | 84.06146 | 240.2906 | 84.35774 | 84.3039 | 240.2893 | 84.41443 | 84.2878 | 240.29 | 84.45367 | 84.31447 | -9.832291 | -2.238971 | -2.238919 | -9.822899 | -12.59621 | -12.58007 | -9.831791 | 16.0058 | 16.00002 | -9.745897 | 24.40873 | 24.41315 | 247.2901 | 59.71351 | 59.93327 | 247.286 | 60.8477 | 61.30424 | 247.2829 | 61.86256 | 61.95403 | 247.2821 | 62.65686 | 62.79197 | 247.2804 | 63.21283 | 63.82984 | 247.2801 | 49.67122 | 49.9993 | 247.2741 | 51.44539 | 50.6681 | 247.2757 | 53.11371 | 53.02118 | 247.2741 | 54.10308 | 54.55256 | 247.2713 | 54.20103 | 54.60076 | 247.2744 | 54.99581 | 54.92807 | 247.3029 | 38.72551 | 39.28838
-14.71595 | -4.550922 | -4.531903 | 235.2827 | 89.31627 | 89.246 | 235.388 | 89.72147 | 89.68802 | 235.3587 | 90.10668 | 90.02873 | 235.3506 | 90.48242 | 90.44557 | 235.3453 | 90.86326 | 90.83859 | 235.3267 | 91.18808 | 91.1655 | 235.3155 | 91.54061 | 91.54146 | 235.3075 | 91.8639 | 91.8389 | 235.2991 | 92.16632 | 92.11822 | 235.2991 | 92.44256 | 92.41944 | 235.2938 | 92.7166 | 92.72096 | 235.2846 | 92.94061 | 92.87098 | 235.2764 | 93.16738 | 93.06864 | 235.2823 | 93.39008 | 93.32524 | 235.2768 | 93.5664 | 93.53377 | 235.2737 | 93.7422 | 93.78795 | 235.2749 | 93.85003 | 93.86621 | 235.273 | 93.98248 | 93.99317 | 235.2647 | 93.91133 | 93.81071 | 235.2804 | 82.99005 | 82.99404 | 235.2818 | 83.06799 | 83.07111 | 235.2903 | 83.29354 | 83.22319 | 235.2852 | 83.47398 | 83.16332 | 235.2839 | 83.60471 | 83.53208 | 235.2849 | 83.6751 | 83.59053 | 235.2863 | 83.80927 | 83.72092 | 235.2849 | 83.88036 | 83.75019 | 235.2817 | 84.05757 | 84.00486 | 235.2907 | 84.11395 | 83.98996 | 235.2862 | 84.15565 | 84.01934 | -14.83468 | -8.640293 | -8.640214 | -14.80871 | -20.28416 | -20.25982 | -14.83968 | 10.58484 | 10.57612 | -14.74793 | 20.47793 | 20.48463 | 246.0403 | 59.69459 | 59.91324 | 246.039 | 60.81841 | 61.27264 | 246.037 | 61.81499 | 61.906 | 246.0346 | 62.61419 | 62.74862 | 246.0324 | 63.18483 | 63.79874 | 246.0332 | 49.65857 | 49.98501 | 246.0286 | 51.43463 | 50.66126 | 246.0268 | 53.0918 | 52.99974 | 246.0264 | 54.08925 | 54.53645 | 246.0254 | 54.18021 | 54.57793 | 246.0271 | 54.9848 | 54.9174 | 246.0552 | 38.72065 | 39.28068
-19.71007 | -11.23854 | -11.21307 | 230.2686 | 89.2566 | 89.18783 | 230.3684 | 89.66379 | 89.63105 | 230.3496 | 90.04334 | 89.96705 | 230.3386 | 90.43426 | 90.3982 | 230.326 | 90.801 | 90.77686 | 230.3202 | 91.14214 | 91.12005 | 230.3033 | 91.4739 | 91.47473 | 230.2962 | 91.81042 | 91.78595 | 230.2894 | 92.1042 | 92.05713 | 230.2905 | 92.38704 | 92.36442 | 230.2876 | 92.65078 | 92.65505 | 230.2788 | 92.88053 | 92.81238 | 230.273 | 93.10704 | 93.0104 | 230.262 | 93.33674 | 93.27328 | 230.2711 | 93.5203 | 93.48836 | 230.2713 | 93.68273 | 93.72751 | 230.2677 | 93.79769 | 93.81353 | 230.257 | 93.92278 | 93.93325 | 230.2581 | 93.86429 | 93.7658 | 230.2747 | 82.63958 | 82.64348 | 230.2838 | 82.7142 | 82.71726 | 230.2775 | 82.93702 | 82.86817 | 230.2767 | 83.13103 | 82.82698 | 230.279 | 83.28256 | 83.21148 | 230.28 | 83.34682 | 83.26406 | 230.2802 | 83.46752 | 83.38104 | 230.2788 | 83.55543 | 83.42802 | 230.2791 | 83.75766 | 83.70606 | 230.2775 | 83.79521 | 83.67386 | 230.2831 | 83.81089 | 83.67748 | -19.84105 | -14.95847 | -14.95836 | -19.81039 | -27.2232 | -27.19064 | -19.85144 | 4.765958 | 4.754289 | -19.74345 | 16.08239 | 16.09136 | 244.7874 | 59.65075 | 59.86829 | 244.787 | 60.77671 | 61.22863 | 244.7839 | 61.78415 | 61.8747 | 244.7833 | 62.57101 | 62.70476 | 244.7788 | 63.15569 | 63.76647 | 244.7803 | 49.64792 | 49.9727 | 244.7756 | 51.43816 | 50.66872 | 244.7769 | 53.07474 | 52.98315 | 244.7756 | 54.07457 | 54.5195 | 244.7719 | 54.1556 | 54.55129 | 244.7757 | 54.97394 | 54.90688 | 244.8054 | 38.71278 | 39.26996
-24.70776 | -17.1806 | -17.14866 | 225.2958 | 89.17911 | 89.11182 | 225.3878 | 89.59704 | 89.56501 | 225.3671 | 89.99696 | 89.92232 | 225.3578 | 90.36925 | 90.33396 | 225.3503 | 90.73047 | 90.70685 | 225.3307 | 91.07752 | 91.0559 | 225.3167 | 91.3986 | 91.39942 | 225.3198 | 91.72136 | 91.69742 | 225.3091 | 92.02298 | 91.97692 | 225.2972 | 92.32952 | 92.30739 | 225.3014 | 92.57944 | 92.58362 | 225.3061 | 92.81721 | 92.75054 | 225.2929 | 93.04393 | 92.94937 | 225.2828 | 93.2532 | 93.19111 | 225.2884 | 93.45223 | 93.42097 | 225.2852 | 93.60794 | 93.65175 | 225.2821 | 93.74342 | 93.75892 | 225.2786 | 93.88217 | 93.89241 | 225.2805 | 93.79298 | 93.69662 | 225.304 | 82.25122 | 82.25504 | 225.2986 | 82.36794 | 82.37092 | 225.2902 | 82.56342 | 82.49607 | 225.2933 | 82.78972 | 82.49225 | 225.3007 | 82.92471 | 82.85516 | 225.2969 | 83.00292 | 82.92195 | 225.2944 | 83.12512 | 83.04052 | 225.2964 | 83.22189 | 83.09724 | 225.2943 | 83.40666 | 83.35618 | 225.2913 | 83.47445 | 83.35573 | 225.29 | 83.47866 | 83.34814 | -24.82134 | -20.89474 | -20.89461 | -24.81006 | -33.42959 | -33.38881 | -24.82332 | -1.27805 | -1.292641 | -24.7479 | 11.19591 | 11.20715 | 243.5434 | 59.62592 | 59.84235 | 243.5417 | 60.7487 | 61.19832 | 243.5375 | 61.73978 | 61.82986 | 243.5342 | 62.5385 | 62.67156 | 243.5387 | 63.13108 | 63.73876 | 243.5351 | 49.64495 | 49.96807 | 243.5271 | 51.41855 | 50.65305 | 243.5281 | 53.06423 | 52.97311 | 243.5329 | 54.06019 | 54.50286 | 243.5263 | 54.11824 | 54.51192 | 243.5264 | 54.95807 | 54.89136 | 243.5565 | 38.70711 | 39.26145
-29.69247 | -22.16655 | -22.12817 | 220.3033 | 89.12128 | 89.05548 | 220.3902 | 89.53571 | 89.50439 | 220.3734 | 89.93 | 89.85701 | 220.3544 | 90.30774 | 90.27324 | 220.346 | 90.66167 | 90.63857 | 220.3325 | 91.00663 | 90.98549 | 220.3238 | 91.34911 | 91.3499 | 220.3276 | 91.67209 | 91.64868 | 220.3145 | 91.97142 | 91.92638 | 220.3072 | 92.26769 | 92.24604 | 220.2982 | 92.51454 | 92.51862 | 220.2992 | 92.7625 | 92.69731 | 220.3011 | 92.97958 | 92.88712 | 220.2847 | 93.18955 | 93.12884 | 220.2876 | 93.37281 | 93.34225 | 220.2769 | 93.54679 | 93.58963 | 220.2897 | 93.68014 | 93.69529 | 220.2857 | 93.81802 | 93.82803 | 220.2732 | 93.73835 | 93.64414 | 220.3018 | 81.8515 | 81.85523 | 220.3018 | 81.9632 | 81.96612 | 220.2978 | 82.18437 | 82.11851 | 220.2924 | 82.39738 | 82.10651 | 220.2977 | 82.55214 | 82.48414 | 220.3021 | 82.63284 | 82.55366 | 220.295 | 82.77008 | 82.68736 | 220.2935 | 82.86147 | 82.73959 | 220.2992 | 83.04342 | 82.99407 | 220.2972 | 83.09933 | 82.98324 | 220.2988 | 83.10167 | 82.97404 | -29.80957 | -26.36161 | -26.36145 | -29.80432 | -38.98244 | -38.93346 | -29.82344 | -7.379265 | -7.396795 | -29.74839 | 5.850832 | 5.864347 | 242.2934 | 59.5968 | 59.81212 | 242.2928 | 60.73479 | 61.18211 | 242.2889 | 61.7015 | 61.79112 | 242.2878 | 62.49839 | 62.63076 | 242.2857 | 63.0834 | 63.68796 | 242.2872 | 49.63885 | 49.96031 | 242.2785 | 51.3956 | 50.63401 | 242.2789 | 53.04268 | 52.95203 | 242.2822 | 54.03979 | 54.48019 | 242.2774 | 54.08688 | 54.47853 | 242.2761 | 54.92532 | 54.85895 | 242.3109 | 38.69604 | 39.24754
-34.70697 | -26.3011 | -26.25624 | 215.2962 | 89.06139 | 88.99709 | 215.3901 | 89.49081 | 89.4602 | 215.3718 | 89.85289 | 89.78156 | 215.3554 | 90.23259 | 90.19887 | 215.3445 | 90.60546 | 90.58288 | 215.3286 | 90.93515 | 90.9145 | 215.3257 | 91.28883 | 91.28961 | 215.3167 | 91.62225 | 91.59938 | 215.309 | 91.89724 | 91.85323 | 215.3018 | 92.18189 | 92.16074 | 215.2982 | 92.46131 | 92.4653 | 215.2936 | 92.68855 | 92.62484 | 215.2868 | 92.90991 | 92.81956 | 215.2828 | 93.12696 | 93.06763 | 215.2834 | 93.31131 | 93.28144 | 215.2726 | 93.47315 | 93.51501 | 215.2834 | 93.63 | 93.64481 | 215.2902 | 93.72952 | 93.73931 | 215.2727 | 93.6583 | 93.56622 | 215.2933 | 81.41861 | 81.42225 | 215.2929 | 81.52317 | 81.52603 | 215.2934 | 81.77064 | 81.70627 | 215.2947 | 81.98206 | 81.69779 | 215.2877 | 82.14674 | 82.08029 | 215.2941 | 82.22078 | 82.1434 | 215.2935 | 82.36844 | 82.28759 | 215.2961 | 82.44696 | 82.32785 | 215.2877 | 82.65206 | 82.60382 | 215.2834 | 82.6805 | 82.56705 | 215.2862 | 82.72604 | 82.60132 | -34.83161 | -31.3211 | -31.32091 | -34.81249 | -43.94689 | -43.88967 | -34.84446 | -13.38079 | -13.40127 | -34.75811 | 0.107974 | 0.123765 | 241.051 | 59.55715 | 59.77137 | 241.0496 | 60.67815 | 61.12317 | 241.0468 | 61.66737 | 61.75654 | 241.0486 | 62.45342 | 62.58512 | 241.0424 | 63.05439 | 63.65585 | 241.0419 | 49.62881 | 49.94862 | 241.0378 | 51.37314 | 50.61546 | 241.0355 | 53.0292 | 52.93901 | 241.0376 | 54.00914 | 54.44728 | 241.0326 | 54.0735 | 54.46315 | 241.0365 | 54.90325 | 54.83722 | 241.0669 | 38.6822 | 39.23087
-39.69039 | -29.72937 | -29.67807 | 210.2975 | 88.98075 | 88.91794 | 210.3805 | 89.41507 | 89.38517 | 210.3708 | 89.77588 | 89.7062 | 210.3534 | 90.16476 | 90.13183 | 210.3395 | 90.51716 | 90.49511 | 210.3252 | 90.86554 | 90.84537 | 210.3187 | 91.20518 | 91.20594 | 210.3197 | 91.522 | 91.49966 | 210.3056 | 91.812 | 91.76901 | 210.3039 | 92.11117 | 92.0905 | 210.2941 | 92.38782 | 92.39172 | 210.2929 | 92.62133 | 92.5591 | 210.2886 | 92.82794 | 92.73968 | 210.2831 | 93.06309 | 93.00513 | 210.2854 | 93.23496 | 93.20578 | 210.2796 | 93.3922 | 93.43309 | 210.2774 | 93.56557 | 93.58003 | 210.2762 | 93.67181 | 93.68136 | 210.2715 | 93.58359 | 93.49366 | 210.2919 | 80.93902 | 80.94258 | 210.2878 | 81.07557 | 81.07836 | 210.3004 | 81.32532 | 81.26245 | 210.2948 | 81.55384 | 81.27617 | 210.292 | 81.71393 | 81.64902 | 210.2934 | 81.82462 | 81.74904 | 210.2982 | 81.94763 | 81.86866 | 210.2944 | 82.0427 | 81.92635 | 210.2873 | 82.24771 | 82.2006 | 210.2891 | 82.28356 | 82.17275 | 210.2793 | 82.32551 | 82.20369 | -39.82468 | -35.78729 | -35.78708 | -39.79029 | -48.36411 | -48.29871 | -39.8318 | -19.08835 | -19.11176 | -39.72943 | -5.811009 | -5.792959 | 239.8063 | 59.52709 | 59.7402 | 239.8045 | 60.62311 | 61.06584 | 239.8059 | 61.62962 | 61.71833 | 239.8025 | 62.42101 | 62.55203 | 239.7994 | 63.01905 | 63.6174 | 239.7984 | 49.61891 | 49.93707 | 239.7932 | 51.36964 | 50.61587 | 239.7916 | 53.01547 | 52.92575 | 239.7908 | 53.99229 | 54.42816 | 239.7887 | 54.03994 | 54.42757 | 239.7913 | 54.89092 | 54.82523 | 239.8245 | 38.67469 | 39.22054
-44.68179 | -32.62724 | -32.56949 | 205.3113 | 88.90039 | 88.83907 | 205.4 | 89.31345 | 89.28426 | 205.3836 | 89.70362 | 89.63559 | 205.3651 | 90.07936 | 90.0472 | 205.3591 | 90.44785 | 90.42633 | 205.3401 | 90.78886 | 90.76916 | 205.3311 | 91.10816 | 91.1089 | 205.3293 | 91.42624 | 91.40442 | 205.3201 | 91.73585 | 91.69387 | 205.3131 | 92.03952 | 92.01935 | 205.3135 | 92.30964 | 92.31344 | 205.3084 | 92.52055 | 92.4598 | 205.3016 | 92.73847 | 92.6523 | 205.3029 | 92.96699 | 92.91041 | 205.297 | 93.1586 | 93.13013 | 205.2886 | 93.31977 | 93.3597 | 205.2926 | 93.48774 | 93.50186 | 205.2987 | 93.59777 | 93.6071 | 205.2941 | 93.51749 | 93.42969 | 205.3084 | 80.44858 | 80.45205 | 205.3031 | 80.61627 | 80.61899 | 205.3152 | 80.86844 | 80.80706 | 205.3055 | 81.10646 | 80.83538 | 205.3021 | 81.25849 | 81.19512 | 205.3082 | 81.35844 | 81.28465 | 205.308 | 81.4932 | 81.4161 | 205.3039 | 81.59816 | 81.48457 | 205.3048 | 81.80081 | 81.75481 | 205.2943 | 81.85289 | 81.74471 | 205.3087 | 81.89211 | 81.77317 | -44.81624 | -39.80541 | -39.80517 | -44.79773 | -52.31051 | -52.23688 | -44.81431 | -24.42785 | -24.45419 | -44.73054 | -11.6897 | -11.66938 | 238.5583 | 59.49611 | 59.70812 | 238.553 | 60.59318 | 61.03359 | 238.5521 | 61.58179 | 61.67003 | 238.5477 | 62.38834 | 62.51868 | 238.5488 | 62.99726 | 63.59249 | 238.5464 | 49.59579 | 49.91229 | 238.5406 | 51.35709 | 50.60725 | 238.5418 | 52.99908 | 52.90982 | 238.5441 | 53.9674 | 54.40101 | 238.5374 | 54.01176 | 54.39737 | 238.5383 | 54.87436 | 54.80901 | 238.5705 | 38.66547 | 39.20846
-49.6834 | -35.14153 | -35.07732 | 200.3058 | 88.82454 | 88.76472 | 200.3884 | 89.23576 | 89.20729 | 200.376 | 89.60749 | 89.54112 | 200.3576 | 89.99354 | 89.96217 | 200.3515 | 90.36451 | 90.34351 | 200.3291 | 90.70373 | 90.68451 | 200.3226 | 91.04175 | 91.04248 | 200.3215 | 91.35824 | 91.33696 | 200.3122 | 91.65955 | 91.6186 | 200.3076 | 91.94083 | 91.92115 | 200.3067 | 92.21568 | 92.21939 | 200.2992 | 92.43833 | 92.37905 | 200.2953 | 92.65362 | 92.56956 | 200.294 | 92.88354 | 92.82833 | 200.2924 | 93.08028 | 93.05249 | 200.2847 | 93.2486 | 93.28755 | 200.2906 | 93.40646 | 93.42024 | 200.282 | 93.52682 | 93.53592 | 200.2835 | 93.44094 | 93.35528 | 200.2961 | 79.92476 | 79.92815 | 200.2956 | 80.09944 | 80.1021 | 200.3029 | 80.3642 | 80.30432 | 200.2958 | 80.60423 | 80.33977 | 200.3024 | 80.77933 | 80.7175 | 200.2948 | 80.8788 | 80.80681 | 200.2913 | 81.01267 | 80.93746 | 200.2985 | 81.10668 | 80.99587 | 200.2926 | 81.34128 | 81.2964 | 200.2916 | 81.38231 | 81.27676 | 200.2954 | 81.42568 | 81.30964 | -49.78525 | -43.43031 | -43.43005 | -49.79882 | -55.84229 | -55.76044 | -49.8051 | -29.33527 | -29.36454 | -49.73217 | -17.37099 | -17.3484 | 237.3025 | 59.46316 | 59.67404 | 237.3017 | 60.55104 | 60.98914 | 237.3001 | 61.53307 | 61.62085 | 237.2983 | 62.35347 | 62.48312 | 237.2943 | 62.94812 | 63.54023 | 237.2942 | 49.59096 | 49.9058 | 237.2918 | 51.36476 | 50.61885 | 237.2911 | 52.98124 | 52.89245 | 237.2928 | 53.94147 | 54.3728 | 237.2897 | 53.9895 | 54.37309 | 237.2849 | 54.8535 | 54.7885 | 237.3205 | 38.65002 | 39.19016
-54.68019 | -37.36402 | -37.29335 | 195.2843 | 88.72529 | 88.66697 | 195.3737 | 89.14955 | 89.12179 | 195.3473 | 89.52334 | 89.45864 | 195.3346 | 89.89994 | 89.86936 | 195.3236 | 90.2534 | 90.23292 | 195.3104 | 90.61582 | 90.59708 | 195.3007 | 90.95295 | 90.95366 | 195.2987 | 91.27022 | 91.24947 | 195.2884 | 91.56601 | 91.52609 | 195.2901 | 91.84991 | 91.83073 | 195.2866 | 92.1256 | 92.12922 | 195.2796 | 92.34471 | 92.28692 | 195.2677 | 92.5705 | 92.48855 | 195.2679 | 92.79167 | 92.73785 | 195.2679 | 92.9839 | 92.95681 | 195.2708 | 93.15866 | 93.19664 | 195.2713 | 93.32562 | 93.33906 | 195.2548 | 93.42911 | 93.43798 | 195.2551 | 93.35423 | 93.27072 | 195.2759 | 79.37579 | 79.3791 | 195.2779 | 79.58217 | 79.58476 | 195.2806 | 79.84872 | 79.79034 | 195.2761 | 80.08086 | 79.82302 | 195.272 | 80.26198 | 80.2017 | 195.2803 | 80.37652 | 80.30633 | 195.2749 | 80.51952 | 80.4462 | 195.2776 | 80.6064 | 80.49836 | 195.2756 | 80.8388 | 80.79505 | 195.2638 | 80.86303 | 80.76014 | 195.2733 | 80.89874 | 80.78562 | -54.78916 | -46.68517 | -46.68488 | -54.78554 | -59.00252 | -58.91248 | -54.81929 | -33.78412 | -33.81634 | -54.73699 | -22.67667 | -22.65181 | 236.0553 | 59.41318 | 59.62296 | 236.0524 | 60.51309 | 60.94889 | 236.05 | 61.506 | 61.59332 | 236.0498 | 62.30669 | 62.43566 | 236.0438 | 62.91353 | 63.50251 | 236.0469 | 49.57765 | 49.89084 | 236.0445 | 51.35918 | 50.6172 | 236.0431 | 52.95187 | 52.86354 | 236.0414 | 53.92182 | 54.35088 | 236.0409 | 53.95771 | 54.33929 | 236.0412 | 54.8392 | 54.77454 | 236.0739 | 38.637 | 39.17431
-59.6801 | -39.3322 | -39.25507 | 190.2964 | 88.63264 | 88.57581 | 190.3735 | 89.05276 | 89.0257 | 190.3568 | 89.4464 | 89.38336 | 190.3489 | 89.80941 | 89.77961 | 190.3326 | 90.16429 | 90.14434 | 190.3186 | 90.50936 | 90.4911 | 190.3094 | 90.85287 | 90.85355 | 190.3008 | 91.17067 | 91.15045 | 190.2962 | 91.47652 | 91.43761 | 190.2935 | 91.74239 | 91.7237 | 190.2928 | 92.02044 | 92.02397 | 190.2913 | 92.25432 | 92.198 | 190.2792 | 92.48159 | 92.40173 | 190.2859 | 92.71058 | 92.65814 | 190.2761 | 92.88128 | 92.85488 | 190.2692 | 93.05902 | 93.09602 | 190.2745 | 93.22791 | 93.241 | 190.2697 | 93.36373 | 93.37238 | 190.2698 | 93.26401 | 93.18263 | 190.2896 | 78.79682 | 78.80004 | 190.2886 | 78.99844 | 79.00096 | 190.2847 | 79.26922 | 79.21233 | 190.2813 | 79.54674 | 79.2955 | 190.2821 | 79.71727 | 79.65853 | 190.2813 | 79.82769 | 79.7593 | 190.2878 | 79.96858 | 79.89712 | 190.2852 | 80.06537 | 79.9601 | 190.282 | 80.28861 | 80.24597 | 190.2789 | 80.31936 | 80.21909 | 190.2865 | 80.362 | 80.25176 | -59.7885 | -49.59201 | -49.59169 | -59.76298 | -61.83481 | -61.73659 | -59.80135 | -37.78664 | -37.82179 | -59.70113 | -27.54877 | -27.52164 | 234.8049 | 59.37808 | 59.58675 | 234.801 | 60.46585 | 60.89934 | 234.8005 | 61.45629 | 61.54314 | 234.7992 | 62.25967 | 62.38795 | 234.7972 | 62.87903 | 63.4649 | 234.797 | 49.56004 | 49.87157 | 234.7962 | 51.35614 | 50.61808 | 234.7901 | 52.92717 | 52.83932 | 234.79 | 53.9009 | 54.32768 | 234.7905 | 53.92166 | 54.30121 | 234.7888 | 54.81113 | 54.74681 | 234.8214 | 38.62889 | 39.16335
-64.67712 | -41.08782 | -41.00422 | 185.3078 | 88.54161 | 88.48627 | 185.3884 | 88.95103 | 88.92468 | 185.3691 | 89.33465 | 89.27325 | 185.354 | 89.711 | 89.68198 | 185.3506 | 90.06117 | 90.04174 | 185.3305 | 90.40122 | 90.38345 | 185.323 | 90.74501 | 90.74568 | 185.3187 | 91.06613 | 91.04643 | 185.3138 | 91.37546 | 91.33757 | 185.3013 | 91.64248 | 91.62427 | 185.302 | 91.9288 | 91.93223 | 185.2979 | 92.13838 | 92.08355 | 185.2957 | 92.36507 | 92.2873 | 185.2901 | 92.59618 | 92.54511 | 185.284 | 92.78328 | 92.75758 | 185.2863 | 92.94688 | 92.98291 | 185.2919 | 93.11086 | 93.12361 | 185.2863 | 93.24498 | 93.2534 | 185.2852 | 93.16557 | 93.08632 | 185.2994 | 78.18749 | 78.19063 | 185.2951 | 78.40732 | 78.40978 | 185.2896 | 78.69164 | 78.63625 | 185.2939 | 78.94588 | 78.70122 | 185.2971 | 79.14585 | 79.08865 | 185.2964 | 79.26295 | 79.19636 | 185.2973 | 79.4095 | 79.33991 | 185.2917 | 79.49108 | 79.38857 | 185.2921 | 79.71289 | 79.67138 | 185.2875 | 79.76897 | 79.67133 | 185.2947 | 79.79078 | 79.68343 | -64.78981 | -52.20165 | -52.2013 | -64.75981 | -64.37645 | -64.27001 | -64.81579 | -41.41377 | -41.45186 | -64.69893 | -31.99751 | -31.96811 | 233.56 | 59.34651 | 59.55407 | 233.5582 | 60.42629 | 60.85748 | 233.5569 | 61.40894 | 61.49533 | 233.5552 | 62.22073 | 62.34833 | 233.5517 | 62.8468 | 63.42956 | 233.5496 | 49.53512 | 49.84499 | 233.5495 | 51.35101 | 50.61686 | 233.5493 | 52.90587 | 52.81848 | 233.5459 | 53.87763 | 54.30215 | 233.5463 | 53.89249 | 54.27004 | 233.5484 | 54.79774 | 54.73375 | 233.5801 | 38.61984 | 39.15147
-69.67158 | -42.70318 | -42.61314 | 180.3105 | 88.43156 | 88.37771 | 180.3818 | 88.84406 | 88.81843 | 180.3634 | 89.21899 | 89.15926 | 180.3479 | 89.62445 | 89.59622 | 180.348 | 89.94437 | 89.92547 | 180.3273 | 90.30707 | 90.28978 | 180.3197 | 90.6371 | 90.63775 | 180.3089 | 90.95732 | 90.93817 | 180.3116 | 91.24337 | 91.20651 | 180.2995 | 91.53189 | 91.51418 | 180.2942 | 91.82083 | 91.82417 | 180.2935 | 92.03877 | 91.98542 | 180.2882 | 92.26042 | 92.18475 | 180.2815 | 92.48111 | 92.43143 | 180.2835 | 92.65766 | 92.63265 | 180.2837 | 92.83016 | 92.86522 | 180.2813 | 93.00626 | 93.01867 | 180.2845 | 93.14487 | 93.15307 | 180.2858 | 93.07153 | 92.99442 | 180.2832 | 77.54139 | 77.54444 | 180.2893 | 77.78367 | 77.78607 | 180.2932 | 78.09418 | 78.04028 | 180.288 | 78.33663 | 78.09858 | 180.2935 | 78.5393 | 78.48365 | 180.2924 | 78.63498 | 78.57019 | 180.2911 | 78.80975 | 78.74204 | 180.2833 | 78.89365 | 78.7939 | 180.2843 | 79.12861 | 79.08821 | 180.2854 | 79.16707 | 79.07207 | 180.2868 | 79.19036 | 79.08591 | -69.78774 | -54.54226 | -54.54189 | -69.7614 | -66.66182 | -66.54716 | -69.8189 | -44.6725 | -44.71354 | -69.70444 | -36.01104 | -35.97937 | 232.311 | 59.31645 | 59.5229 | 232.3143 | 60.38583 | 60.81472 | 232.3106 | 61.37216 | 61.4581 | 232.3087 | 62.1653 | 62.29222 | 232.3064 | 62.80982 | 63.38948 | 232.3033 | 49.52853 | 49.83675 | 232.3035 | 51.3714 | 50.64118 | 232.3015 | 52.9021 | 52.81517 | 232.2997 | 53.8518 | 54.27406 | 232.2974 | 53.86178 | 54.23731 | 232.2987 | 54.77604 | 54.7124 | 232.3318 | 38.61518 | 39.14397
-74.65767 | -44.17175 | -44.07526 | 175.2984 | 88.3171 | 88.26475 | 175.3651 | 88.74005 | 88.71513 | 175.3521 | 89.09412 | 89.03604 | 175.3447 | 89.47649 | 89.44904 | 175.3274 | 89.84429 | 89.82591 | 175.3085 | 90.15877 | 90.14196 | 175.3123 | 90.51016 | 90.5108 | 175.3026 | 90.83551 | 90.81689 | 175.2863 | 91.13039 | 91.09455 | 175.2965 | 91.39295 | 91.37573 | 175.2828 | 91.69468 | 91.69793 | 175.2796 | 91.9234 | 91.87153 | 175.2804 | 92.1332 | 92.05964 | 175.275 | 92.342 | 92.2937 | 175.2664 | 92.5532 | 92.52889 | 175.2825 | 92.73267 | 92.76676 | 175.2707 | 92.89256 | 92.90462 | 175.2715 | 93.04147 | 93.04944 | 175.2697 | 92.94585 | 92.87088 | 175.2769 | 76.85223 | 76.85519 | 175.2796 | 77.08947 | 77.09179 | 175.2823 | 77.41334 | 77.36094 | 175.2811 | 77.68983 | 77.45839 | 175.2819 | 77.86769 | 77.81358 | 175.2765 | 77.98601 | 77.92302 | 175.2804 | 78.1617 | 78.09588 | 175.2782 | 78.2456 | 78.14862 | 175.2742 | 78.47086 | 78.43159 | 175.2711 | 78.52794 | 78.43557 | 175.2721 | 78.54003 | 78.43849 | -74.7958 | -56.65776 | -56.65737 | -74.77652 | -68.69916 | -68.57626 | -74.83049 | -47.60472 | -47.6487 | -74.71596 | -39.60231 | -39.56837 | 231.0719 | 59.27592 | 59.48127 | 231.0666 | 60.33951 | 60.76611 | 231.0668 | 61.32503 | 61.41051 | 231.0648 | 62.13726 | 62.26351 | 231.0639 | 62.77216 | 63.34872 | 231.0632 | 49.51176 | 49.81833 | 231.0603 | 51.41096 | 50.68464 | 231.0567 | 52.87528 | 52.78883 | 231.0586 | 53.82633 | 54.24633 | 231.0554 | 53.8283 | 54.20182 | 231.0573 | 54.75501 | 54.69171 | 231.0896 | 38.60296 | 39.12893
-79.64163 | -45.50047 | -45.39753 | 170.301 | 88.19237 | 88.1415 | 170.3657 | 88.59432 | 88.5701 | 170.3572 | 88.9842 | 88.92778 | 170.3386 | 89.32693 | 89.30027 | 170.33 | 89.71682 | 89.69897 | 170.3123 | 90.03643 | 90.0201 | 170.3072 | 90.38225 | 90.38287 | 170.3033 | 90.69406 | 90.67597 | 170.2912 | 91.00281 | 90.968 | 170.2947 | 91.27688 | 91.26015 | 170.2886 | 91.53752 | 91.54067 | 170.2835 | 91.77925 | 91.72885 | 170.277 | 92.00599 | 91.93452 | 170.2767 | 92.20902 | 92.16209 | 170.2702 | 92.43872 | 92.4151 | 170.2738 | 92.59919 | 92.6323 | 170.2684 | 92.76844 | 92.78015 | 170.2669 | 92.91794 | 92.92567 | 170.2651 | 92.81994 | 92.74712 | 170.2793 | 76.12108 | 76.12397 | 170.2799 | 76.39003 | 76.39228 | 170.2835 | 76.69231 | 76.6414 | 170.2735 | 76.97718 | 76.75236 | 170.2787 | 77.16732 | 77.11476 | 170.2759 | 77.2871 | 77.2259 | 170.2752 | 77.47367 | 77.40973 | 170.2773 | 77.56727 | 77.47306 | 170.2771 | 77.76911 | 77.73096 | 170.2716 | 77.83075 | 77.74102 | 170.2763 | 77.86005 | 77.76141 | -79.78944 | -58.56417 | -58.56375 | -79.77389 | -70.54285 | -70.41173 | -79.79408 | -50.26448 | -50.31138 | -79.70761 | -42.82973 | -42.79352 | 229.8113 | 59.22971 | 59.43394 | 229.812 | 60.29258 | 60.71686 | 229.814 | 61.2709 | 61.35591 | 229.8088 | 62.08651 | 62.21207 | 229.803 | 62.73762 | 63.31103 | 229.8103 | 49.48822 | 49.79313 | 229.7991 | 51.44935 | 50.72699 | 229.8008 | 52.85665 | 52.77066 | 229.7989 | 53.79929 | 54.217 | 229.7967 | 53.81283 | 54.18431 | 229.7992 | 54.7356 | 54.67264 | 229.8324 | 38.59324 | 39.11634
-84.63781 | -46.71222 | -46.60283 | 165.3133 | 88.0551 | 88.00572 | 165.371 | 88.46406 | 88.44056 | 165.3533 | 88.84961 | 88.79484 | 165.3477 | 89.21418 | 89.18829 | 165.3346 | 89.56774 | 89.55041 | 165.3232 | 89.89682 | 89.88096 | 165.3143 | 90.25459 | 90.25519 | 165.3136 | 90.53922 | 90.52165 | 165.2975 | 90.84824 | 90.81445 | 165.2982 | 91.13306 | 91.11682 | 165.2995 | 91.39899 | 91.40206 | 165.2846 | 91.65638 | 91.60746 | 165.2813 | 91.8556 | 91.78623 | 165.2867 | 92.07994 | 92.03439 | 165.2764 | 92.28136 | 92.25844 | 165.2818 | 92.46479 | 92.49693 | 165.2776 | 92.61721 | 92.62858 | 165.283 | 92.76944 | 92.77695 | 165.2797 | 92.68395 | 92.61326 | 165.2888 | 75.36886 | 75.37165 | 165.2808 | 75.63384 | 75.63603 | 165.2818 | 75.95289 | 75.90348 | 165.2856 | 76.22484 | 76.00661 | 165.2822 | 76.45537 | 76.40436 | 165.2801 | 76.55593 | 76.49653 | 165.2725 | 76.74301 | 76.68094 | 165.2827 | 76.85033 | 76.75889 | 165.2866 | 77.04707 | 77.01004 | 165.2819 | 77.11512 | 77.02802 | 165.2809 | 77.12958 | 77.03383 | -84.79033 | -60.25625 | -60.2558 | -84.76761 | -72.19958 | -72.06025 | -84.7805 | -52.66252 | -52.71235 | -84.7037 | -45.74206 | -45.70358 | 228.5639 | 59.19916 | 59.40228 | 228.5613 | 60.25128 | 60.67325 | 228.5609 | 61.2338 | 61.31834 | 228.561 | 62.04671 | 62.17159 | 228.5596 | 62.69947 | 63.26978 | 228.5598 | 49.4514 | 49.75465 | 228.552 | 51.41895 | 50.70052 | 228.5501 | 52.83143 | 52.74591 | 228.5505 | 53.78503 | 54.20047 | 228.5506 | 53.77885 | 54.14831 | 228.5516 | 54.71449 | 54.65187 | 228.5846 | 38.57485 | 39.09512
-89.62606 | -47.84002 | -47.72418 | 160.2991 | 87.90585 | 87.85797 | 160.3585 | 88.31016 | 88.28738 | 160.3508 | 88.70373 | 88.65062 | 160.3279 | 89.06955 | 89.04445 | 160.3167 | 89.41679 | 89.39999 | 160.2979 | 89.76234 | 89.74696 | 160.3047 | 90.08479 | 90.08537 | 160.2938 | 90.37635 | 90.35932 | 160.2833 | 90.69267 | 90.65991 | 160.2792 | 90.97774 | 90.96199 | 160.2784 | 91.2449 | 91.24787 | 160.2733 | 91.48713 | 91.4397 | 160.2681 | 91.71462 | 91.64736 | 160.2671 | 91.93432 | 91.89014 | 160.2673 | 92.10704 | 92.08481 | 160.2615 | 92.29395 | 92.32512 | 160.2673 | 92.47175 | 92.48278 | 160.2641 | 92.62877 | 92.63606 | 160.2642 | 92.54585 | 92.4773 | 160.2736 | 74.5717 | 74.57441 | 160.2685 | 74.8625 | 74.86463 | 160.2628 | 75.16549 | 75.11757 | 160.2732 | 75.4459 | 75.23428 | 160.27 | 75.66237 | 75.6129 | 160.2629 | 75.77529 | 75.71769 | 160.2614 | 75.96387 | 75.90369 | 160.2685 | 76.06245 | 75.97378 | 160.2597 | 76.30345 | 76.26755 | 160.2639 | 76.3303 | 76.24585 | 160.2664 | 76.35886 | 76.26601 | -89.76186 | -61.81003 | -61.80955 | -89.7476 | -73.67869 | -73.53118 | -89.76984 | -54.82482 | -54.87759 | -89.69164 | -48.35011 | -48.30936 | 227.3176 | 59.14905 | 59.35107 | 227.3113 | 60.21446 | 60.63412 | 227.3148 | 61.18194 | 61.26603 | 227.3128 | 61.996 | 62.1202 | 227.3118 | 62.66638 | 63.23357 | 227.307 | 49.44411 | 49.7457 | 227.3066 | 51.40138 | 50.68686 | 227.3024 | 52.81776 | 52.7327 | 227.3033 | 53.7653 | 54.17848 | 227.3018 | 53.75478 | 54.12223 | 227.3025 | 54.68757 | 54.6253 | 227.3362 | 38.55831 | 39.07573
-94.63953 | -48.87259 | -48.75027 | 155.2956 | 87.74696 | 87.70058 | 155.3483 | 88.14682 | 88.12474 | 155.3339 | 88.53292 | 88.48147 | 155.3164 | 88.88301 | 88.85869 | 155.3055 | 89.24312 | 89.22684 | 155.2968 | 89.58685 | 89.57195 | 155.2883 | 89.91627 | 89.91683 | 155.2864 | 90.21902 | 90.20252 | 155.2747 | 90.52704 | 90.4953 | 155.2676 | 90.78718 | 90.77193 | 155.2717 | 91.06685 | 91.06973 | 155.2606 | 91.31819 | 91.27224 | 155.2593 | 91.54097 | 91.47581 | 155.2513 | 91.7788 | 91.73601 | 155.2577 | 91.96643 | 91.94489 | 155.2486 | 92.14618 | 92.17637 | 155.2468 | 92.31005 | 92.32073 | 155.2512 | 92.46153 | 92.46858 | 155.2459 | 92.38092 | 92.31452 | 155.2587 | 73.70384 | 73.70647 | 155.2609 | 74.01897 | 74.02103 | 155.266 | 74.34008 | 74.29366 | 155.252 | 74.64248 | 74.43749 | 155.2598 | 74.84819 | 74.80026 | 155.2635 | 74.97432 | 74.91851 | 155.2595 | 75.16212 | 75.10381 | 155.266 | 75.26802 | 75.18212 | 155.2574 | 75.47195 | 75.43716 | 155.2559 | 75.50175 | 75.41994 | 155.2543 | 75.54067 | 75.45072 | -94.75931 | -63.207 | -63.20649 | -94.75799 | -75.02761 | -74.87187 | -94.79042 | -56.81429 | -56.87001 | -94.70092 | -50.69464 | -50.65162 | 226.0682 | 59.12029 | 59.32119 | 226.0706 | 60.16812 | 60.58549 | 226.0658 | 61.13185 | 61.21548 | 226.0642 | 61.94826 | 62.07177 | 226.0648 | 62.64241 | 63.20649 | 226.0607 | 49.43514 | 49.73507 | 226.0578 | 51.35843 | 50.64783 | 226.0579 | 52.78036 | 52.69577 | 226.0578 | 53.73373 | 54.14464 | 226.0549 | 53.71493 | 54.08036 | 226.055 | 54.66774 | 54.60581 | 226.0871 | 38.55271 | 39.06729
-99.63488 | -49.82451 | -49.69573 | 150.276 | 87.56819 | 87.52331 | 150.3246 | 87.97451 | 87.95315 | 150.3093 | 88.35019 | 88.30041 | 150.295 | 88.71 | 88.68647 | 150.2833 | 89.04947 | 89.03371 | 150.2819 | 89.40471 | 89.39029 | 150.2662 | 89.72727 | 89.72781 | 150.2664 | 90.02936 | 90.01339 | 150.2574 | 90.35665 | 90.32594 | 150.2538 | 90.60796 | 90.5932 | 150.2525 | 90.88465 | 90.88743 | 150.245 | 91.11858 | 91.07411 | 150.2349 | 91.34075 | 91.2777 | 150.2376 | 91.57952 | 91.53812 | 150.2453 | 91.77894 | 91.7581 | 150.2339 | 91.94905 | 91.97827 | 150.2346 | 92.13646 | 92.14679 | 150.2337 | 92.27131 | 92.27813 | 150.2292 | 92.21824 | 92.15399 | 150.2338 | 72.82986 | 72.8324 | 150.2376 | 73.1398 | 73.1418 | 150.2431 | 73.46749 | 73.42257 | 150.241 | 73.75894 | 73.56057 | 150.2396 | 73.97958 | 73.93321 | 150.2382 | 74.08994 | 74.03595 | 150.2393 | 74.29239 | 74.23598 | 150.2364 | 74.41122 | 74.3281 | 150.2338 | 74.62173 | 74.58807 | 150.2302 | 74.65443 | 74.57526 | 150.2346 | 74.69454 | 74.6075 | -99.75262 | -64.44816 | -64.44763 | -99.75188 | -76.24374 | -76.07979 | -99.78307 | -58.61992 | -58.67857 | -99.69795 | -52.81627 | -52.77098 | 224.8281 | 59.06845 | 59.26826 | 224.827 | 60.11558 | 60.53066 | 224.8256 | 61.08532 | 61.16848 | 224.8232 | 61.89903 | 62.02186 | 224.8212 | 62.59428 | 63.15526 | 224.8178 | 49.42851 | 49.7268 | 224.817 | 51.334 | 50.62731 | 224.8166 | 52.76893 | 52.68481 | 224.8178 | 53.71182 | 54.12048 | 224.8129 | 53.66876 | 54.03219 | 224.8093 | 54.64075 | 54.57917 | 224.8465 | 38.54018 | 39.05194
-104.6216 | -50.69416 | -50.55894 | 145.2918 | 87.39061 | 87.34722 | 145.3387 | 87.78019 | 87.75954 | 145.3288 | 88.14189 | 88.09376 | 145.3098 | 88.50874 | 88.48599 | 145.3086 | 88.84348 | 88.82825 | 145.2859 | 89.20164 | 89.1877 | 145.2844 | 89.51565 | 89.51618 | 145.2803 | 89.83298 | 89.81754 | 145.2753 | 90.12398 | 90.09428 | 145.2713 | 90.38964 | 90.37536 | 145.2699 | 90.66682 | 90.66951 | 145.2558 | 90.91627 | 90.87328 | 145.253 | 91.13053 | 91.06957 | 145.2621 | 91.35671 | 91.31668 | 145.2537 | 91.56178 | 91.54163 | 145.2598 | 91.75771 | 91.78596 | 145.2493 | 91.92406 | 91.93406 | 145.25 | 92.09379 | 92.10039 | 145.2497 | 92.03451 | 91.97239 | 145.2486 | 71.89613 | 71.89858 | 145.2555 | 72.22537 | 72.2273 | 145.2575 | 72.55328 | 72.50986 | 145.2512 | 72.84487 | 72.65309 | 145.2564 | 73.04983 | 73.005 | 145.2524 | 73.1778 | 73.12559 | 145.265 | 73.36682 | 73.31227 | 145.2481 | 73.48128 | 73.40092 | 145.2558 | 73.71791 | 73.68536 | 145.2547 | 73.77925 | 73.7027 | 145.2533 | 73.77323 | 73.68908 | -104.7325 | -65.58806 | -65.5875 | -104.7491 | -77.3335 | -77.16134 | -104.7766 | -60.26913 | -60.33071 | -104.6929 | -54.73807 | -54.6905 | 223.5787 | 59.03775 | 59.23644 | 223.5782 | 60.08126 | 60.49403 | 223.5761 | 61.03943 | 61.12213 | 223.5775 | 61.85011 | 61.97226 | 223.5729 | 62.54452 | 63.10239 | 223.5713 | 49.39524 | 49.69187 | 223.5678 | 51.31792 | 50.61516 | 223.5676 | 52.74673 | 52.66307 | 223.568 | 53.6887 | 54.09508 | 223.5647 | 53.6426 | 54.00401 | 223.565 | 54.63553 | 54.57429 | 223.5996 | 38.53469 | 39.04361
-109.6294 | -51.4978 | -51.3561 | 140.3121 | 87.14245 | 87.10054 | 140.3354 | 87.55504 | 87.5351 | 140.3289 | 87.92632 | 87.87984 | 140.3078 | 88.29114 | 88.26917 | 140.3072 | 88.63816 | 88.62345 | 140.2899 | 88.96206 | 88.9486 | 140.2857 | 89.28376 | 89.28427 | 140.2822 | 89.6088 | 89.59389 | 140.27 | 89.89718 | 89.86851 | 140.2737 | 90.16582 | 90.15204 | 140.2744 | 90.44053 | 90.44313 | 140.2586 | 90.70189 | 90.66038 | 140.2544 | 90.89217 | 90.83331 | 140.2556 | 91.13649 | 91.09783 | 140.2558 | 91.34189 | 91.32244 | 140.2536 | 91.54454 | 91.57181 | 140.2473 | 91.71782 | 91.72747 | 140.2452 | 91.86785 | 91.87423 | 140.2525 | 91.81476 | 91.75477 | 140.2494 | 70.93072 | 70.9331 | 140.2524 | 71.2603 | 71.26216 | 140.2552 | 71.58033 | 71.5384 | 140.2533 | 71.86863 | 71.68345 | 140.2578 | 72.09195 | 72.04866 | 140.2569 | 72.21323 | 72.16282 | 140.252 | 72.40627 | 72.3536 | 140.2472 | 72.50841 | 72.43082 | 140.2503 | 72.73905 | 72.70763 | 140.2527 | 72.80927 | 72.73536 | 140.2511 | 72.80184 | 72.72058 | -109.7487 | -66.5944 | -66.59382 | -109.7587 | -78.34154 | -78.16114 | -109.7779 | -61.78742 | -61.85194 | -109.6777 | -56.47505 | -56.42522 | 222.3341 | 59.00183 | 59.19942 | 222.3281 | 60.02201 | 60.43247 | 222.3258 | 60.98327 | 61.06551 | 222.3264 | 61.79424 | 61.91571 | 222.3245 | 62.50311 | 63.05786 | 222.3223 | 49.39346 | 49.68843 | 222.3183 | 51.2869 | 50.58806 | 222.3174 | 52.72172 | 52.63853 | 222.3171 | 53.66352 | 54.06763 | 222.3176 | 53.60407 | 53.96346 | 222.3148 | 54.59694 | 54.53604 | 222.3479 | 38.5244 | 39.03047
-114.6315 | -52.24441 | -52.09625 | 135.3237 | 86.92058 | 86.88017 | 135.3396 | 87.31763 | 87.2984 | 135.3168 | 87.66902 | 87.6242 | 135.3042 | 88.04005 | 88.01887 | 135.2986 | 88.36011 | 88.34593 | 135.295 | 88.69078 | 88.6778 | 135.286 | 89.0395 | 89.03999 | 135.2711 | 89.33367 | 89.3193 | 135.2686 | 89.62348 | 89.59583 | 135.2606 | 89.88657 | 89.87328 | 135.2618 | 90.16181 | 90.16432 | 135.2557 | 90.41891 | 90.37888 | 135.2511 | 90.62824 | 90.57148 | 135.2562 | 90.88718 | 90.84991 | 135.2438 | 91.09537 | 91.07661 | 135.2552 | 91.28844 | 91.31474 | 135.2474 | 91.48195 | 91.49125 | 135.244 | 91.63596 | 91.6421 | 135.2439 | 91.58114 | 91.5233 | 135.2545 | 69.88134 | 69.88362 | 135.2424 | 70.22501 | 70.22681 | 135.2503 | 70.55128 | 70.51085 | 135.2505 | 70.85624 | 70.67766 | 135.2557 | 71.0703 | 71.02856 | 135.2463 | 71.19732 | 71.14872 | 135.2507 | 71.38872 | 71.33793 | 135.2456 | 71.48072 | 71.4059 | 135.2483 | 71.72596 | 71.69566 | 135.2386 | 71.78498 | 71.71372 | 135.2407 | 71.7817 | 71.70335 | -114.7574 | -67.53691 | -67.5363 | -114.7381 | -79.24799 | -79.05941 | -114.7926 | -63.1879 | -63.25538 | -114.671 | -58.06495 | -58.01286 | 221.084 | 58.9447 | 59.14118 | 221.0815 | 59.97909 | 60.38725 | 221.0782 | 60.9415 | 61.02328 | 221.0761 | 61.75611 | 61.8769 | 221.0786 | 62.46119 | 63.01283 | 221.0739 | 49.39048 | 49.6838 | 221.0702 | 51.25593 | 50.56102 | 221.069 | 52.68564 | 52.60292 | 221.0694 | 53.62472 | 54.02656 | 221.0671 | 53.55899 | 53.91636 | 221.0698 | 54.57748 | 54.51692 | 221.1012 | 38.51184 | 39.01507
-119.6132 | -52.93294 | -52.77834 | 130.3363 | 86.65117 | 86.61224 | 130.3765 | 87.01239 | 86.99386 | 130.3294 | 87.39039 | 87.34722 | 130.3137 | 87.74532 | 87.72492 | 130.2945 | 88.07788 | 88.06422 | 130.312 | 88.41406 | 88.40156 | 130.292 | 88.72379 | 88.72426 | 130.2802 | 89.01568 | 89.00184 | 130.2728 | 89.32537 | 89.29874 | 130.2735 | 89.59359 | 89.58079 | 130.272 | 89.87886 | 89.88127 | 130.2622 | 90.12225 | 90.08371 | 130.266 | 90.33094 | 90.27627 | 130.2508 | 90.59838 | 90.56248 | 130.2531 | 90.80507 | 90.787 | 130.2593 | 91.01788 | 91.04321 | 130.2542 | 91.19571 | 91.20467 | 130.2533 | 91.36044 | 91.36636 | 130.2503 | 91.32668 | 91.27097 | 130.2548 | 68.7903 | 68.79251 | 130.2574 | 69.15186 | 69.15359 | 130.2568 | 69.4751 | 69.43615 | 130.2528 | 69.76833 | 69.59634 | 130.262 | 70.00632 | 69.96611 | 130.257 | 70.12173 | 70.07491 | 130.2548 | 70.3129 | 70.26398 | 130.2552 | 70.42064 | 70.34857 | 130.2481 | 70.6554 | 70.62622 | 130.2489 | 70.7139 | 70.64526 | 130.2535 | 70.70886 | 70.6334 | -119.7399 | -68.38488 | -68.38424 | -119.7176 | -80.0706 | -79.87384 | -119.7752 | -64.47944 | -64.54984 | -119.6522 | -59.49986 | -59.4455 | 219.8353 | 58.90759 | 59.10296 | 219.8343 | 59.94119 | 60.34705 | 219.8302 | 60.88753 | 60.96884 | 219.8306 | 61.70137 | 61.82148 | 219.8247 | 62.42252 | 62.97103 | 219.8246 | 49.3722 | 49.66386 | 219.823 | 51.23417 | 50.54318 | 219.8214 | 52.67786 | 52.59561 | 219.8211 | 53.59828 | 53.99785 | 219.8199 | 53.54354 | 53.8989 | 219.8181 | 54.55985 | 54.49963 | 219.8531 | 38.49671 | 38.9971
-124.6211 | -53.56147 | -53.4004 | 125.3444 | 86.32654 | 86.28911 | 125.3887 | 86.71083 | 86.69301 | 125.3623 | 87.0612 | 87.01967 | 125.3263 | 87.41916 | 87.39954086 | 125.3151 | 87.74078 | 87.72764 | 125.3087 | 88.05994 | 88.04792 | 125.2973 | 88.38615 | 88.38661 | 125.29 | 88.6732 | 88.65989 | 125.2814 | 88.97546 | 88.94985 | 125.2815 | 89.24741 | 89.2351 | 125.2849 | 89.54755 | 89.54987 | 125.2704 | 89.75838 | 89.72131 | 125.2718 | 89.99624 | 89.94366 | 125.2666 | 90.26025 | 90.22572 | 125.2644 | 90.48977 | 90.4724 | 125.2681 | 90.70571 | 90.73007 | 125.2676 | 90.88841 | 90.89703 | 125.2605 | 91.05601 | 91.06171 | 125.2638 | 91.01537 | 90.9618 | 125.2709 | 67.64824 | 67.65036 | 125.2656 | 68.02125 | 68.02291 | 125.2664 | 68.34716 | 68.30971 | 125.2648 | 68.62549 | 68.46009 | 125.2592 | 68.83872 | 68.80005 | 125.2618 | 68.97078 | 68.92576 | 125.2557 | 69.16507 | 69.11803 | 125.2674 | 69.26195 | 69.19264 | 125.2638 | 69.52365 | 69.49558 | 125.2562 | 69.57368 | 69.50767 | 125.2591 | 69.58707 | 69.51451 | -124.7346 | -69.14183 | -69.14117 | -124.7064 | -80.80892 | -80.60396 | -124.7765 | -65.66888 | -65.74222 | -124.6527 | -60.8163 | -60.75967 | 218.5863 | 58.86448 | 59.05874 | 218.5857 | 59.88673 | 60.29028 | 218.582 | 60.83371 | 60.91456 | 218.5817 | 61.6504 | 61.76982 | 218.5797 | 62.38161 | 62.92702 | 218.5802 | 49.35943 | 49.64944 | 218.5744 | 51.20809 | 50.52102 | 218.5778 | 52.64753 | 52.56574 | 218.5772 | 53.57308 | 53.97039 | 218.5745 | 53.49853 | 53.85187 | 218.5739 | 54.54396 | 54.48408 | 218.6045 | 38.47936 | 38.97691
-129.6232 | -54.14533 | -53.97779 | 120.3274 | 85.97067 | 85.93473 | 120.3705 | 86.34111 | 86.32401 | 120.3589 | 86.69994 | 86.66008 | 120.3432 | 87.03991 | 87.02107 | 120.3053 | 87.35869 | 87.34608 | 120.2858 | 87.69259 | 87.68105 | 120.2831 | 87.99805 | 87.99848 | 120.2742 | 88.28763 | 88.27485 | 120.2667 | 88.58345 | 88.55887 | 120.2672 | 88.84858 | 88.83676 | 120.2618 | 89.12142 | 89.12365 | 120.2579 | 89.36947 | 89.33388 | 120.2645 | 89.58897 | 89.53849 | 120.2553 | 89.87131 | 89.83816 | 120.2478 | 90.11044 | 90.09376 | 120.2555 | 90.33287 | 90.35625 | 120.247 | 90.53777 | 90.54604 | 120.2514 | 90.72565 | 90.73112 | 120.2548 | 90.67276 | 90.62132 | 120.2514 | 66.43136 | 66.4334 | 120.2452 | 66.81114 | 66.81273 | 120.2497 | 67.13496 | 67.09901 | 120.2484 | 67.41629 | 67.25752 | 120.2548 | 67.64061 | 67.60349 | 120.2545 | 67.76588 | 67.72266 | 120.2485 | 67.95485 | 67.90969 | 120.243 | 68.03997 | 67.97344 | 120.2424 | 68.31161 | 68.28467 | 120.2368 | 68.37228 | 68.30892 | 120.2448 | 68.36412 | 68.29446 | -129.7509 | -69.84609 | -69.8454 | -129.7158 | -81.48602 | -81.27283 | -129.7878 | -66.78739 | -66.86368 | -129.6622 | -62.01798 | -61.95907 | 217.3443 | 58.82759 | 59.02074 | 217.3402 | 59.82512 | 60.22637 | 217.3384 | 60.78154 | 60.86194 | 217.3375 | 61.59108 | 61.70983 | 217.3358 | 62.33468 | 62.87698 | 217.3346 | 49.3413 | 49.62966 | 217.3274 | 51.19333 | 50.51018 | 217.3274 | 52.62717 | 52.54585 | 217.3299 | 53.54455 | 53.93959 | 217.3279 | 53.46719 | 53.81852 | 217.3272 | 54.5069 | 54.44736 | 217.362 | 38.46478 | 38.9595
-134.6258 | -54.67365 | -54.49965 | 115.3218 | 85.55827 | 85.52383 | 115.3621 | 85.9256 | 85.9092 | 115.3492 | 86.27727 | 86.23906 | 115.3365 | 86.59635 | 86.57829 | 115.3272 | 86.90911 | 86.89702 | 115.2881 | 87.24902 | 87.23796 | 115.2708 | 87.54975 | 87.55016 | 115.2669 | 87.82791 | 87.81566 | 115.2589 | 88.1132 | 88.08964 | 115.2577 | 88.38276 | 88.37143 | 115.2542 | 88.66718 | 88.66932 | 115.2453 | 88.90596 | 88.87185 | 115.2468 | 89.14365 | 89.09528 | 115.2459 | 89.41755 | 89.38578 | 115.2412 | 89.67482 | 89.65883 | 115.2473 | 89.90167 | 89.92408 | 115.2395 | 90.13688 | 90.1448 | 115.2309 | 90.32047 | 90.32571 | 115.2338 | 90.25532 | 90.20603 | 115.2385 | 65.14913 | 65.15108 | 115.2333 | 65.56588 | 65.5674 | 115.2349 | 65.87159 | 65.83714 | 115.2308 | 66.13802 | 65.98587 | 115.2318 | 66.36777 | 66.3322 | 115.2385 | 66.4856 | 66.44418 | 115.2391 | 66.67459 | 66.63132 | 115.2334 | 66.77256 | 66.70881 | 115.2383 | 67.03164 | 67.00582 | 115.2327 | 67.09897 | 67.03824 | 115.2351 | 67.09855 | 67.03179 | -134.7506 | -70.48197 | -70.48125 | -134.7132 | -82.10645 | -81.88503 | -134.7873 | -67.82531 | -67.90454 | -134.6589 | -63.1377 | -63.07652 | 216.0962 | 58.76404 | 58.95608 | 216.0971 | 59.77441 | 60.17337 | 216.0901 | 60.73731 | 60.81724 | 216.0918 | 61.54854 | 61.66661 | 216.0906 | 62.29015 | 62.82935 | 216.0883 | 49.32774 | 49.61444 | 216.0826 | 51.17719 | 50.49795 | 216.083 | 52.60591 | 52.52506 | 216.0823 | 53.50168 | 53.89445 | 216.0832 | 53.42683 | 53.77615 | 216.081 | 54.49413 | 54.43493 | 216.1138 | 38.44224 | 38.93412
-139.6138 | -55.16324 | -54.9828 | 110.3354 | 85.08284 | 85.04989 | 110.3677 | 85.44457 | 85.42888 | 110.3447 | 85.7834 | 85.74685 | 110.3427 | 86.09253 | 86.07526 | 110.3163 | 86.40501 | 86.39345 | 110.3208 | 86.70465 | 86.69407 | 110.3057 | 87.0083 | 87.0087 | 110.2819 | 87.29532 | 87.2836 | 110.2617 | 87.59028 | 87.56774 | 110.2626 | 87.84159 | 87.83075 | 110.2651 | 88.14097 | 88.14302 | 110.2542 | 88.37908 | 88.34645 | 110.2552 | 88.5971 | 88.55083 | 110.2513 | 88.88206 | 88.85167 | 110.2511 | 89.16359 | 89.1483 | 110.2509 | 89.43459 | 89.45603 | 110.2422 | 89.67677 | 89.68435 | 110.2405 | 89.88412 | 89.88913 | 110.2387 | 89.77621 | 89.72906 | 110.2514 | 63.80849 | 63.81036 | 110.249 | 64.22334 | 64.2248 | 110.2468 | 64.52978 | 64.49682 | 110.2418 | 64.80863 | 64.66307 | 110.2381 | 65.02966 | 64.99564 | 110.2384 | 65.129 | 65.08938 | 110.2433 | 65.3478 | 65.3064 | 110.2329 | 65.4098 | 65.34882 | 110.2396 | 65.68805 | 65.66335 | 110.2371 | 65.76613 | 65.70803 | 110.2402 | 65.75161 | 65.68775 | -139.7378 | -71.06237 | -71.06163 | -139.7082 | -82.66822 | -82.4386 | -139.7769 | -68.7871 | -68.86926 | -139.6531 | -64.14588 | -64.08244 | 214.8454 | 58.72596 | 58.91689 | 214.8474 | 59.73472 | 60.13137 | 214.8438 | 60.67477 | 60.75424 | 214.844 | 61.48404 | 61.60142 | 214.8378 | 62.23514 | 62.77121 | 214.8389 | 49.31008 | 49.59513 | 214.8339 | 51.14365 | 50.46833 | 214.8349 | 52.59306 | 52.51267 | 214.8337 | 53.46304 | 53.85355 | 214.8355 | 53.39952 | 53.74681 | 214.8337 | 54.47193 | 54.41307 | 214.8654 | 38.45018 | 38.93922
-144.6135 | -55.62396 | -55.43705 | 105.3421 | 84.53671 | 84.50525 | 105.38 | 84.86707 | 84.8521 | 105.3653 | 85.18262 | 85.14772 | 105.3549 | 85.50738 | 85.49088 | 105.3476 | 85.81468 | 85.80363 | 105.334 | 86.08562 | 86.07552 | 105.3327 | 86.39295 | 86.39333 | 105.3179 | 86.65412 | 86.64293 | 105.3092 | 86.95718 | 86.93566 | 105.2925 | 87.21186 | 87.20152 | 105.2781 | 87.50983 | 87.51178 | 105.2771 | 87.74788 | 87.71673 | 105.2664 | 87.97326 | 87.92908 | 105.2601 | 88.28863 | 88.25962 | 105.2672 | 88.55223 | 88.53762 | 105.2635 | 88.85401 | 88.87448 | 105.2589 | 89.11518 | 89.12242 | 105.2591 | 89.34131 | 89.34609 | 105.2534 | 89.20983 | 89.16481 | 105.2635 | 62.42114 | 62.42292 | 105.2611 | 62.80822 | 62.80961 | 105.2587 | 63.11624 | 63.08477 | 105.2543 | 63.38136 | 63.24239 | 105.2584 | 63.59262 | 63.56013 | 105.2594 | 63.72131 | 63.68348 | 105.2635 | 63.92356 | 63.88404 | 105.2465 | 63.99613 | 63.9379 | 105.2497 | 64.26203 | 64.23845 | 105.2514 | 64.31769 | 64.26222 | 105.2565 | 64.31342 | 64.25245 | -144.7424 | -71.61117 | -71.6104 | -144.7135 | -83.17285 | -82.935 | -144.7837 | -69.69782 | -69.78293 | -144.6562 | -65.0896 | -65.02388 | 213.5978 | 58.67121 | 58.86104 | 213.5971 | 59.68956 | 60.0839 | 213.5933 | 60.61309 | 60.6921 | 213.5911 | 61.42247 | 61.53917 | 213.5894 | 62.19733 | 62.73028 | 213.5888 | 49.28914 | 49.57253 | 213.587 | 51.11249 | 50.4411 | 213.5869 | 52.55964 | 52.47972 | 213.5835 | 53.4414 | 53.82964 | 213.5844 | 53.35788 | 53.70316 | 213.5833 | 54.42665 | 54.36813 | 213.6182 | 38.4424 | 38.9286
-149.6279 | -56.0529 | -55.85951 | 100.3382 | 83.8612 | 83.83123 | 100.3672 | 84.1781 | 84.16384 | 100.355 | 84.50565 | 84.47241 | 100.3494 | 84.79958 | 84.78387 | 100.3362 | 85.09496 | 85.08444 | 100.323 | 85.37245 | 85.36283 | 100.3179 | 85.67409 | 85.67446 | 100.3053 | 85.92337 | 85.91271 | 100.3043 | 86.20462 | 86.18412 | 100.2999 | 86.46702 | 86.45716 | 100.3038 | 86.73256 | 86.73442 | 100.2903 | 86.9886 | 86.95893 | 100.2694 | 87.21086 | 87.16878 | 100.259 | 87.54888 | 87.52125 | 100.2465 | 87.82459378 | 87.81069 | 100.2441 | 88.15925 | 88.17874 | 100.2543 | 88.47977 | 88.48667 | 100.2491 | 88.69075 | 88.69531 | 100.2443 | 88.51086 | 88.46799 | 100.2473 | 60.92618 | 60.92788 | 100.2507 | 61.34604 | 61.34737 | 100.2461 | 61.62716 | 61.59719 | 100.2439 | 61.88095 | 61.74859 | 100.2427 | 62.08234 | 62.0514 | 100.2418 | 62.21312 | 62.17709 | 100.2516 | 62.40348 | 62.36583 | 100.2413 | 62.49184 | 62.43638 | 100.2441 | 62.75329 | 62.73083 | 100.2407 | 62.80763 | 62.75481 | 100.2394 | 62.81632 | 62.75825 | -149.7524 | -72.09946 | -72.09866 | -149.7275 | -83.64958 | -83.40349 | -149.7963 | -70.54193 | -70.62998 | -149.668 | -65.96519 | -65.8972 | 212.3468 | 58.63353 | 58.82224 | 212.3423 | 59.6396 | 60.03163 | 212.3438 | 60.55223 | 60.63078 | 212.3398 | 61.37947 | 61.49548 | 212.3396 | 62.14744 | 62.67727 | 212.3359 | 49.26807 | 49.5498 | 212.337 | 51.08675 | 50.41929 | 212.3349 | 52.53239 | 52.45294 | 212.3329 | 53.40499 | 53.79095 | 212.3323 | 53.33442 | 53.67767 | 212.3306 | 54.39595 | 54.33779 | 212.3633 | 38.4178 | 38.90114
-154.624 | -56.44486 | -56.24501 | 95.32955 | 83.08822 | 83.05974 | 95.36546 | 83.38348 | 83.36993 | 95.34687 | 83.66713 | 83.63555 | 95.34912 | 83.97345 | 83.95852 | 95.32869 | 84.24902 | 84.23903 | 95.32352 | 84.52117 | 84.51202 | 95.31514 | 84.79301 | 84.79335 | 95.30444 | 85.03342 | 85.0233 | 95.30205 | 85.3198 | 85.30032 | 95.29473 | 85.56136 | 85.552 | 95.30444 | 85.86585 | 85.86761 | 95.29316 | 86.11593 | 86.08773 | 95.29083 | 86.31437 | 86.27438 | 95.28412 | 86.63838 | 86.61212 | 95.27074 | 86.97434 | 86.96113 | 95.25825 | 87.32003 | 87.33855 | 95.24502 | 87.66794 | 87.67449 | 95.24828 | 87.92039 | 87.92472 | 95.24702 | 87.66242 | 87.62168 | 95.24634 | 59.3488 | 59.35041 | 95.24663 | 59.7683 | 59.76956 | 95.2438 | 60.06223 | 60.03375 | 95.2387 | 60.32459 | 60.19884 | 95.23665 | 60.49791 | 60.46851 | 95.24257 | 60.61278 | 60.57855 | 95.24026 | 60.80354 | 60.76777 | 95.24333 | 60.88874 | 60.83605 | 95.23973 | 61.15808 | 61.13674 | 95.23901 | 61.21342 | 61.16324 | 95.23546 | 61.21969 | 61.16452 | -154.7494 | -72.54974 | -72.54892 | -154.7327 | -84.08864 | -83.83433 | -154.8047 | -71.34351 | -71.4345 | -154.6713 | -66.77733 | -66.70707 | 211.1008 | 58.57797 | 58.76557 | 211.1003 | 59.57234 | 59.96207 | 211.0961 | 60.48909 | 60.56718 | 211.0971 | 61.31883 | 61.43416 | 211.0958 | 62.10731 | 62.63404 | 211.0945 | 49.2495 | 49.52957 | 211.0915 | 51.04876 | 50.38521 | 211.0893 | 52.50748 | 52.4285 | 211.091 | 53.36774 | 53.75144 | 211.0878 | 53.27862 | 53.61985 | 211.0889 | 54.3765 | 54.31867 | 211.1215 | 38.40364 | 38.88415
-159.62 | -56.81731 | -56.611 | 90.33656 | 82.14588 | 82.1189 | 90.35869 | 82.42546 | 82.41262 | 90.34826 | 82.69752 | 82.66759 | 90.33657 | 82.97518 | 82.96104 | 90.33166 | 83.23376 | 83.22429 | 90.31668 | 83.48738 | 83.47872 | 90.31351 | 83.75111 | 83.75144 | 90.29986 | 84.00549 | 83.99589 | 90.29317 | 84.2534 | 84.23494 | 90.29172 | 84.50819 | 84.49932 | 90.29508 | 84.80114 | 84.80281 | 90.29258 | 85.05716 | 85.03044 | 90.28248 | 85.24186 | 85.20397 | 90.27713 | 85.58685 | 85.56197 | 90.28561 | 85.91771 | 85.90519 | 90.28713 | 86.27331 | 86.29087 | 90.28008 | 86.661 | 86.66721 | 90.2645 | 86.94991 | 86.95402 | 90.27713 | 86.5981 | 86.55949 | 90.27204 | 57.71969 | 57.72122 | 90.26108 | 58.11145 | 58.11264 | 90.25357 | 58.39724 | 58.37026 | 90.25572 | 58.64147 | 58.5223 | 90.24675 | 58.84618 | 58.81833 | 90.24796 | 58.92833 | 58.89589 | 90.23808 | 59.13092 | 59.09703 | 90.25758 | 59.21476 | 59.16483 | 90.2439 | 59.48103 | 59.46081 | 90.23897 | 59.55975 | 59.51219 | 90.23289 | 59.53579 | 59.48352 | -159.7541 | -72.97111 | -72.97026 | -159.7277 | -84.4921 | -84.22957 | -159.8 | -72.09743 | -72.19136 | -159.6629 | -67.53333 | -67.4608 | 209.854 | 58.54296 | 58.72945 | 209.8506 | 59.52185 | 59.90928 | 209.8518 | 60.44157 | 60.51919 | 209.849 | 61.25837 | 61.37302 | 209.8477 | 62.0464 | 62.57002 | 209.8469 | 49.23568 | 49.5141 | 209.8439 | 51.0118 | 50.35218 | 209.8442 | 52.4739 | 52.39538 | 209.8433 | 53.34205 | 53.72349 | 209.8394 | 53.2474 | 53.58662 | 209.8418 | 54.34289 | 54.28541 | 209.8755 | 38.3952 | 38.87288
-164.6141 | -57.17337 | -56.96061 | 85.34185 | 81.01744 | 80.99195 | 85.36652 | 81.27844 | 81.26631 | 85.35382 | 81.5442 | 81.51593 | 85.33891 | 81.78883 | 81.77547 | 85.33229 | 82.03593 | 82.02699 | 85.3289 | 82.27627 | 82.26808 | 85.31375 | 82.52384 | 82.52415 | 85.31131 | 82.75432 | 82.74525 | 85.30351 | 83.00574 | 82.9883 | 85.29839 | 83.24844 | 83.24006 | 85.29993 | 83.53805 | 83.53963 | 85.29103 | 83.79072 | 83.76548 | 85.29448 | 83.9373 | 83.9015 | 85.28974 | 84.27899 | 84.25549 | 85.29504 | 84.63147 | 84.61964 | 85.28726 | 85.02412 | 85.04071 | 85.29184 | 85.45479 | 85.46066 | 85.27948 | 85.77008 | 85.77396 | 85.28168 | 85.30774 | 85.27127 | 85.28235 | 55.99245 | 55.99389 | 85.27316 | 56.38952 | 56.39066 | 85.27609 | 56.64044 | 56.61495 | 85.27784 | 56.87368 | 56.76108 | 85.286 | 57.07457 | 57.04824 | 85.28149 | 57.16368 | 57.13303 | 85.28008 | 57.34758 | 57.31555 | 85.26489 | 57.41972 | 57.37255 | 85.26644 | 57.69852 | 57.67942 | 85.26563 | 57.77975 | 57.73482 | 85.26295 | 57.76498 | 57.71559 | -164.7487 | -73.35308 | -73.3522 | -164.7209 | -84.85887 | -84.58814 | -164.8014 | -72.80216 | -72.89903 | -164.6633 | -68.24627 | -68.17146 | 208.6112 | 58.49327 | 58.67866 | 208.6079 | 59.46086 | 59.84599 | 208.6047 | 60.38541 | 60.46257 | 208.6045 | 61.20792 | 61.3219 | 208.5996 | 61.99839 | 62.51889 | 208.603 | 49.21933 | 49.4961 | 208.6002 | 50.98872 | 50.333 | 208.5983 | 52.4421 | 52.36404 | 208.5998 | 53.31319 | 53.69236 | 208.5944 | 53.2161 | 53.55331 | 208.596 | 54.33409 | 54.27694 | 208.6305 | 38.37296 | 38.84781
-169.6183 | -57.48284 | -57.26361 | 80.31416 | 79.6576 | 79.63362 | 80.34491 | 79.90927 | 79.89786 | 80.32784 | 80.14295 | 80.11634 | 80.31187 | 80.36529 | 80.35272 | 80.3122 | 80.59245 | 80.58403 | 80.30122 | 80.81125 | 80.80355 | 80.29144 | 81.01657 | 81.01686 | 80.2868 | 81.26106 | 81.25253 | 80.28389 | 81.46958 | 81.45317 | 80.28204 | 81.71654 | 81.70866 | 80.27342 | 81.98863 | 81.99012 | 80.27366 | 82.24972 | 82.22596 | 80.27164 | 82.35752 | 82.32383 | 80.26206 | 82.67838 | 82.65626 | 80.27082 | 83.04161 | 83.03048 | 80.26336 | 83.46184 | 83.47745 | 80.26279 | 83.93983 | 83.94535 | 80.2627 | 84.3054 | 84.30905 | 80.26652 | 83.70145 | 83.66712 | 80.25831 | 54.18028 | 54.18164 | 80.2572 | 54.57719 | 54.57825 | 80.24551 | 54.82125 | 54.79726 | 80.25568 | 55.03997 | 54.934 | 80.25352 | 55.20551 | 55.18074 | 80.25066 | 55.29376 | 55.26492 | 80.25697 | 55.49485 | 55.46471 | 80.24294 | 55.54836 | 55.50396 | 80.24874 | 55.8537 | 55.83572 | 80.24771 | 55.89537 | 55.85309 | 80.25296 | 55.8815 | 55.83501 | -169.7364 | -73.72789 | -73.72699 | -169.7207 | -85.20462 | -84.92567 | -169.7901 | -73.47328 | -73.57308 | -169.6508 | -68.91547 | -68.83839 | 207.3631 | 58.42393 | 58.60821 | 207.3571 | 59.40071 | 59.78353 | 207.3555 | 60.32594 | 60.40264 | 207.353 | 61.13843 | 61.25172 | 207.3532 | 61.94998 | 62.46737 | 207.3503 | 49.2165 | 49.49161 | 207.3477 | 50.98178 | 50.33 | 207.3456 | 52.41516 | 52.33757 | 207.3477 | 53.28514 | 53.66204 | 207.345 | 53.1765 | 53.51169 | 207.3455 | 54.28914 | 54.23234 | 207.3768 | 38.35507 | 38.82707
-174.5969 | -57.78312 | -57.55746 | 75.3325 | 77.9864 | 77.96391 | 75.36587 | 78.20017 | 78.18945 | 75.33814 | 78.40649 | 78.38154 | 75.33362 | 78.60418 | 78.59238 | 75.32727 | 78.80476 | 78.79686 | 75.31848 | 78.99677 | 78.98954 | 75.30302 | 79.17699 | 79.17726 | 75.30675 | 79.39688 | 79.38888 | 75.29619 | 79.61078 | 79.59539 | 75.29766 | 79.84702 | 79.83962 | 75.28446 | 80.11264 | 80.11404 | 75.28981 | 80.35103 | 80.32875 | 75.28536 | 80.38064 | 80.34904 | 75.27321 | 80.63145 | 80.6107 | 75.27792 | 80.9998 | 80.98936 | 75.2679 | 81.49894 | 81.51358 | 75.2737 | 82.0403 | 82.04548 | 75.28467 | 82.47738 | 82.4808 | 75.27224 | 81.68381 | 81.65162 | 75.26885 | 52.27604 | 52.27732 | 75.27396 | 52.67997 | 52.68097 | 75.27104 | 52.88189 | 52.85939 | 75.27006 | 53.08749 | 52.98811 | 75.27226 | 53.25549 | 53.23225 | 75.27129 | 53.32309 | 53.29604 | 75.27809 | 53.5112 | 53.48293 | 75.27081 | 53.58017 | 53.53852 | 75.2718 | 53.86005 | 53.84319 | 75.26301 | 53.92312 | 53.88346 | 75.2713 | 53.91011 | 53.8665 | -174.7168 | -74.05812 | -74.0572 | -174.7041 | -85.52944 | -85.2423 | -174.7522 | -74.11752 | -74.22024 | -174.6414 | -69.534 | -69.45466 | 206.1051 | 58.37923 | 58.56239 | 206.0983 | 59.35625 | 59.73674 | 206.098 | 60.26444 | 60.34067 | 206.0989 | 61.07161 | 61.18422 | 206.0973 | 61.91358 | 62.42783 | 206.0962 | 49.21138 | 49.48483 | 206.0921 | 50.96113 | 50.3133 | 206.0931 | 52.39048 | 52.31337 | 206.0925 | 53.24518 | 53.6198 | 206.0887 | 53.14117 | 53.47433 | 206.0916 | 54.26658 | 54.21012 | 206.1224 | 38.35456 | 38.8237
-179.5697 | -58.07277 | -57.84069 | 70.32621 | 75.90668 | 75.88568 | 70.35137 | 76.10164 | 76.09164 | 70.33452 | 76.26657 | 76.24328 | 70.31619 | 76.41017 | 76.39916 | 70.31546 | 76.58863 | 76.58126 | 70.30715 | 76.7437 | 76.73696 | 70.29662 | 76.94125 | 76.94151 | 70.2933 | 77.13599 | 77.12852 | 70.28396 | 77.33649 | 77.32212 | 70.28473 | 77.56315 | 77.55624 | 70.2843 | 77.80599 | 77.80729 | 70.27583 | 78.04429 | 78.02349 | 70.27778 | 77.93869 | 77.90919 | 70.26651 | 78.16362 | 78.14425 | 70.26465 | 78.49905 | 78.4893 | 70.27395 | 79.00253 | 79.0162 | 70.26563 | 79.57652 | 79.58135 | 70.26522 | 80.12635 | 80.12954 | 70.25973 | 79.17498 | 79.14493 | 70.26798 | 50.27788 | 50.27907 | 70.26151 | 50.66139 | 50.66232 | 70.26352 | 50.83992 | 50.81891 | 70.25764 | 51.03827 | 50.94551 | 70.26067 | 51.18404 | 51.16235 | 70.25878 | 51.26501 | 51.23976 | 70.26466 | 51.45145 | 51.42506 | 70.25848 | 51.50579 | 51.46692 | 70.25415 | 51.78173 | 51.76599 | 70.25341 | 51.84607 | 51.80905 | 70.26188 | 51.82097 | 51.78027 | -179.7305 | -74.37041 | -74.36945 | -179.7054 | -85.82238 | -85.52702 | -179.7498 | -74.70765 | -74.8133 | -179.642 | -70.1216 | -70.03999 | 204.8126 | 58.34388 | 58.5259 | 204.8029 | 59.29826 | 59.67636 | 204.8072 | 60.20569 | 60.28145 | 204.8038 | 61.01795 | 61.12984 | 204.8025 | 61.86148 | 62.37251 | 204.8007 | 49.18914 | 49.46087 | 204.8004 | 50.9544 | 50.31063 | 204.7915 | 52.35979 | 52.28316 | 204.7968 | 53.22086 | 53.59312 | 204.7953 | 53.08992 | 53.42098 | 204.799 | 54.25229 | 54.19618 | 204.8316 | 38.33682 | 38.80302
-184.589 | -58.33853 | -58.09996 | 65.3361 | 73.40604 | 73.38653 | 65.35522 | 73.56635 | 73.55706 | 65.33859 | 73.70629 | 73.68465 | 65.33107 | 73.85042 | 73.84019 | 65.32368 | 73.98757 | 73.98073 | 65.31077 | 74.12142 | 74.11515 | 65.30561 | 74.30643 | 74.30667 | 65.29801 | 74.47147 | 74.46454 | 65.29424 | 74.66295 | 74.6496 | 65.28815 | 74.84351 | 74.83709 | 65.28973 | 75.09746 | 75.09867 | 65.29058 | 75.29036 | 75.27104 | 65.2776 | 75.06136 | 75.03397 | 65.27536 | 75.22468 | 75.20669 | 65.27216 | 75.51838 | 75.50933 | 65.27722 | 75.98496 | 75.99765 | 65.27429 | 76.51746 | 76.52195 | 65.27128 | 77.13835 | 77.14132 | 65.27609 | 76.18445 | 76.15654 | 65.27244 | 48.16719 | 48.16829 | 65.26886 | 48.53908 | 48.53995 | 65.2719 | 48.70345 | 48.68394 | 65.26983 | 48.89693 | 48.81075 | 65.26602 | 49.00551 | 48.98537 | 65.26823 | 49.0976 | 49.07415 | 65.26595 | 49.26468 | 49.24017 | 65.26796 | 49.30423 | 49.26812 | 65.25925 | 49.59785 | 49.58323 | 65.26442 | 49.66139 | 49.627 | 65.26749 | 49.63741 | 49.5996 | -184.7159 | -74.66368 | -74.6627 | -184.702 | -86.10537 | -85.8018 | -184.7357 | -75.28 | -75.38858 | -184.6383 | -70.68213 | -70.59825 | 203.5602 | 58.27108 | 58.45198 | 203.5548 | 59.24536 | 59.62116 | 203.5524 | 60.13382 | 60.20911 | 203.5531 | 60.95494 | 61.06616 | 203.5498 | 61.80764 | 62.31554 | 203.5517 | 49.16646 | 49.43653 | 203.5481 | 50.95082 | 50.31098 | 203.546 | 52.31981 | 52.24365 | 203.5485 | 53.1765 | 53.54649 | 203.5423 | 53.05776 | 53.3868 | 203.5455 | 54.20916 | 54.1534 | 203.5775 | 38.31238 | 38.77573
-189.5963 | -58.59914 | -58.3541 | 60.31847 | 70.47069 | 70.45268 | 60.34021 | 70.60398 | 70.59541 | 60.32536 | 70.7339 | 70.71392 | 60.31725 | 70.84242 | 70.83298 | 60.30588 | 70.99315 | 70.98682 | 60.29078 | 71.10312 | 71.09733 | 60.29087 | 71.25891 | 71.25913 | 60.28415 | 71.42239 | 71.41599 | 60.27792 | 71.59036 | 71.57804 | 60.27424 | 71.76056 | 71.75463 | 60.28372 | 71.97986 | 71.98098 | 60.2752 | 72.16342 | 72.14559 | 60.26302 | 71.77239 | 71.7471 | 60.26279 | 71.8737 | 71.85709 | 60.26205 | 72.06298 | 72.05462 | 60.26328 | 72.48822 | 72.49993 | 60.26085 | 72.93922 | 72.94336 | 60.25377 | 73.54292 | 73.54566 | 60.25501 | 72.7561 | 72.73033 | 60.25621 | 45.93418 | 45.9352 | 60.26059 | 46.30064 | 46.30144 | 60.25158 | 46.44663 | 46.42862 | 60.25796 | 46.61181 | 46.53225 | 60.25744 | 46.72326 | 46.70466 | 60.25642 | 46.78122 | 46.75957 | 60.26011 | 46.93109 | 46.90846 | 60.25473 | 46.96875 | 46.93541 | 60.2524 | 47.25443 | 47.24093 | 60.25697 | 47.3351 | 47.30334 | 60.25473 | 47.31008 | 47.27517 | -189.7219 | -74.93755 | -74.93654 | -189.7131 | -86.36462 | -86.05281 | -189.7518 | -75.82629 | -75.93782 | -189.6464 | -71.19767 | -71.11151 | 202.3121 | 58.21163 | 58.39143 | 202.3069 | 59.16786 | 59.54136 | 202.3113 | 60.06457 | 60.13941 | 202.31 | 60.8855 | 60.99603 | 202.3021 | 61.75194 | 62.25673 | 202.3036 | 49.14042 | 49.40883 | 202.3003 | 50.91855 | 50.28264 | 202.2966 | 52.28954 | 52.21384 | 202.2981 | 53.14654 | 53.51426 | 202.2995 | 53.00354 | 53.33057 | 202.2976 | 54.18323 | 54.12781 | 202.3307 | 38.29653 | 38.75704
-194.5801 | -58.83784 | -58.58635 | 55.32425 | 67.13189 | 67.11537 | 55.33357 | 67.25705 | 67.24918 | 55.32888 | 67.35342 | 67.3351 | 55.31131 | 67.44769 | 67.43903 | 55.31253 | 67.60303 | 67.59724 | 55.30518 | 67.66613 | 67.66082 | 55.28985 | 67.8188 | 67.819 | 55.28323 | 67.96134 | 67.95546 | 55.27435 | 68.11128 | 68.09998 | 55.27149 | 68.26047 | 68.25504 | 55.27614 | 68.47955 | 68.48058 | 55.27163 | 68.59799 | 68.58164 | 55.26627 | 68.0698 | 68.04661 | 55.25697 | 68.03362 | 68.01839 | 55.25367 | 68.14217 | 68.13451 | 55.25668 | 68.47526 | 68.48601 | 55.25788 | 68.87025 | 68.87405 | 55.25395 | 69.46014 | 69.46265 | 55.25546 | 68.9839 | 68.96026 | 55.25677 | 43.59763 | 43.59857 | 55.25732 | 43.95677 | 43.9575 | 55.25138 | 44.05551 | 44.039 | 55.2518 | 44.19315 | 44.12019 | 55.251 | 44.29362 | 44.27657 | 55.25536 | 44.33649 | 44.31663 | 55.25502 | 44.47816 | 44.45741 | 55.25595 | 44.51838 | 44.48781 | 55.25415 | 44.81064 | 44.79826 | 55.24642 | 44.89078 | 44.86167 | 55.25124 | 44.8542 | 44.8222 | -194.7119 | -75.19225 | -75.19122 | -194.6944 | -86.6078 | -86.2878 | -194.7441 | -76.34623 | -76.4607 | -194.6357 | -71.68993 | -71.60151 | 201.0725 | 58.15362 | 58.33231 | 201.0688 | 59.09883 | 59.47004 | 201.0698 | 60.00086 | 60.07524 | 201.0664 | 60.83786 | 60.94771 | 201.0654 | 61.70015 | 62.20186 | 201.0648 | 49.12122 | 49.38799 | 201.0612 | 50.88442 | 50.2524 | 201.0574 | 52.27344 | 52.19821 | 201.0613 | 53.11813 | 53.48361 | 201.0587 | 52.95916 | 53.28419 | 201.0557 | 54.14658 | 54.0915 | 201.0919 | 38.29238 | 38.75007
-199.5687 | -59.04902 | -58.79108 | 50.32637 | 63.331 | 63.31597 | 50.33663 | 63.44615 | 63.439 | 50.31733 | 63.53576 | 63.5191 | 50.31244 | 63.63585 | 63.62797 | 50.30395 | 63.74621 | 63.74094 | 50.29192 | 63.8473 | 63.84247 | 50.28596 | 63.9488 | 63.94898 | 50.27697 | 64.07064 | 64.0653 | 50.27546 | 64.20014 | 64.18986 | 50.2718 | 64.3378 | 64.33286 | 50.27804 | 64.51585 | 64.51678 | 50.26976 | 64.61498 | 64.60011 | 50.26521 | 63.85348 | 63.83238 | 50.2632 | 63.67223 | 63.65837 | 50.25697 | 63.73902 | 63.73205 | 50.26432 | 64.06805 | 64.07782 | 50.26514 | 64.35284 | 64.3563 | 50.24857 | 64.90329 | 64.90557 | 50.24936 | 64.80877 | 64.78728 | 50.25235 | 41.13251 | 41.13336 | 50.25601 | 41.43869 | 41.43936 | 50.25411 | 41.54861 | 41.53358 | 50.25424 | 41.63056 | 41.5642 | 50.25624 | 41.7261 | 41.71059 | 50.25849 | 41.74379 | 41.72572 | 50.24872 | 41.8898 | 41.87093 | 50.25332 | 41.90649 | 41.87869 | 50.25734 | 42.22398 | 42.21272 | 50.26051 | 42.31359 | 42.28711 | 50.25794 | 42.25585 | 42.22673 | -199.7035 | -75.43944 | -75.43838 | -199.6954 | -86.84084 | -86.51262 | -199.7332 | -76.8296 | -76.947 | -199.6199 | -72.16433 | -72.07365 | 199.8226 | 58.09461 | 58.27219 | 199.821 | 59.05238 | 59.42129 | 199.819 | 59.93082 | 60.00473 | 199.8174 | 60.76194 | 60.87111 | 199.8167 | 61.64388 | 62.14247 | 199.8166 | 49.09128 | 49.35639 | 199.8149 | 50.85826 | 50.23016 | 199.8097 | 52.24971 | 52.17494 | 199.8131 | 53.0669 | 53.4301 | 199.8128 | 52.92222 | 53.24523 | 199.8083 | 54.12094 | 54.06621 | 199.8441 | 38.27045 | 38.7253
-204.5625 | -59.2658 | -59.00141 | 45.33985 | 59.00234 | 58.9888 | 45.33972 | 59.11696 | 59.11052 | 45.32912 | 59.18852 | 59.17351 | 45.31358 | 59.25457 | 59.24747 | 45.3188 | 59.35738 | 59.35263 | 45.30174 | 59.43164 | 59.4273 | 45.2916 | 59.53454 | 59.5347 | 45.28793 | 59.63345 | 59.62864 | 45.27812 | 59.74301 | 59.73375 | 45.27859 | 59.85668 | 59.85223 | 45.27204 | 60.00206 | 60.0029 | 45.26595 | 60.07966 | 60.06627 | 45.26912 | 58.98039 | 58.96139 | 45.27079 | 58.73423 | 58.72176 | 45.27108 | 58.85053 | 58.84425 | 45.26037 | 59.11284 | 59.12164 | 45.26424 | 59.3317 | 59.33481 | 45.25865 | 59.85072 | 59.85278 | 45.25796 | 60.15869 | 60.13933 | 45.26203 | 38.53919 | 38.53996 | 45.26303 | 38.81777 | 38.81837 | 45.25867 | 38.89298 | 38.87945 | 45.26473 | 38.96114 | 38.90137 | 45.2545 | 39.03515 | 39.02118 | 45.25816 | 39.03164 | 39.01538 | 45.25769 | 39.16315 | 39.14615 | 45.2489 | 39.18794 | 39.1629 | 45.25642 | 39.47877 | 39.46863 | 45.25102 | 39.55184 | 39.52799 | 45.25841 | 39.492 | 39.46578 | -204.6957 | -75.66322 | -75.66213 | -204.6776 | -87.05004 | -86.71364 | -204.7228 | -77.29957 | -77.4199 | -204.6144 | -72.6036 | -72.51064 | 198.572 | 58.02876 | 58.20523 | 198.5706 | 58.98746 | 59.35406 | 198.5703 | 59.87258 | 59.94603 | 198.5652 | 60.69419 | 60.80268 | 198.5647 | 61.58318 | 62.07864 | 198.5644 | 49.05036 | 49.31381 | 198.5613 | 50.80637 | 50.18221 | 198.5625 | 52.22249 | 52.1482 | 198.5635 | 53.03673 | 53.39766 | 198.559 | 52.87423 | 53.19522 | 198.5578 | 54.1001 | 54.04571 | 198.5951 | 38.24773 | 38.69973
-209.5592 | -59.4698 | -59.19895 | 40.35253 | 53.97872 | 53.96667 | 40.3499 | 54.04443 | 54.03869 | 40.33647 | 54.11487 | 54.10151 | 40.3174 | 54.15849 | 54.15218 | 40.31984 | 54.23401 | 54.22978 | 40.31375 | 54.30195 | 54.29808 | 40.29966 | 54.38195 | 54.38209 | 40.29441 | 54.4481 | 54.44382 | 40.29111 | 54.54994 | 54.54171 | 40.28215 | 54.65479 | 54.65083 | 40.29747 | 54.78117 | 54.78192 | 40.28692 | 54.81404 | 54.80212 | 40.28069 | 53.36997 | 53.35307 | 40.27523 | 53.16028 | 53.14918 | 40.27382 | 53.36833 | 53.36274 | 40.27486 | 53.57654 | 53.58438 | 40.2717 | 53.73485 | 53.73762 | 40.26878 | 54.2105 | 54.21233 | 40.26975 | 54.92515 | 54.90793 | 40.24692 | 35.78209 | 35.78277 | 40.23404 | 36.04253 | 36.04307 | 40.23973 | 36.06546 | 36.05343 | 40.24046 | 36.11958 | 36.06645 | 40.24155 | 36.1688 | 36.15638 | 40.239 | 36.16223 | 36.14777 | 40.2384 | 36.2639 | 36.24879 | 40.24241 | 36.28145 | 36.25918 | 40.23072 | 36.55888 | 36.54987 | 40.23606 | 36.61844 | 36.59724 | 40.23331 | 36.59142 | 36.56811 | -209.6927 | -75.88686 | -75.88575 | -209.6719 | -87.25775 | -86.91314 | -209.7228 | -77.75521 | -77.87848 | -209.6162 | -73.029 | -72.93377 | 197.3254 | 57.98404 | 58.1594 | 197.3244 | 58.9187 | 59.283 | 197.3216 | 59.79404 | 59.86703 | 197.3212 | 60.6211 | 60.72891 | 197.3201 | 61.52406 | 62.01642 | 197.3191 | 49.00954 | 49.27134 | 197.3139 | 50.77572 | 50.15548 | 197.3154 | 52.18702 | 52.11319 | 197.316 | 52.99344 | 53.3521 | 197.3148 | 52.83122 | 53.15019 | 197.3138 | 54.07038 | 54.01632 | 197.3453 | 38.23196 | 38.68113
-214.5584 | -59.6641 | -59.38679 | 35.33321 | 48.25287 | 48.24232 | 35.33095 | 48.30576 | 48.30074 | 35.32424 | 48.36326 | 48.35156 | 35.30463 | 48.40688 | 48.40135 | 35.29998 | 48.44287 | 48.43917 | 35.29241 | 48.49629 | 48.49291 | 35.28264 | 48.56635 | 48.56648 | 35.2811 | 48.63774 | 48.63399 | 35.2757 | 48.71331 | 48.7061 | 35.27018 | 48.79532 | 48.79185 | 35.26877 | 48.90557 | 48.90622 | 35.26182 | 48.87624 | 48.8658 | 35.25466 | 47.10362 | 47.08882 | 35.25575 | 46.97507 | 46.96535 | 35.25217 | 47.33273 | 47.32784 | 35.25963 | 47.52805 | 47.53491 | 35.25095 | 47.63771 | 47.64014 | 35.24974 | 48.13897 | 48.14057 | 35.25562 | 49.16607 | 49.15099 | 35.23129 | 32.88136 | 32.88196 | 35.22857 | 33.09891 | 33.09938 | 35.23275 | 33.10448 | 33.09395 | 35.22685 | 33.10955 | 33.06304 | 35.23318 | 33.14646 | 33.13559 | 35.22965 | 33.13557 | 33.12291 | 35.22832 | 33.22395 | 33.21073 | 35.22201 | 33.22546 | 33.20597 | 35.22662 | 33.50677 | 33.49888 | 35.21667 | 33.56919 | 33.55063 | 35.22666 | 33.52554 | 33.50513 | -214.6969 | -76.09522 | -76.09408 | -214.6746 | -87.44976 | -87.09693 | -214.7209 | -78.19152 | -78.31773 | -214.6095 | -73.43513 | -73.33764 | 196.0757 | 57.93397 | 58.10822 | 196.0749 | 58.86174 | 59.22373 | 196.0734 | 59.73344 | 59.80597 | 196.0734 | 60.54499 | 60.65212 | 196.0701 | 61.46998 | 61.95922 | 196.0687 | 48.97075 | 49.2309 | 196.0655 | 50.78495 | 50.16863 | 196.063 | 52.15277 | 52.0794 | 196.0654 | 52.97275 | 53.32914 | 196.0634 | 52.79755 | 53.1145 | 196.0628 | 54.03161 | 53.9779 | 196.0965 | 38.21716 | 38.66348
-219.5522 | -59.85406 | -59.5703 | 30.33569 | 41.93382 | 41.92476 | 30.33776 | 41.97877 | 41.97446 | 30.31651 | 42.00571 | 41.99567 | 30.31138 | 42.04454 | 42.03979 | 30.30283 | 42.08019 | 42.07702 | 30.29082 | 42.10568 | 42.10278 | 30.28112 | 42.15292 | 42.15303 | 30.28585 | 42.22922 | 42.226 | 30.27304 | 42.28005 | 42.27387 | 30.26984 | 42.36231 | 42.35934 | 30.26887 | 42.44395 | 42.44452 | 30.26375 | 42.38546 | 42.3765 | 30.25767 | 40.49284 | 40.48014 | 30.25175 | 40.48844 | 40.4801 | 30.25986 | 40.91741 | 40.91321 | 30.25575 | 41.10117 | 41.10705 | 30.25138 | 41.23465 | 41.23673 | 30.25403 | 41.77312 | 41.77449 | 30.24601 | 42.94056 | 42.92762 | 30.24431 | 29.81997 | 29.82048 | 30.24528 | 29.979 | 29.9794 | 30.23858 | 29.96 | 29.95096 | 30.24437 | 29.95694 | 29.917 | 30.23662 | 29.9668 | 29.95746 | 30.23565 | 29.93933 | 29.92846 | 30.24607 | 29.99582 | 29.98446 | 30.23633 | 29.99457 | 29.97784 | 30.23497 | 30.27724 | 30.27047 | 30.22735 | 30.32813 | 30.3122 | 30.24054 | 30.28802 | 30.2705 | -219.689 | -76.27827 | -76.2771 | -219.6714 | -87.63462 | -87.27358 | -219.7157 | -78.6015 | -78.73064 | -219.5985 | -73.82753 | -73.72777 | 194.8276 | 57.86448 | 58.03762 | 194.8296 | 58.78709 | 59.14678 | 194.8252 | 59.65603 | 59.72809 | 194.8232 | 60.46704 | 60.57349 | 194.8233 | 61.41958 | 61.90571 | 194.8261 | 48.96417 | 49.22266 | 194.8181 | 50.78006 | 50.16767 | 194.8179 | 52.10935 | 52.03645 | 194.8198 | 52.9279 | 53.28203 | 194.8177 | 52.73564 | 53.05058 | 194.8178 | 53.99893 | 53.94556 | 194.8478 | 38.20105 | 38.64453
-224.5658 | -60.02453 | -59.73429 | 25.33329 | 35.25226 | 35.24469 | 25.3228 | 35.27688 | 35.27328 | 25.31082 | 35.29468 | 35.2863 | 25.30473 | 35.32033 | 35.31637 | 25.29695 | 35.33933 | 35.33668 | 25.28375 | 35.3717 | 35.36927 | 25.27954 | 35.41805 | 35.41814 | 25.27554 | 35.47955 | 35.47687 | 25.27277 | 35.52298 | 35.51781 | 25.26262 | 35.58008 | 35.5776 | 25.26334 | 35.65808 | 35.65855 | 25.26537 | 35.59203 | 35.58456 | 25.25541 | 33.81429 | 33.80369 | 25.25318 | 33.94281 | 33.93585 | 25.25117 | 34.34231 | 34.33881 | 25.25599 | 34.52849 | 34.53341 | 25.24593 | 34.68941 | 34.69115 | 25.24435 | 35.2327 | 35.23385 | 25.24216 | 36.37836 | 36.36756 | 25.26756 | 26.57634 | 26.57677 | 25.26773 | 26.67743 | 26.67776 | 25.26221 | 26.62463 | 26.61707 | 25.27596 | 26.60214 | 26.56877 | 25.26432 | 26.5949 | 26.5871 | 25.26497 | 26.56073 | 26.55165 | 25.26869 | 26.58382 | 26.57433 | 25.26045 | 26.59497 | 26.58099 | 25.26966 | 26.83179 | 26.82613 | 25.26051 | 26.91819 | 26.90488 | 25.2589 | 26.85215 | 26.83752 | -224.7035 | -76.46812 | -76.46693 | -224.6735 | -87.80635 | -87.43708 | -224.7224 | -78.9875 | -79.11959 | -224.6146 | -74.19493 | -74.09289 | 193.5828 | 57.80865 | 57.98069 | 193.5829 | 58.70898 | 59.06637 | 193.5789 | 59.5794 | 59.65101 | 193.579 | 60.38819 | 60.49395 | 193.5779 | 61.36099 | 61.84401 | 193.5763 | 48.94363 | 49.20046 | 193.5719 | 50.73906 | 50.13058 | 193.5741 | 52.08778 | 52.01535 | 193.571 | 52.87941 | 53.23127 | 193.5696 | 52.68161 | 52.99453 | 193.5684 | 53.96612 | 53.91309 | 193.6013 | 38.18735 | 38.62799
-229.5736 | -60.19757 | -59.90085 | 20.33932 | 28.38136 | 28.37529 | 20.32906 | 28.38788 | 28.38499 | 20.3249 | 28.42217 | 28.41544 | 20.30336 | 28.44426 | 28.44108 | 20.30487 | 28.47056 | 28.46843 | 20.29656 | 28.46574 | 28.46379 | 20.28619 | 28.5132 | 28.51328 | 20.27846 | 28.54799 | 28.54584 | 20.27122 | 28.58451 | 28.58037 | 20.26505 | 28.6517 | 28.64971 | 20.27375 | 28.72549 | 28.72586 | 20.26041 | 28.6154 | 28.60941 | 20.26253 | 27.10778 | 27.09928 | 20.25925 | 27.26758 | 27.26199 | 20.26126 | 27.67257 | 27.66976 | 20.25296 | 27.85838 | 27.86232 | 20.25789 | 28.05217 | 28.05357 | 20.25387 | 28.54947 | 28.55039 | 20.24682 | 29.55234 | 29.54368 | 20.25936 | 23.08433 | 23.08467 | 20.25472 | 23.15149 | 23.15175546 | 20.24288 | 23.05212 | 23.04606 | 20.24735 | 23.0166 | 22.98986 | 20.24458 | 22.97778 | 22.97153 | 20.2518 | 22.9395 | 22.93222 | 20.25672 | 22.96523 | 22.95762 | 20.25454 | 22.95206 | 22.94085 | 20.23823 | 23.18823 | 23.1837 | 20.2409 | 23.25963 | 23.24896 | 20.24633 | 23.18953 | 23.1778 | -229.7126 | -76.64872 | -76.6475 | -229.6796 | -87.96729 | -87.58979 | -229.7471 | -79.36456 | -79.4996 | -229.6291 | -74.55 | -74.44568 | 192.3355 | 57.73702 | 57.90795 | 192.3331 | 58.65247 | 59.00756 | 192.3315 | 59.51296 | 59.5841 | 192.3309 | 60.33 | 60.43508 | 192.3293 | 61.30905 | 61.78895 | 192.3301 | 48.91166 | 49.16684 | 192.3275 | 50.71405 | 50.10948 | 192.3209 | 52.04289 | 51.97093 | 192.3245 | 52.83266 | 53.18225 | 192.3248 | 52.6439 | 52.95481 | 192.3236 | 53.93319 | 53.8805 | 192.3541 | 38.17073 | 38.60853
-234.558 | -60.37675 | -60.0736 | 15.3407 | 21.51193 | 21.50735 | 15.32761 | 21.5085 | 21.50632 | 15.31993 | 21.54246 | 21.53739 | 15.30045 | 21.51908 | 21.51668 | 15.29936 | 21.55851 | 21.5569 | 15.28591 | 21.55636 | 21.5549 | 15.28131 | 21.5871 | 21.58715 | 15.27883 | 21.61928 | 21.61766 | 15.27033 | 21.6478 | 21.64468 | 15.26716 | 21.69981 | 21.69831 | 15.26399 | 21.74182 | 21.7421 | 15.2635 | 21.65454 | 21.65002 | 15.26301 | 20.51718 | 20.51077 | 15.25334 | 20.70385 | 20.69965 | 15.25184 | 20.9939 | 20.99179 | 15.25646 | 21.16331 | 21.16628 | 15.24944 | 21.36435 | 21.3654 | 15.25111 | 21.76739 | 21.76809 | 15.25868 | 22.53207 | 22.52554 | 15.24225 | 19.31025 | 19.31051 | 15.24029 | 19.33314 | 19.33334 | 15.23876 | 19.21434 | 19.20978 | 15.2434 | 19.15511 | 19.13498 | 15.2338 | 19.07687 | 19.07217 | 15.23827 | 19.03051 | 19.02503 | 15.24917 | 19.0414 | 19.03567 | 15.2405 | 19.02891 | 19.02048 | 15.24716 | 19.27877 | 19.27536 | 15.24033 | 19.34902 | 19.34099 | 15.23847 | 19.24739 | 19.23856 | -234.6901 | -76.80057 | -76.79932 | -234.6652 | -88.12336 | -87.73767 | -234.7334 | -79.7279 | -79.86588 | -234.606 | -74.8888 | -74.78222 | 191.0883 | 57.68517 | 57.85498 | 191.0878 | 58.57287 | 58.92565 | 191.0825 | 59.43327 | 59.50395 | 191.0861 | 60.24786 | 60.35226 | 191.082 | 61.2328 | 61.7096 | 191.0825 | 48.90268 | 49.15621 | 191.0787 | 50.66889 | 50.06825 | 191.0758 | 52.00289 | 51.9314 | 191.0782 | 52.78436 | 53.13169 | 191.0767 | 52.59423 | 52.90312 | 191.0763 | 53.88597 | 53.83363 | 191.1082 | 38.14504 | 38.58
-239.5415 | -60.53461 | -60.22501 | 10.33768 | 14.75282 | 14.74973 | 10.32571 | 14.74756 | 14.74609 | 10.31496 | 14.75006 | 14.74664 | 10.29594 | 14.75039 | 14.74877 | 10.29123 | 14.7767 | 14.77563 | 10.27875 | 14.78594 | 14.78496 | 10.27417 | 14.79859 | 14.79863 | 10.27521 | 14.82559 | 14.8245 | 10.26846 | 14.8347 | 14.8326 | 10.25896 | 14.84153 | 14.84052 | 10.25978 | 14.89649 | 14.89668 | 10.25653 | 14.80919 | 14.80615 | 10.24179 | 14.10068 | 14.09639 | 10.24884 | 14.22574 | 14.22291 | 10.24876 | 14.41423 | 14.41281 | 10.24933 | 14.4917 | 14.49369 | 10.24714 | 14.64496 | 14.64567 | 10.23839 | 14.87895 | 14.87941 | 10.25062 | 15.36971 | 15.36533 | 10.24681 | 15.14391 | 15.14408 | 10.24082 | 15.07499 | 15.07513 | 10.24251 | 14.95064 | 14.94758 | 10.23997 | 14.86347 | 14.84995 | 10.24058 | 14.80747 | 14.80431 | 10.24021 | 14.75617 | 14.75249 | 10.24021 | 14.7193 | 14.71546 | 10.23754 | 14.73043 | 14.72477 | 10.23655 | 14.97095 | 14.96866 | 10.23215 | 15.03254 | 15.02715 | 10.2362 | 14.93455 | 14.92862 | -239.682 | -76.95476 | -76.95349 | -239.6604 | -88.27116 | -87.87726 | -239.7214 | -80.07643 | -80.21733 | -239.6052 | -75.21334 | -75.10448 | 189.8352 | 57.60954 | 57.77824 | 189.8358 | 58.50053 | 58.851 | 189.8331 | 59.35185 | 59.42207 | 189.8364 | 60.15991 | 60.26363 | 189.8276 | 61.17002 | 61.64368 | 189.832 | 48.90562 | 49.15749 | 189.8257 | 50.64639 | 50.04969 | 189.8244 | 51.97516 | 51.90413 | 189.8269 | 52.73931 | 53.08436 | 189.826 | 52.55296 | 52.85982 | 189.8257 | 53.84558 | 53.79357 | 189.8576 | 38.12651 | 38.55863
-244.5518 | -60.67261 | -60.35654 | 5.318136 | 8.021019 | 8.019431 | 5.303401 | 8.013883 | 8.013129 | 5.292896 | 8.016161 | 8.014408 | 5.280192 | 8.021398 | 8.020571 | 5.265697 | 8.024206 | 8.023654 | 5.256673 | 8.027794 | 8.027289 | 5.251134 | 8.029189 | 8.029208 | 5.250892 | 8.0459 | 8.045342 | 5.237091 | 8.04605 | 8.044979 | 5.244234 | 8.066393 | 8.065877 | 5.240779 | 8.049404 | 8.049501 | 5.235697 | 8.020696 | 8.019147 | 5.23466 | 7.724668 | 7.722471 | 5.231207 | 7.726852 | 7.72541 | 5.225469 | 7.777459 | 7.776735 | 5.230237 | 7.804551 | 7.805568 | 5.235665 | 7.852858 | 7.853218 | 5.224464 | 7.906521 | 7.906758 | 5.22128 | 8.11744 | 8.115207 | 5.223502 | 10.36776 | 10.36785 | 5.224921 | 10.18319 | 10.18326 | 5.222018 | 10.06706 | 10.0655 | 5.223197 | 10.00084 | 9.993939 | 5.21861 | 9.935518 | 9.933907 | 5.229821 | 9.883484 | 9.881605 | 5.22128 | 9.858164 | 9.856203 | 5.211085 | 9.876434 | 9.873551 | 5.214484 | 10.1406 | 10.13943 | 5.219362 | 10.20162 | 10.19886 | 5.215211 | 10.07343 | 10.07041 | -244.6867 | -77.11238 | -77.11108 | -244.664 | -88.41747 | -88.01535 | -244.7215 | -80.41922 | -80.56306 | -244.6104 | -75.5306 | -75.41947 | 188.5906 | 57.54373 | 57.71133 | 188.5884 | 58.42481 | 58.77298 | 188.5876 | 59.27651 | 59.34627 | 188.5861 | 60.08397 | 60.18701 | 188.5835 | 61.11656 | 61.58711 | 188.5837 | 48.89132 | 49.14153 | 188.5788 | 50.58505 | 49.99227 | 188.5786 | 51.92987 | 51.85931 | 188.5817 | 52.69872 | 53.04151 | 188.5807 | 52.48411 | 52.78896 | 188.5793 | 53.82321 | 53.77155 | 188.6136 | 38.10716 | 38.53645
-249.5448 | -60.82355 | -60.50102 | 0.2784211 | 1.103997 | 1.103914 | 0.256169 | 1.078756 | 1.078719 | 0.2478629 | 1.079183 | 1.079101 | 0.2439894 | 1.081683 | 1.081645 | 0.2302732 | 1.092233 | 1.092209 | 0.2204046 | 1.10103 | 1.101009 | 0.2138207 | 1.078782 | 1.078783 | 0.2122821 | 1.069832 | 1.06981 | 0.2151268 | 1.082535 | 1.082491 | 0.2105105 | 1.073949 | 1.073928 | 0.2097811 | 1.055799 | 1.055803 | 0.2026287 | 1.055074 | 1.055014 | 0.1980878 | 1.111116 | 1.111032 | 0.2010627 | 1.033991 | 1.033935 | 0.1888734 | 0.9423997 | 0.9423735 | 0.1956807 | 0.8692348 | 0.8692729 | 0.2038462 | 0.832412 | 0.832426 | 0.1933753 | 0.7217317 | 0.7217405 | 0.1940839 | 0.7395086 | 0.7394256 | 0.1904533 | 4.879003 | 4.879006 | 0.1885194 | 4.514947 | 4.514949 | 0.1866724 | 4.400975 | 4.400919 | 0.1888792 | 4.331398 | 4.331149 | 0.1800172 | 4.297563 | 4.297507 | 0.1886169 | 4.275546 | 4.275478 | 0.1837905 | 4.251635 | 4.251566 | 0.182174 | 4.320579 | 4.320478 | 0.1762783 | 4.600927 | 4.600888 | 0.178278 | 4.649404 | 4.64931 | 0.1798432 | 4.521922 | 4.521818 | -249.6878 | -77.2525 | -77.25117 | -249.6513 | -88.54173 | -88.1314 | -249.7125 | -80.73906 | -80.88583 | -249.5998 | -75.83 | -75.71661 | 187.3412 | 57.48823 | 57.65472 | 187.3384 | 58.35673 | 58.70259 | 187.3375 | 59.20856 | 59.27786 | 187.3379 | 60.00876 | 60.11112 | 187.3339 | 61.0511 | 61.51854 | 187.3339 | 48.88107 | 49.12962 | 187.3381 | 50.54828 | 49.9594 | 187.3284 | 51.91086 | 51.84076 | 187.331 | 52.63438 | 52.9749 | 187.3278 | 52.43071 | 52.73354 | 187.3274 | 53.78889 | 53.73757 | 187.3587 | 38.076 | 38.50243
-254.5366 | -60.96247 | -60.63349 | -4.688457 | -5.94322 | -5.94182 | -4.710688 | -5.945301 | -5.944631 | -4.720343 | -5.934936 | -5.933372 | -4.722352 | -5.942019 | -5.94128 | -4.738938 | -5.945643 | -5.945147 | -4.740737 | -5.927376 | -5.926921 | -4.747577 | -5.932888 | -5.932906 | -4.756743 | -5.967245 | -5.96674 | -4.756616 | -5.970095 | -5.969122 | -4.753964 | -5.984911 | -5.984444 | -4.759547 | -6.034866 | -6.034954 | -4.764923 | -5.992401 | -5.990991 | -4.763097 | -5.646894 | -5.644895 | -4.759304 | -5.761833 | -5.760521 | -4.769288 | -5.970348 | -5.969686 | -4.765372 | -6.091799 | -6.092726 | -4.771541 | -6.25593 | -6.256258 | -4.771377 | -6.478677 | -6.478894 | -4.771683 | -6.625334 | -6.623293 | -4.778541 | -0.8730537 | -0.8731346 | -4.777962 | -1.451838 | -1.451901 | -4.781535 | -1.572671 | -1.571242 | -4.775176 | -1.629863 | -1.623558 | -4.773769 | -1.66799 | -1.666516 | -4.775916 | -1.675621 | -1.673904 | -4.774352 | -1.684196 | -1.682403 | -4.777079 | -1.652157 | -1.649514 | -4.785354 | -1.332692 | -1.33162 | -4.77663 | -1.298389 | -1.295872 | -4.78682 | -1.422456 | -1.419683 | -254.6776 | -77.37837 | -77.37702 | -254.652 | -88.66948 | -88.25094 | -254.7026 | -81.04431 | -81.19402 | -254.5868 | -76.1118 | -75.99614 | 186.0932 | 57.41146 | 57.57684 | 186.0916 | 58.27625 | 58.61981 | 186.0898 | 59.12788 | 59.19672 | 186.0912 | 59.92567 | 60.02735 | 186.0873 | 60.98461 | 61.44894 | 186.0895 | 48.87486 | 49.12176 | 186.0788 | 50.50484 | 49.91992 | 186.0823 | 51.8747 | 51.80507 | 186.084 | 52.57969 | 52.91793 | 186.0802 | 52.35801 | 52.65882 | 186.082 | 53.74585 | 53.69487 | 186.1133 | 38.05929 | 38.48289
-259.5233 | -61.09826 | -60.76284 | -9.680646 | -12.90072 | -12.89783 | -9.701841 | -12.90901 | -12.90763 | -9.717718 | -12.91704 | -12.91382 | -9.716122 | -12.90775 | -12.90623 | -9.726406 | -12.92867 | -12.92765 | -9.731548 | -12.92337 | -12.92243 | -9.734059 | -12.93472 | -12.93475 | -9.741691 | -12.96547 | -12.96444 | -9.740748 | -12.98214 | -12.98015 | -9.747897 | -13.02844 | -13.02748 | -9.751779 | -13.07536 | -13.07555 | -9.753328 | -13.03527 | -13.03238 | -9.752943 | -12.28019 | -12.2761 | -9.766285 | -12.46103 | -12.45834 | -9.761209 | -12.75675 | -12.75539 | -9.751186 | -12.94893 | -12.95083 | -9.756057 | -13.17885 | -13.17952 | -9.764126 | -13.52049 | -13.52093 | -9.766041 | -13.91285 | -13.90867 | -9.753135 | -6.48095 | -6.481115 | -9.753623 | -7.142367 | -7.142497 | -9.753673 | -7.26376 | -7.260844 | -9.756392 | -7.334139 | -7.321257 | -9.760479 | -7.364966 | -7.361954 | -9.766585 | -7.388824 | -7.385314 | -9.764433 | -7.416824 | -7.413158 | -9.756346 | -7.364473 | -7.359076 | -9.760837 | -7.106067 | -7.10388 | -9.761002 | -7.028381 | -7.023238 | -9.761002 | -7.180685 | -7.17503 | -259.6561 | -77.50461 | -77.50323 | -259.6398 | -88.78233 | -88.35559 | -259.6933 | -81.33904 | -81.49169 | -259.5757 | -76.3916 | -76.27367 | 184.8533 | 57.31779 | 57.48207 | 184.8486 | 58.20799 | 58.54926 | 184.8509 | 59.02967 | 59.09805 | 184.848 | 59.85464 | 59.95563 | 184.8472 | 60.91673 | 61.37797 | 184.8458 | 48.84497 | 49.09022 | 184.8435 | 50.51002 | 49.92898 | 184.837 | 51.81306 | 51.7439 | 184.8414 | 52.53071 | 52.8667 | 184.8399 | 52.30755 | 52.60635 | 184.8409 | 53.71518 | 53.66454 | 184.8707 | 38.04231 | 38.46308
-264.5213 | -61.23296 | -60.89107 | -14.68276 | -19.86477 | -19.86039 | -14.70523 | -19.89809 | -19.896 | -14.71864 | -19.91697 | -19.9121 | -14.73236 | -19.92121 | -19.9189 | -14.72967 | -19.91933 | -19.91779 | -14.72916 | -19.93473 | -19.93332 | -14.73968 | -19.97239 | -19.97244 | -14.74257 | -20.00883 | -20.00727 | -14.74334 | -20.04054 | -20.03753 | -14.74989 | -20.09556 | -20.09411 | -14.75473 | -20.1484 | -20.14867 | -14.75671 | -20.09093 | -20.08656 | -14.75671 | -18.8933 | -18.88711 | -14.76173 | -19.12116 | -19.11709 | -14.76562 | -19.50243 | -19.50038 | -14.76338 | -19.74918 | -19.75205 | -14.76328 | -20.00273 | -20.00374 | -14.76226 | -20.47047 | -20.47114 | -14.77144 | -21.07841 | -21.0721 | -14.75483 | -11.7002 | -11.70045 | -14.75776 | -12.41226 | -12.41246 | -14.76213 | -12.54776 | -12.54335 | -14.76562 | -12.61498 | -12.59549 | -14.74986 | -12.6589 | -12.65435 | -14.75622 | -12.68661 | -12.68131 | -14.76145 | -12.72162 | -12.71608 | -14.76631 | -12.70567 | -12.6975 | -14.76939 | -12.49033 | -12.48702 | -14.76043 | -12.39653 | -12.38875 | -14.75695 | -12.531 | -12.52245 | -264.6662 | -77.6223 | -77.62089 | -264.6374 | -88.89042 | -88.45546 | -264.6958 | -81.62597 | -81.78156 | -264.5802 | -76.65814 | -76.53793 | 183.6047 | 57.2451 | 57.40827 | 183.5992 | 58.14214 | 58.4811 | 183.5972 | 58.95799 | 59.0259 | 183.5964 | 59.78234 | 59.88265 | 183.5968 | 60.83675 | 61.29487 | 183.5969 | 48.80857 | 49.05217 | 183.5931 | 50.58562 | 50.00851 | 183.5927 | 51.77168 | 51.70298 | 183.5914 | 52.49138 | 52.8251 | 183.5877 | 52.26788 | 52.56466 | 183.5892 | 53.67302 | 53.62272 | 183.621 | 38.03047 | 38.4484
-269.5006 | -61.35863 | -61.01031 | -19.68699 | -26.91046 | -26.90458 | -19.71362 | -26.94243 | -26.93962 | -19.72472 | -26.97006 | -26.96353 | -19.73349 | -26.96784 | -26.96475 | -19.73659 | -26.98219 | -26.98012 | -19.74001 | -26.98809 | -26.9862 | -19.74636 | -27.0333 | -27.03337 | -19.74918 | -27.08407 | -27.08197 | -19.75092 | -27.10979 | -27.10575 | -19.75105 | -27.17203 | -27.17009 | -19.76296 | -27.26663 | -27.267 | -19.76767 | -27.16891 | -27.16306 | -19.76991 | -25.6296 | -25.6213 | -19.77329 | -25.83921 | -25.83376 | -19.76891 | -26.27467 | -26.27193 | -19.77037 | -26.52541 | -26.52926 | -19.77002 | -26.76713 | -26.76849 | -19.76904 | -27.29692 | -27.29782 | -19.77092 | -28.12638 | -28.11792 | -19.76541 | -16.51867 | -16.519 | -19.76761 | -17.16428 | -17.16455 | -19.7763 | -17.33319 | -17.32728 | -19.76863 | -17.43464 | -17.40854 | -19.77099 | -17.47466 | -17.46855 | -19.77401 | -17.49728 | -17.49017 | -19.77978 | -17.56566 | -17.55823 | -19.77099 | -17.56819 | -17.55726 | -19.78056 | -17.44419 | -17.43976 | -19.77528 | -17.31741 | -17.30699 | -19.77061 | -17.4078 | -17.39635 | -269.6487 | -77.74256 | -77.74112 | -269.6269 | -89.00229 | -88.55913 | -269.6908 | -81.89906 | -82.05758 | -269.5603 | -76.91414 | -76.79167 | 182.3522 | 57.17581 | 57.33786 | 182.3524 | 58.07263 | 58.40928 | 182.351 | 58.87011 | 58.93756 | 182.3467 | 59.69885 | 59.79848 | 182.3492 | 60.77018 | 61.22518 | 182.3459 | 48.77799 | 49.01992 | 182.3433 | 50.58945 | 50.01627 | 182.3416 | 51.72608 | 51.65785 | 182.3405 | 52.43975 | 52.77119 | 182.341 | 52.21587 | 52.51064 | 182.3419 | 53.63017 | 53.58021 | 182.3735 | 38.01293 | 38.42801
-274.4959 | -61.47247 | -61.11769 | -24.66367 | -33.85496 | -33.84759 | -24.68838 | -33.90448 | -33.90098 | -24.70209 | -33.93666 | -33.92847 | -24.7065 | -33.94582 | -33.94195 | -24.71541 | -33.96058 | -33.95799 | -24.71824 | -33.99785 | -33.99548 | -24.72455 | -34.0395 | -34.03959 | -24.73284 | -34.10802 | -34.10539 | -24.73244 | -34.16042 | -34.15536 | -24.73796 | -34.22746 | -34.22503 | -24.73422 | -34.30543 | -34.30589 | -24.74121 | -34.23774 | -34.23042 | -24.74353 | -32.46875 | -32.45836 | -24.74626 | -32.56412 | -32.5573 | -24.74644 | -33.02081 | -33.01737 | -24.74571 | -33.24941 | -33.25423 | -24.74055 | -33.46312 | -33.46482 | -24.74832 | -34.03496 | -34.03608 | -24.74705 | -34.96629 | -34.95571 | -24.76999 | -20.88994 | -20.89035 | -24.77241 | -21.52907 | -21.5294 | -24.77168 | -21.71461 | -21.7072 | -24.77124 | -21.83149 | -21.79878 | -24.77239 | -21.88866 | -21.88102 | -24.77823 | -21.91607 | -21.90717 | -24.77118 | -21.9904 | -21.9811 | -24.77361 | -21.99561 | -21.98191 | -24.77821 | -21.94454 | -21.93899 | -24.77698 | -21.7856 | -21.77254 | -24.77995 | -21.90467 | -21.89031 | -274.6493 | -77.85733 | -77.85587 | -274.6268 | -89.10855 | -88.65718 | -274.6842 | -82.17007 | -82.33152 | -274.5687 | -77.164 | -77.03926 | 181.103 | 57.13256 | 57.2935 | 181.1027 | 57.99492 | 58.32927 | 181.098 | 58.79572 | 58.86271 | 181.0963 | 59.59494 | 59.69389 | 181.0957 | 60.71174 | 61.16362 | 181.0964 | 48.75084 | 48.99111 | 181.0925 | 50.54822 | 49.97897 | 181.0947 | 51.67979 | 51.61203 | 181.0946 | 52.393 | 52.72218 | 181.0915 | 52.15774 | 52.45048 | 181.092 | 53.58816 | 53.53854 | 181.1232 | 37.98793 | 38.40017
-279.4922 | -61.58655 | -61.22532 | -29.65686 | -40.62883 | -40.61997 | -29.68349 | -40.67446 | -40.67024 | -29.69253 | -40.68933 | -40.6795 | -29.70812 | -40.73379 | -40.72914 | -29.70475 | -40.75242 | -40.74931 | -29.71721 | -40.79978 | -40.79693 | -29.71965 | -40.84301 | -40.84311 | -29.72723 | -40.9273 | -40.92414 | -29.72775 | -40.97964 | -40.97356 | -29.73188 | -41.07097 | -41.06805 | -29.72773 | -41.1727 | -41.17325 | -29.73236 | -41.12148 | -41.11268 | -29.73966 | -39.25966 | -39.24718 | -29.73649 | -39.23916 | -39.23097 | -29.74115 | -39.67855 | -39.67442 | -29.74257 | -39.89039 | -39.89617 | -29.74063 | -40.08265 | -40.08469 | -29.74233 | -40.63181 | -40.63316 | -29.75076 | -41.48914 | -41.47641 | -29.76489 | -24.87483 | -24.87533 | -29.76372 | -25.59021 | -25.59061 | -29.75886 | -25.76845 | -25.75955 | -29.7689 | -25.88288 | -25.84357 | -29.76518 | -25.94782 | -25.93864 | -29.76025 | -25.95932 | -25.94862 | -29.76769 | -26.07588 | -26.0647 | -29.76246 | -26.08984 | -26.07337 | -29.77326 | -26.09552 | -26.08885 | -29.77022 | -25.96003 | -25.94434 | -29.76489 | -26.03957 | -26.02232 | -279.6462 | -77.97314 | -77.97166 | -279.6169 | -89.20958 | -88.75 | -279.6862 | -82.42933 | -82.59373 | -279.5607 | -77.40894 | -77.28193 | 179.8484 | 57.06265 | 57.22248 | 179.8484 | 57.89203 | 58.22406 | 179.844 | 58.70773 | 58.77425 | 179.8426 | 59.48909 | 59.58735 | 179.8442 | 60.63042 | 61.07917 | 179.8462 | 48.71755 | 48.95616 | 179.8377 | 50.52782 | 49.96251 | 179.8369 | 51.64822 | 51.58093 | 179.8418 | 52.33746 | 52.66436 | 179.8358 | 52.09887 | 52.38958 | 179.8395 | 53.55229 | 53.50302 | 179.8708 | 37.957 | 38.36639
-284.4927 | -61.70057 | -61.33287 | -34.66718 | -46.99941 | -46.98906 | -34.7048 | -47.06933 | -47.0644 | -34.71509 | -47.0949 | -47.0834 | -34.71577 | -47.1427 | -47.13727 | -34.72266 | -47.19423 | -47.19059 | -34.74168 | -47.23008 | -47.22675 | -34.7361 | -47.28303 | -47.28316 | -34.74305 | -47.37053 | -47.36684 | -34.74348 | -47.44173 | -47.43462 | -34.74577 | -47.56122 | -47.55781 | -34.75162 | -47.66983 | -47.67048 | -34.74824 | -47.63927 | -47.62899 | -34.75761 | -45.92983 | -45.91524 | -34.74772 | -45.79159 | -45.78201 | -34.75822 | -46.12607 | -46.12125 | -34.75931 | -46.36097 | -46.36773 | -34.75797 | -46.53067 | -46.53306 | -34.75967 | -47.0381 | -47.03968 | -34.7685 | -47.66861 | -47.65374 | -34.76626 | -28.55919 | -28.55978 | -34.74717 | -29.28827 | -29.28873 | -34.7565 | -29.49178 | -29.48139 | -34.75471 | -29.61011 | -29.56422 | -34.75724 | -29.69983 | -29.6891 | -34.75149 | -29.73512 | -29.72263 | -34.75361 | -29.85677 | -29.84372 | -34.75773 | -29.87916 | -29.85993 | -34.75858 | -29.94078 | -29.93299 | -34.76174 | -29.79044 | -29.77213 | -34.75455 | -29.89245 | -29.87232 | -284.6338 | -78.07602 | -78.0745 | -284.6185 | -89.30243 | -88.83463 | -284.6812 | -82.67096 | -82.8383 | -284.5534 | -77.64647 | -77.51719 | 178.6007 | 56.96492 | 57.12364 | 178.6033 | 57.80702 | 58.13675 | 178.5993 | 58.62788 | 58.69395 | 178.5979 | 59.40949 | 59.50707 | 178.5985 | 60.55355 | 60.9992 | 178.5986 | 48.68354 | 48.92051 | 178.5927 | 50.47044 | 49.90905 | 178.5929 | 51.60518 | 51.53835 | 178.5935 | 52.28193 | 52.60656 | 178.5922 | 52.04983 | 52.33854 | 178.5917 | 53.50532 | 53.4564 | 178.6266 | 37.94311 | 38.34967
-289.4919 | -61.81796 | -61.4438 | -39.68928 | -52.76487 | -52.75302 | -39.72836 | -52.85214 | -52.8465 | -39.73757 | -52.8895 | -52.87634 | -39.74473 | -52.98407 | -52.97784 | -39.7487 | -53.0188 | -53.01463 | -39.75694 | -53.09479 | -53.09098 | -39.7589 | -53.16356 | -53.16371 | -39.76818 | -53.24471 | -53.24048 | -39.76647 | -53.34095 | -53.33282 | -39.76848 | -53.45986 | -53.45595 | -39.77505 | -53.57398 | -53.57472 | -39.77307 | -53.60713 | -53.59536 | -39.77163 | -52.2373 | -52.22061 | -39.77674 | -52.0159 | -52.00494 | -39.77773 | -52.23916 | -52.23364 | -39.77701 | -52.49869 | -52.50642 | -39.77968 | -52.68028 | -52.68301 | -39.78674 | -53.1783 | -53.18011 | -39.78455 | -53.44047 | -53.42346 | -39.74892 | -31.97816 | -31.97883 | -39.75198 | -32.72326 | -32.72379 | -39.76943 | -32.9515 | -32.93961 | -39.75624 | -33.0907 | -33.0382 | -39.75198 | -33.18588 | -33.17361 | -39.75797 | -33.21939 | -33.2051 | -39.7619 | -33.34908 | -33.33415 | -39.76315 | -33.38512 | -33.36313 | -39.75416 | -33.49159 | -33.48268 | -39.76732 | -33.36348 | -33.34252 | -39.76553 | -33.4288 | -33.40576 | -289.6345 | -78.17203 | -78.17049 | -289.6142 | -89.39659 | -88.92058 | -289.6916 | -82.91945 | -83.08973 | -289.5614 | -77.8712 | -77.73965 | 177.3618 | 56.87843 | 57.03605 | 177.3619 | 57.71596 | 58.0434 | 177.3603 | 58.54044 | 58.60605 | 177.3616 | 59.34479 | 59.44169 | 177.3571 | 60.47 | 60.91255 | 177.3576 | 48.65086 | 48.88618 | 177.352 | 50.41111 | 49.85362 | 177.3533 | 51.56463 | 51.49827 | 177.3497 | 52.21662 | 52.539 | 177.3518 | 51.97899 | 52.2657 | 177.349 | 53.48168 | 53.43309 | 177.3834 | 37.92771 | 38.33144
-294.4989 | -61.91796 | -61.53733 | -44.67323 | -57.84507 | -57.83173 | -44.72232 | -57.93134 | -57.92498 | -44.7184 | -58.0054 | -57.99059 | -44.73284 | -58.09563 | -58.08862 | -44.73016 | -58.15471 | -58.15002 | -44.73431 | -58.23933 | -58.23504 | -44.73942 | -58.33777 | -58.33793 | -44.75086 | -58.42936 | -58.4246 | -44.75829 | -58.54602 | -58.53687 | -44.74234 | -58.65688 | -58.65248 | -44.75208 | -58.81251 | -58.81333 | -44.75361 | -58.87847 | -58.86522 | -44.75664 | -57.92816 | -57.90938 | -44.76494 | -57.66549 | -57.65315 | -44.76096 | -57.78267 | -57.77646 | -44.75696 | -58.07966 | -58.08837 | -44.75553 | -58.35122 | -58.3543 | -44.76182 | -58.85448 | -58.85652 | -44.7572 | -58.71145 | -58.6923 | -44.75333 | -35.13655 | -35.1373 | -44.74987 | -35.90685 | -35.90744 | -44.76149 | -36.1351 | -36.12171 | -44.76315 | -36.30089 | -36.24179 | -44.75955 | -36.40323 | -36.38941 | -44.76732 | -36.46604 | -36.44995 | -44.7556 | -36.60134 | -36.58453 | -44.75622 | -36.6332 | -36.60844 | -44.75878 | -36.77785 | -36.76783 | -44.76125 | -36.67019 | -36.64661 | -44.76315 | -36.72078 | -36.69485 | -294.6447 | -78.2576 | -78.25603 | -294.6315 | -89.48644 | -89.0022 | -294.6993 | -83.14732 | -83.32054 | -294.5702 | -78.08854 | -77.95471 | 176.1132 | 56.82947 | 56.98598 | 176.1136 | 57.63 | 57.95514 | 176.1111 | 58.44569 | 58.51084 | 176.1071 | 59.22801 | 59.32423 | 176.1086 | 60.41483 | 60.85426 | 176.1092 | 48.60344 | 48.8371 | 176.1043 | 50.36662 | 49.81305 | 176.106 | 51.52323 | 51.45733 | 176.1036 | 52.17537 | 52.49547 | 176.1035 | 51.92321 | 52.20789 | 176.101 | 53.44143 | 53.39318 | 176.1385 | 37.91313 | 38.31402
-299.4819 | -62.0181 | -61.63103 | -49.63977 | -62.2398 | -62.22498 | -49.68284 | -62.34423 | -62.33717 | -49.69015 | -62.42841 | -62.41195 | -49.70114 | -62.51824 | -62.51046 | -49.69897 | -62.60913 | -62.60393 | -49.71211 | -62.73103 | -62.72626 | -49.70581 | -62.8195 | -62.81968 | -49.71675 | -62.93911 | -62.93382 | -49.72138 | -63.07095 | -63.06078 | -49.72072 | -63.22167 | -63.21678 | -49.72581 | -63.38529 | -63.38621 | -49.7304 | -63.49022 | -63.4755 | -49.72126 | -62.82242 | -62.80155 | -49.72144 | -62.68983 | -62.67613 | -49.73375 | -62.7798 | -62.7729 | -49.72734 | -63.11947 | -63.12914 | -49.7313 | -63.43707 | -63.44049 | -49.73415 | -63.95989 | -63.96215 | -49.73642 | -63.42479 | -63.40352 | -49.74182 | -38.05997 | -38.06081 | -49.74034 | -38.85732 | -38.85798 | -49.74013 | -39.09376 | -39.07889 | -49.74314 | -39.27214 | -39.20646 | -49.73642 | -39.41395 | -39.3986 | -49.7447 | -39.48354 | -39.46566 | -49.74484 | -39.6251 | -39.60642 | -49.74099 | -39.66883 | -39.64131 | -49.74129 | -39.83576 | -39.82462 | -49.74256 | -39.71894 | -39.69273 | -49.74056 | -39.77295 | -39.74414 | -299.6291 | -78.34814 | -78.34655 | -299.6116 | -89.5692 | -89.07677 | -299.6853 | -83.36814 | -83.54429 | -299.5545 | -78.29007 | -78.15398 | 174.8658 | 56.73455 | 56.88995 | 174.8654 | 57.53755 | 57.86038 | 174.8633 | 58.3581 | 58.42278 | 174.8618 | 59.136 | 59.23154 | 174.862 | 60.32949 | 60.76581 | 174.8585 | 48.59229 | 48.82429 | 174.8574 | 50.31742 | 49.76777 | 174.857 | 51.45876 | 51.39333 | 174.8589 | 52.12516 | 52.443 | 174.8546 | 51.8701 | 52.15277 | 174.8529 | 53.39488 | 53.34698 | 174.888 | 37.88662 | 38.28467
-304.5022 | -62.13575 | -61.7422 | -54.63969 | -66.102 | -66.08569 | -54.69441 | -66.2222 | -66.21443 | -54.70282 | -66.33245 | -66.31433 | -54.70858 | -66.42529 | -66.41673 | -54.71188 | -66.52925 | -66.52351 | -54.72489 | -66.65554 | -66.65029 | -54.72675 | -66.76755 | -66.76774 | -54.72611 | -66.92033 | -66.91452 | -54.73423 | -67.0717 | -67.06051 | -54.73107 | -67.23849 | -67.23312 | -54.74614 | -67.42036 | -67.42137 | -54.73918 | -67.54874 | -67.53255 | -54.73911 | -67.09259 | -67.06962 | -54.74208 | -67.11354 | -67.09845 | -54.74486 | -67.24228 | -67.23469 | -54.7462 | -67.62156 | -67.6322 | -54.74298 | -68.00571 | -68.00947 | -54.7493 | -68.53674 | -68.53923 | -54.75008 | -67.68955 | -67.66614 | -54.74644 | -40.78966 | -40.79059 | -54.74614 | -41.60479 | -41.60552 | -54.75178 | -41.86741 | -41.85104 | -54.75237 | -42.06526 | -41.99297 | -54.75052 | -42.21663 | -42.19973 | -54.75688 | -42.29008 | -42.2704 | -54.7502 | -42.45267 | -42.43211 | -54.75631 | -42.51028 | -42.47998 | -54.76354 | -42.69454 | -42.68227 | -54.76012 | -42.60354 | -42.57468 | -54.75392 | -42.63446 | -42.60274 | -304.6417 | -78.42841 | -78.42679 | -304.6376 | -89.65486 | -89.15416 | -304.6911 | -83.58947 | -83.76857 | -304.5629 | -78.4902 | -78.35184 | 173.6094 | 56.6413 | 56.79559 | 173.6098 | 57.46962 | 57.79014 | 173.6051 | 58.26358 | 58.32779 | 173.607 | 59.04132 | 59.13618 | 173.6059 | 60.25735 | 60.69054 | 173.6037 | 48.55679 | 48.78713 | 173.6021 | 50.26027 | 49.71457 | 173.6002 | 51.41889 | 51.35393 | 173.6034 | 52.08782 | 52.40338 | 173.601 | 51.80786 | 52.0885 | 173.5984 | 53.35876 | 53.31121 | 173.6312 | 37.87447 | 38.26966
-309.5162 | -62.22824 | -61.82821 | -59.64919 | -69.54184 | -69.52402 | -59.69669 | -69.69518 | -69.6867 | -59.7023 | -69.80237 | -69.78259 | -59.70817 | -69.91749 | -69.90814 | -59.71894 | -70.03724 | -70.03098 | -59.72335 | -70.16331 | -70.15758 | -59.73772 | -70.30827 | -70.30849 | -59.72749 | -70.43911 | -70.43276 | -59.74134 | -70.61231 | -70.6001 | -59.7428 | -70.80897 | -70.8031 | -59.7416 | -71.01056 | -71.01166 | -59.7416 | -71.20298 | -71.1853 | -59.7416 | -70.87844 | -70.85337 | -59.74931 | -71.00457 | -70.9881 | -59.75327 | -71.22679 | -71.21851 | -59.7462 | -71.6556 | -71.66722 | -59.74649 | -72.15276 | -72.15687 | -59.75688 | -72.70627 | -72.70898 | -59.75004 | -71.57549 | -71.54993 | -59.75601 | -43.3561 | -43.35711 | -59.74987 | -44.18262 | -44.18341 | -59.75785 | -44.48262 | -44.46475 | -59.75487 | -44.68869 | -44.60979 | -59.75373 | -44.87092 | -44.85247 | -59.75744 | -44.93738 | -44.9159 | -59.76052 | -45.11922 | -45.09678 | -59.75911 | -45.17148 | -45.13841 | -59.76621 | -45.39086 | -45.37747 | -59.76122 | -45.28707 | -45.25558 | -59.76189 | -45.31657 | -45.28195 | -309.6626 | -78.51411 | -78.51246 | -309.6403 | -89.73789 | -89.22898 | -309.7075 | -83.80128 | -83.98332 | -309.5735 | -78.6908 | -78.55016 | 172.3665 | 56.56004 | 56.71322 | 172.3648 | 57.36938 | 57.6876 | 172.3642 | 58.15071 | 58.21446 | 172.363 | 58.96 | 59.05417 | 172.3601 | 60.18733 | 60.61741 | 172.3613 | 48.51738 | 48.74607 | 172.3563 | 50.2069 | 49.66511 | 172.3537 | 51.34843 | 51.28394 | 172.3576 | 52.0234 | 52.33669 | 172.3542 | 51.74256 | 52.02118 | 172.3539 | 53.29597 | 53.24876 | 172.3856 | 37.83233 | 38.22468
-314.4937 | -62.32837 | -61.92189 | -64.65914 | -72.56401 | -72.5447 | -64.70581 | -72.74005 | -72.73086 | -64.71962 | -72.86125 | -72.83982 | -64.72193 | -73.00345 | -72.99332 | -64.72926 | -73.12036 | -73.11357 | -64.7348 | -73.28858 | -73.28237 | -64.74451 | -73.42861 | -73.42884 | -64.7463 | -73.59649 | -73.58961 | -64.74455 | -73.77668 | -73.76345 | -64.7548 | -73.98618 | -73.97982 | -64.75079 | -74.23657 | -74.23777 | -64.75309 | -74.41916 | -74.4 | -64.76222 | -74.24933 | -74.22215 | -64.75701 | -74.43532 | -74.41747 | -64.76694 | -74.73855 | -74.72957 | -64.75785 | -75.22354 | -75.23613 | -64.76576 | -75.78426 | -75.78871 | -64.75822 | -76.32961 | -76.33255 | -64.76463 | -75.07036 | -75.04266 | -64.75845 | -45.77941 | -45.78051 | -64.76355 | -46.62351 | -46.62437 | -64.76368 | -46.92905 | -46.90969 | -64.76415 | -47.16173 | -47.07621 | -64.76613 | -47.34031 | -47.32031 | -64.76126 | -47.42212 | -47.39884 | -64.77879 | -47.62688 | -47.60255 | -64.77013 | -47.67512 | -47.63929 | -64.77145 | -47.90849 | -47.89398 | -64.76615 | -47.81028 | -47.77615 | -64.77061 | -47.84571 | -47.80819 | -314.6485 | -78.5908 | -78.58913 | -314.625 | -89.8049 | -89.28779 | -314.7 | -84.0008 | -84.18578 | -314.5558 | -78.88427 | -78.74136 | 171.1153 | 56.46327 | 56.61534 | 171.1164 | 57.29152 | 57.60744 | 171.1131 | 58.04404 | 58.10733 | 171.1108 | 58.8551 | 58.94859 | 171.1094 | 60.11079 | 60.53775 | 171.1115 | 48.49132 | 48.71835 | 171.1092 | 50.1296 | 49.59173 | 171.1063 | 51.31071 | 51.24669 | 171.1062 | 51.94692 | 52.25794 | 171.1037 | 51.683 | 51.9596 | 171.1058 | 53.26078 | 53.2139 | 171.1386 | 37.80773 | 38.19724
-319.4911 | -62.42267 | -62.00974 | -69.65389 | -75.16287 | -75.14206 | -69.70065 | -75.34426 | -75.33435 | -69.71213 | -75.50902 | -75.48593 | -69.71249 | -75.6559 | -75.64499 | -69.72138 | -75.80844 | -75.80113 | -69.72197 | -75.98791 | -75.98122 | -69.73619 | -76.15106 | -76.15131 | -69.73382 | -76.33044 | -76.32303 | -69.73236 | -76.54688 | -76.53262 | -69.73309 | -76.77181 | -76.76496 | -69.74225 | -77.02791 | -77.0292 | -69.74121 | -77.26596 | -77.24532 | -69.74852 | -77.17727 | -77.148 | -69.74815 | -77.42415 | -77.40493 | -69.75494 | -77.7983 | -77.78862 | -69.74785 | -78.31404 | -78.3276 | -69.75582 | -78.90334 | -78.90814 | -69.75022 | -79.3678 | -79.37097 | -69.75624 | -78.16117 | -78.13133 | -69.75343 | -48.05092 | -48.0521 | -69.75295 | -48.88941 | -48.89034 | -69.7568 | -49.22758 | -49.20672 | -69.76024 | -49.4788 | -49.38669 | -69.75402 | -49.6529 | -49.63136 | -69.75109 | -49.77933 | -49.75426 | -69.75668 | -49.96192 | -49.93573 | -69.7563 | -50.02337 | -49.98478 | -69.75935 | -50.24964 | -50.23401 | -69.76434 | -50.16195 | -50.12518 | -69.7611 | -50.18596 | -50.14554 | -319.6318 | -78.66698 | -78.66528 | -319.6192 | -89.8849 | -89.35958 | -319.6924 | -84.19593 | -84.38384 | -319.5469 | -79.06974 | -78.92456 | 169.8719 | 56.38221 | 56.53317 | 169.8674 | 57.1915 | 57.50511 | 169.8698 | 57.95024 | 58.01308 | 169.8684 | 58.74775 | 58.84056 | 169.8662 | 59.99806 | 60.42191 | 169.8658 | 48.46813 | 48.69351 | 169.8625 | 50.07698 | 49.54303 | 169.8634 | 51.26568 | 51.20212 | 169.8644 | 51.90069 | 52.20946 | 169.8646 | 51.62906 | 51.90365 | 169.8625 | 53.22086 | 53.17433 | 169.8959 | 37.76471 | 38.1514
-324.4886 | -62.51126 | -62.09187 | -74.67397 | -77.30331 | -77.28101 | -74.72086 | -77.52114 | -77.51052 | -74.73455 | -77.7373 | -77.71254 | -74.74187 | -77.91203 | -77.90033 | -74.75312 | -78.08922 | -78.08138 | -74.75035 | -78.29306 | -78.28589 | -74.76748 | -78.48044 | -78.48071 | -74.76182 | -78.67245 | -78.66451 | -74.7668 | -78.90819 | -78.8929 | -74.76664 | -79.12755 | -79.1202 | -74.77151 | -79.39406 | -79.39545 | -74.7734 | -79.65429 | -79.63216 | -74.77279 | -79.68652 | -79.65514 | -74.7787 | -79.97691 | -79.9563 | -74.78253 | -80.36922 | -80.35884 | -74.77946 | -80.89069 | -80.90524 | -74.77858 | -81.40718 | -81.41233 | -74.78553 | -81.77058 | -81.77398 | -74.79159 | -80.74443 | -80.71244 | -74.78569 | -50.19479 | -50.19606 | -74.78026 | -51.04799 | -51.04898 | -74.78277 | -51.39574 | -51.37338 | -74.78916 | -51.64212 | -51.54337 | -74.78415 | -51.86677 | -51.84368 | -74.78748 | -51.96195 | -51.93507 | -74.78293 | -52.17574 | -52.14765 | -74.7877 | -52.24437 | -52.20299 | -74.79329 | -52.47652 | -52.45976 | -74.78455 | -52.39281 | -52.3534 | -74.78415 | -52.39666 | -52.35333 | -324.6338 | -78.7463 | -78.74458 | -324.6125 | -89.9593 | -89.42577 | -324.6826 | -84.38981 | -84.58066 | -324.5478 | -79.2502 | -79.10276 | 168.6301 | 56.29388 | 56.44374 | 168.6242 | 57.0945 | 57.40582 | 168.6234 | 57.85499 | 57.91736 | 168.6207 | 58.64426 | 58.73639 | 168.6219 | 59.91477 | 60.33552 | 168.6222 | 48.42595 | 48.64968 | 168.6171 | 50.02482 | 49.49479 | 168.6184 | 51.21331 | 51.15022 | 168.618 | 51.84644 | 52.15294 | 168.6165 | 51.54155 | 51.81413 | 168.6165 | 53.15929 | 53.11309 | 168.6488 | 37.75109 | 38.13494
-329.4732 | -62.59763 | -62.1718 | -79.67038 | -79.04061 | -79.01682 | -79.72046 | -79.29902 | -79.28769 | -79.733 | -79.52919 | -79.50278 | -79.74145 | -79.7488 | -79.73632 | -79.74989 | -79.95354 | -79.94518 | -79.75272 | -80.1839 | -80.17625 | -79.76237 | -80.39523 | -80.39552 | -79.75797 | -80.61498 | -80.60651 | -79.7615 | -80.85234 | -80.83603 | -79.76514 | -81.10298 | -81.09514 | -79.76819 | -81.35716 | -81.35864 | -79.77006 | -81.62532 | -81.60171 | -79.76649 | -81.73504 | -81.70156 | -79.77238 | -82.07292 | -82.05094 | -79.77752 | -82.43379 | -82.42272 | -79.77961 | -82.90543 | -82.92094 | -79.77641 | -83.36426 | -83.36975 | -79.77815 | -83.67861 | -83.68223 | -79.78366 | -82.82546 | -82.79133 | -79.76784 | -52.21969 | -52.22104 | -79.77553 | -53.07894 | -53.08 | -79.78528 | -53.4568 | -53.43294 | -79.78747 | -53.71758 | -53.61223 | -79.78009 | -53.9332 | -53.90858 | -79.78439 | -54.05532 | -54.02664 | -79.77718 | -54.24543 | -54.21547 | -79.77636 | -54.31512 | -54.27099 | -79.79063 | -54.57635 | -54.55847 | -79.78795 | -54.51504 | -54.47299 | -79.77955 | -54.50348 | -54.45726 | -329.6156 | -78.82222 | -78.82047 | -329.5866 | -90.02616 | -89.48446 | -329.6676 | -84.5699 | -84.76368 | -329.5251 | -79.42527 | -79.27556 | 167.3744 | 56.22408 | 56.37283 | 167.3713 | 57.01817 | 57.32717 | 167.3716 | 57.76989 | 57.8318 | 167.3681 | 58.51501 | 58.60645 | 167.3704 | 59.83996 | 60.25758 | 167.3712 | 48.39294 | 48.615 | 167.368 | 49.96497 | 49.43886 | 167.3666 | 51.15061 | 51.08798 | 167.3712 | 51.76878 | 52.07302 | 167.3641 | 51.47314 | 51.7437 | 167.3663 | 53.1056 | 53.05975 | 167.3952 | 37.72936 | 38.11036
-334.4457 | -62.68812 | -62.25586 | -84.66559 | -80.46033 | -80.43505 | -84.72323 | -80.75175 | -80.73971 | -84.73836 | -80.99824 | -80.97018 | -84.74292 | -81.25576 | -81.2425 | -84.75017 | -81.46295 | -81.45407 | -84.74651 | -81.71774 | -81.70961 | -84.75378 | -81.9534 | -81.9537 | -84.75378 | -82.21571 | -82.2067 | -84.76309 | -82.4481 | -82.43078 | -84.76943 | -82.71198 | -82.70365 | -84.7712 | -82.97501 | -82.97658 | -84.7697 | -83.21501 | -83.18993 | -84.76892 | -83.39621 | -83.36063 | -84.77267 | -83.72554 | -83.70218 | -84.77607 | -84.10749 | -84.09573 | -84.76878 | -84.53181 | -84.54829 | -84.78115 | -84.9444 | -84.95023 | -84.7848 | -85.21342 | -85.21728 | -84.77875 | -84.49418 | -84.45792 | -84.77704 | -54.13939 | -54.14082 | -84.78115 | -55.01716 | -55.01828 | -84.7802 | -55.38819 | -55.36284 | -84.78164 | -55.66563 | -55.55368 | -84.78066 | -55.88303 | -55.85687 | -84.78286 | -56.01242 | -55.98195 | -84.7758 | -56.22727 | -56.19543 | -84.7848 | -56.29724 | -56.25033 | -84.77749 | -56.54674 | -56.52775 | -84.7809 | -56.49264 | -56.44797 | -84.78139 | -56.48629 | -56.43718 | -334.6112 | -78.89182 | -78.89004 | -334.5843 | -90.09873 | -89.54882 | -334.6592 | -84.7483 | -84.94501 | -334.5181 | -79.5926 | -79.44063 | 166.1269 | 56.14678 | 56.29441 | 166.1234 | 56.92177 | 57.22846 | 166.1252 | 57.65424 | 57.71569 | 166.1218 | 58.41748 | 58.50825 | 166.1224 | 59.75583 | 60.17034 | 166.1216 | 48.35547 | 48.57588 | 166.1184 | 49.91052 | 49.38834 | 166.1176 | 51.09795 | 51.03579 | 166.118 | 51.70245 | 52.00441 | 166.1148 | 51.40669 | 51.67522 | 166.1174 | 53.07126 | 53.02575 | 166.149 | 37.69882 | 38.07698
-339.4643 | -62.76433 | -62.32558 | -89.64758 | -81.66805 | -81.64127 | -89.70818 | -81.96877 | -81.95602 | -89.72012 | -82.23111 | -82.2014 | -89.72212 | -82.49245 | -82.4784 | -89.72966 | -82.74097 | -82.73157 | -89.72629 | -83.00206 | -82.99345 | -89.73554 | -83.26635 | -83.26667 | -89.72966 | -83.50409 | -83.49456 | -89.73992 | -83.77671 | -83.75837 | -89.74892 | -84.01994 | -84.01112 | -89.74676 | -84.29451 | -84.29617 | -89.74671 | -84.5417 | -84.51514 | -89.75157 | -84.7542 | -84.71654 | -89.75033 | -85.08281 | -85.05808 | -89.75383 | -85.43075 | -85.4183 | -89.75176 | -85.83799 | -85.85545 | -89.7589 | -86.2073 | -86.21347 | -89.75574 | -86.44897 | -86.45305 | -89.75494 | -85.84133 | -85.80295 | -89.7557 | -55.95872 | -55.96024 | -89.75661 | -56.84643 | -56.84762 | -89.75757 | -57.20769 | -57.18085 | -89.75394 | -57.49936 | -57.38085 | -89.7562 | -57.74329 | -57.71558 | -89.7416 | -57.86802 | -57.83577 | -89.74229 | -58.08292 | -58.04922 | -89.74136 | -58.16827 | -58.11862 | -89.73823 | -58.42014 | -58.40003 | -89.74457 | -58.36646 | -58.31917 | -89.74185 | -58.35866 | -58.30667 | -339.6034 | -78.9632 | -78.9614 | -339.5938 | -90.16757 | -89.60942 | -339.6597 | -84.92109 | -85.12074 | -339.5177 | -79.76714 | -79.61289 | 164.879 | 56.04289 | 56.18942 | 164.8753 | 56.80751 | 57.1119 | 164.8763 | 57.55064 | 57.61163 | 164.8769 | 58.32212 | 58.4122 | 164.8756 | 59.66364 | 60.07504 | 164.876 | 48.31621 | 48.53496 | 164.8729 | 49.85136 | 49.3331 | 164.8683 | 51.04476 | 50.98307 | 164.8697 | 51.6401 | 51.93979 | 164.8697 | 51.31937 | 51.58589 | 164.8678 | 53.00633 | 52.96117 | 164.9011 | 37.67082 | 38.04614
-344.4628 | -62.85006 | -62.40485 | -94.65427 | -82.66053 | -82.63226 | -94.72145 | -82.97415 | -82.96069 | -94.72658 | -83.26133 | -83.22996 | -94.73879 | -83.53234 | -83.51751 | -94.74025 | -83.80727 | -83.79734 | -94.74534 | -84.09688 | -84.08779 | -94.75236 | -84.36044 | -84.36079 | -94.74777 | -84.62384 | -84.61377 | -94.75165 | -84.89223 | -84.87286 | -94.75883 | -85.14799 | -85.13868 | -94.7559 | -85.42028 | -85.42203 | -94.76454 | -85.66312 | -85.63507 | -94.76502 | -85.88579 | -85.84602 | -94.76356 | -86.20186 | -86.17575 | -94.77055 | -86.52816 | -86.51501 | -94.75653 | -86.90744 | -86.92586 | -94.74145 | -87.24713 | -87.25365 | -94.7447 | -87.45473 | -87.45904 | -94.76843 | -86.93894 | -86.89841 | -94.75749 | -57.69008 | -57.69169 | -94.74354 | -58.56833 | -58.56958 | -94.73666 | -58.95886 | -58.93053 | -94.73893 | -59.25783 | -59.13273 | -94.73464 | -59.49666 | -59.46741 | -94.74126 | -59.63401 | -59.59996 | -94.73634 | -59.85317 | -59.8176 | -94.7352 | -59.94504 | -59.89263 | -94.74936 | -60.20167 | -60.18044 | -94.7449 | -60.13565 | -60.08573 | -94.74069 | -60.13415 | -60.07926 | -344.605 | -79.02471 | -79.02288 | -344.5933 | -90.22892 | -89.66256 | -344.6658 | -85.09289 | -85.29548 | -344.525 | -79.9212 | -79.76468 | 163.6301 | 55.96042 | 56.10584 | 163.6291 | 56.71214 | 57.01423 | 163.6279 | 57.44587 | 57.5064 | 163.6237 | 58.20113 | 58.29052 | 163.6254 | 59.57386 | 59.98214 | 163.6249 | 48.29455 | 48.51164 | 163.6184 | 49.79075 | 49.27643 | 163.6226 | 50.99405 | 50.93282 | 163.6221 | 51.56893 | 51.86635 | 163.6185 | 51.24906 | 51.51356 | 163.6178 | 52.95826 | 52.91344 | 163.6524 | 37.64011 | 38.01259
-349.442 | -62.94137 | -62.48972 | -99.64458 | -83.49919 | -83.46943 | -99.71139 | -83.84471 | -83.83053 | -99.72495 | -84.12053 | -84.0875 | -99.73268 | -84.42072 | -84.40511 | -99.7313 | -84.70657 | -84.69612 | -99.73707 | -84.99911 | -84.98954 | -99.74443 | -85.27794 | -85.2783 | -99.74944 | -85.54938 | -85.53879 | -99.74681 | -85.82423 | -85.80384 | -99.75485 | -86.08657 | -86.07677 | -99.75077 | -86.3522 | -86.35405 | -99.75802 | -86.61198 | -86.58245 | -99.75664 | -86.82337 | -86.7815 | -99.74062 | -87.13744 | -87.10995 | -99.74541 | -87.4693 | -87.45546 | -99.72437 | -87.80398 | -87.82337 | -99.72562 | -88.09593 | -88.10279 | -99.72232 | -88.26991 | -88.27445 | -99.7348 | -87.88908 | -87.84642 | -99.72709 | -59.33563 | -59.33731 | -99.73931 | -60.20281 | -60.20413 | -99.73407 | -60.60596 | -60.57614 | -99.73496 | -60.9103 | -60.77862 | -99.73456 | -61.15599 | -61.1252 | -99.7287 | -61.28919 | -61.25335 | -99.7339 | -61.52161 | -61.48416 | -99.73035 | -61.61705 | -61.56187 | -99.73585 | -61.85855 | -61.8362 | -99.74121 | -61.82106 | -61.7685 | -99.73253 | -61.812 | -61.75423 | -349.5791 | -79.08362 | -79.08177 | -349.5729 | -90.28785 | -89.7133 | -349.6463 | -85.25446 | -85.45998 | -349.5038 | -80.07667 | -79.91789 | 162.3876 | 55.84965 | 55.99396 | 162.3845 | 56.61163 | 56.91143 | 162.3822 | 57.33667 | 57.39673 | 162.3811 | 58.08909 | 58.17781 | 162.3823 | 59.48611 | 59.89129 | 162.382 | 48.22308 | 48.43853 | 162.3763 | 49.73891 | 49.22849 | 162.3762 | 50.93484 | 50.87408 | 162.3794 | 51.51774 | 51.8129 | 162.376 | 51.17071 | 51.4332 | 162.3754 | 52.91574 | 52.87126 | 162.4102 | 37.62418 | 37.99383
-354.4345 | -63.01975 | -62.56166 | -104.653 | -84.20827 | -84.17702 | -104.7172 | -84.54554 | -84.53066 | -104.7328 | -84.86471 | -84.83002 | -104.7282 | -85.1664 | -85.15001 | -104.7443 | -85.4671 | -85.45612 | -104.7404 | -85.78128 | -85.77123 | -104.7507 | -86.04159 | -86.04196 | -104.7514 | -86.32691 | -86.31578 | -104.7583 | -86.60292 | -86.58151 | -104.7554 | -86.86969 | -86.8594 | -104.745 | -87.15657 | -87.15851 | -104.7297 | -87.41237 | -87.38137 | -104.7275 | -87.63551 | -87.59156 | -104.7297 | -87.93913 | -87.91027 | -104.7285 | -88.22239 | -88.20787 | -104.7287 | -88.53752 | -88.55789 | -104.7324 | -88.81643 | -88.82364 | -104.7321 | -88.97774 | -88.9825 | -104.7394 | -88.63732 | -88.59253 | -104.7394 | -60.89203 | -60.8938 | -104.7431 | -61.74975 | -61.75114 | -104.7402 | -62.16799 | -62.13668 | -104.7394 | -62.49668 | -62.35839 | -104.7389 | -62.73624 | -62.70391 | -104.7385 | -62.86351 | -62.82587 | -104.7346 | -63.09537 | -63.05604 | -104.7406 | -63.19423 | -63.13628 | -104.7486 | -63.42278 | -63.39931 | -104.7423 | -63.41111 | -63.35592 | -104.7465 | -63.39902 | -63.33834 | -354.5871 | -79.14872 | -79.14684 | -354.5765 | -90.35177 | -89.769 | -354.6418 | -85.41388 | -85.62234 | -354.5065 | -80.22427 | -80.06321 | 161.1407 | 55.74049 | 55.88369 | 161.1362 | 56.5038 | 56.80128 | 161.1368 | 57.20965 | 57.26925 | 161.1357 | 57.97629 | 58.06433 | 161.1326 | 59.40132 | 59.80339 | 161.1359 | 48.2073 | 48.42109 | 161.1322 | 49.67644 | 49.16993 | 161.13 | 50.86841 | 50.80811 | 161.1317 | 51.43656 | 51.72945 | 161.1296 | 51.08822 | 51.3487 | 161.13 | 52.86078 | 52.81663 | 161.1616 | 37.59067 | 37.95748
-359.4408 | -63.09086 | -62.62629 | -109.6364 | -84.79766 | -84.76491 | -109.7112 | -85.15342 | -85.13783 | -109.7229 | -85.4861 | -85.44976 | -109.7194 | -85.81373 | -85.79655 | -109.7338 | -86.11518 | -86.10368 | -109.7394 | -86.41287 | -86.40234 | -109.7417 | -86.69476 | -86.69516 | -109.7363 | -86.98838 | -86.97672 | -109.7222 | -87.27465 | -87.25222 | -109.7113 | -87.55256 | -87.54178 | -109.711 | -87.84267 | -87.84471 | -109.7131 | -88.08231 | -88.04984 | -109.7136 | -88.30774 | -88.2617 | -109.7244 | -88.58596 | -88.55572 | -109.7191 | -88.87003 | -88.85481 | -109.7148 | -89.16727 | -89.1886 | -109.7198 | -89.39562 | -89.40317 | -109.7268 | -89.54393 | -89.54891 | -109.7273 | -89.27211 | -89.22518 | -109.7322 | -62.36847 | -62.37032 | -109.7285 | -63.25097 | -63.25243 | -109.7281 | -63.63473 | -63.60193 | -109.7324 | -63.95303 | -63.80815 | -109.7315 | -64.21225 | -64.17838 | -109.7339 | -64.35097 | -64.31154 | -109.7346 | -64.58766 | -64.54645 | -109.7299 | -64.67838 | -64.61767 | -109.7362 | -64.91964 | -64.89505 | -109.7382 | -64.88178 | -64.82395 | -109.7348 | -64.87312 | -64.80955 | -359.5951 | -79.20727 | -79.20536 | -359.5812 | -90.41051 | -89.81951 | -359.6528 | -85.56008 | -85.77148 | -359.5133 | -80.37147 | -80.20814 | 159.8917 | 55.64362 | 55.78571 | 159.8882 | 56.38119 | 56.67638 | 159.8879 | 57.08501 | 57.14415 | 159.8854 | 57.84898 | 57.93634 | 159.8862 | 59.30049 | 59.69944 | 159.8868 | 48.15807 | 48.37021 | 159.884 | 49.61398 | 49.1114 | 159.8798 | 50.82799 | 50.76816 | 159.8819 | 51.38268 | 51.6733 | 159.8804 | 51.02621 | 51.28466 | 159.878 | 52.79461 | 52.75081 | 159.9151 | 37.54778 | 37.91175
-364.4301 | -63.16341 | -62.69239 | -114.6487 | -85.30036 | -85.26612 | -114.73 | -85.67181 | -85.6555 | -114.7413 | -86.00821 | -85.97021 | -114.7485 | -86.35994 | -86.34198 | -114.7526 | -86.66624 | -86.65421 | -114.7481 | -86.97496 | -86.96395 | -114.7332 | -87.26677 | -87.26718 | -114.7233 | -87.56886 | -87.55667 | -114.7264 | -87.85677 | -87.83331 | -114.7297 | -88.13131 | -88.12003 | -114.7325 | -88.39128 | -88.39341 | -114.7329 | -88.6503 | -88.61635 | -114.7359 | -88.88131 | -88.83315 | -114.7337 | -89.14156 | -89.10994 | -114.7377 | -89.4054 | -89.38949 | -114.7394 | -89.68039 | -89.7027 | -114.7373 | -89.90036 | -89.90825 | -114.7354 | -90.02777 | -90.03298 | -114.738 | -89.80649 | -89.75741 | -114.7541 | -63.76256 | -63.7645 | -114.7535 | -64.63056 | -64.63208 | -114.748 | -65.03487 | -65.00057 | -114.7377 | -65.35576 | -65.20427 | -114.7469 | -65.60677 | -65.57135 | -114.7561 | -65.76323 | -65.72199 | -114.7535 | -65.99256 | -65.94947 | -114.7438 | -66.08256 | -66.01908 | -114.7525 | -66.31905 | -66.29334 | -114.7486 | -66.29574 | -66.23527 | -114.7523 | -66.28994 | -66.22346 | -364.5772 | -79.26634 | -79.2644 | -364.5666 | -90.46364 | -89.86445 | -364.6386 | -85.70335 | -85.91768 | -364.4991 | -80.5108 | -80.34521 | 158.6428 | 55.55865 | 55.69964 | 158.6402 | 56.28274 | 56.57562 | 158.6409 | 56.98362 | 57.0423 | 158.6365 | 57.74832 | 57.83499 | 158.6384 | 59.19713 | 59.59297 | 158.6376 | 48.10883 | 48.3193 | 158.6317 | 49.55667 | 49.05802 | 158.6335 | 50.74426 | 50.6849 | 158.6307 | 51.31415 | 51.6025 | 158.6285 | 50.93883 | 51.19526 | 158.6292 | 52.74935 | 52.70589 | 158.6641 | 37.54429 | 37.90541
-369.425 | -63.24608 | -62.76861 | -119.6493 | -85.74643 | -85.7107 | -119.7328 | -86.11944 | -86.10242 | -119.7448 | -86.47103 | -86.43137 | -119.7558 | -86.80078 | -86.78203 | -119.7365 | -87.13231 | -87.11976 | -119.7211 | -87.46652 | -87.45503 | -119.7304 | -87.7644 | -87.76483 | -119.7226 | -88.05393 | -88.0412 | -119.7297 | -88.34688 | -88.3224 | -119.7304 | -88.61621 | -88.60445 | -119.7302 | -88.89276 | -88.89497 | -119.7363 | -89.15323 | -89.1178 | -119.7363 | -89.37192 | -89.32167 | -119.7384 | -89.62083 | -89.58783 | -119.7396 | -89.88964 | -89.87303 | -119.7392 | -90.11582 | -90.13911 | -119.7431 | -90.31496 | -90.32319 | -119.7377 | -90.46869 | -90.47413 | -119.7367 | -90.25721 | -90.206 | -119.7489 | -65.09994 | -65.10197 | -119.748 | -65.9415 | -65.94309 | -119.7438 | -66.36412 | -66.32832 | -119.7551 | -66.6934 | -66.53528 | -119.7494 | -66.93769 | -66.90072 | -119.7527 | -67.09939 | -67.05635 | -119.7528 | -67.31632 | -67.27135 | -119.7558 | -67.41891 | -67.35266 | -119.7489 | -67.64654 | -67.61971 | -119.7465 | -67.63459 | -67.57149 | -119.7525 | -67.61028 | -67.5409 | -369.5756 | -79.31579 | -79.31383 | -369.564 | -90.51444 | -89.90703 | -369.6436 | -85.85136 | -86.06863 | -369.4914 | -80.64507 | -80.4772 | 157.3937 | 55.44391 | 55.58378 | 157.3905 | 56.17717 | 56.46775 | 157.3899 | 56.86523 | 56.92345 | 157.3867 | 57.61806 | 57.70405 | 157.3885 | 59.09203 | 59.48475 | 157.3876 | 48.07122 | 48.28004 | 157.3808 | 49.52126 | 49.02654 | 157.3843 | 50.69327 | 50.63438 | 157.3819 | 51.22883 | 51.5149 | 157.3834 | 50.85205 | 51.10648 | 157.3813 | 52.68094 | 52.63783 | 157.4158 | 37.50938 | 37.86766
-374.4345 | -63.31422 | -62.83028 | -124.6499 | -86.13125 | -86.09402 | -124.7346 | -86.50568 | -86.48795 | -124.7447 | -86.8661 | -86.82478 | -124.7435 | -87.20989 | -87.19036 | -124.7235 | -87.542 | -87.52893 | -124.7122 | -87.86763 | -87.85567 | -124.7249 | -88.18443 | -88.18488 | -124.7275 | -88.47688 | -88.46363 | -124.7309 | -88.77705 | -88.75155 | -124.7316 | -89.03487 | -89.02262 | -124.7344 | -89.31688 | -89.31919 | -124.7379 | -89.57462 | -89.53771 | -124.7415 | -89.79757 | -89.74522 | -124.7378 | -90.02501 | -89.99063 | -124.7475 | -90.27755 | -90.26024 | -124.7385 | -90.5161 | -90.54036 | -124.7415 | -90.72264 | -90.73122 | -124.7468 | -90.82986 | -90.83553 | -124.7448 | -90.64727 | -90.59391 | -124.7482 | -66.35507 | -66.35718 | -124.7552 | -67.20593 | -67.20759 | -124.7479 | -67.60872 | -67.57142 | -124.7542 | -67.94819 | -67.78347 | -124.7479 | -68.18939 | -68.15088 | -124.7499 | -68.35111 | -68.30628 | -124.7531 | -68.57861 | -68.53176 | -124.7564 | -68.67515 | -68.60613 | -124.7627 | -68.91741 | -68.88945 | -124.7527 | -68.88986 | -68.82412 | -124.758 | -68.88883 | -68.81655 | -374.5736 | -79.37819 | -79.3762 | -374.5709 | -90.56602 | -89.95039 | -374.6432 | -85.98486 | -86.20507 | -374.4864 | -80.78247 | -80.61234 | 156.1435 | 55.326 | 55.46477 | 156.1437 | 56.06832 | 56.35659 | 156.1412 | 56.75552 | 56.81328 | 156.1376 | 57.49422 | 57.57952 | 156.1373 | 58.98885 | 59.37845 | 156.1386 | 48.02008 | 48.22725 | 156.1359 | 49.4548 | 48.964 | 156.1348 | 50.62417 | 50.56575 | 156.1326 | 51.13497 | 51.41877 | 156.1334 | 50.77264 | 51.02504 | 156.1348 | 52.63828 | 52.59551 | 156.1665 | 37.48911 | 37.84455
-379.4317 | -63.3851 | -62.8947 | -129.639 | -86.45838 | -86.41967 | -129.7237 | -86.86117 | -86.84273 | -129.7152 | -87.20072 | -87.15776 | -129.7064 | -87.56994 | -87.54964 | -129.7085 | -87.88551 | -87.87192 | -129.7079 | -88.22003 | -88.20758 | -129.7126 | -88.53323 | -88.5337 | -129.7167 | -88.84008 | -88.8263 | -129.7175 | -89.13808 | -89.11156 | -129.7197 | -89.39326 | -89.38051 | -129.7155 | -89.68482 | -89.68722 | -129.7164 | -89.92468 | -89.88629 | -129.7313 | -90.16802 | -90.11357 | -129.7223 | -90.39342 | -90.35767 | -129.729 | -90.62652 | -90.60852 | -129.7283 | -90.84791 | -90.87314 | -129.7294 | -91.03532 | -91.04424 | -129.7295 | -91.15546 | -91.16135 | -129.7367 | -90.99184 | -90.93635 | -129.7386 | -67.53487 | -67.53707 | -129.7428 | -68.37398 | -68.3757 | -129.7483 | -68.79253 | -68.75374 | -129.7436 | -69.1139 | -68.94259 | -129.743 | -69.37835 | -69.33831 | -129.7464 | -69.52685 | -69.48022 | -129.748 | -69.75415 | -69.70543 | -129.7437 | -69.85069 | -69.77891 | -129.7409 | -70.08337 | -70.0543 | -129.7491 | -70.05883 | -69.99045 | -129.7443 | -70.05897 | -69.9838 | -379.5823 | -79.43621 | -79.4342 | -379.5692 | -90.61009 | -89.98624 | -379.6394 | -86.12871 | -86.35185 | -379.4931 | -80.91274 | -80.74033 | 154.8923 | 55.22611 | 55.36377 | 154.8921 | 55.97128 | 56.25724 | 154.8894 | 56.62943 | 56.68672 | 154.8885 | 57.35589 | 57.44052 | 154.8889 | 58.87932 | 59.2658 | 154.8875 | 47.97788 | 48.18339 | 154.8852 | 49.33243 | 48.84556 | 154.887 | 50.55363 | 50.49567 | 154.8837 | 51.07138 | 51.35292 | 154.8841 | 50.69994 | 50.95032 | 154.8823 | 52.57283 | 52.5304 | 154.9154 | 37.45489 | 37.80748
-384.431 | -63.45812 | -62.96126 | -134.6421 | -86.75094 | -86.71073 | -134.7304 | -87.15139 | -87.13224 | -134.7102 | -87.50799 | -87.46337 | -134.7187 | -87.87434 | -87.85325 | -134.7182 | -88.20696 | -88.19284 | -134.7245 | -88.54209 | -88.52916 | -134.7251 | -88.86089 | -88.86138 | -134.7282 | -89.16345 | -89.14914 | -134.7297 | -89.46693 | -89.43939 | -134.7295 | -89.73418 | -89.72094 | -134.738 | -90.00994 | -90.01244 | -134.7343 | -90.24529 | -90.20542 | -134.7338 | -90.47159 | -90.41504 | -134.736 | -90.71496 | -90.67782 | -134.7431 | -90.93069 | -90.912 | -134.7377 | -91.16682 | -91.19302 | -134.7336 | -91.33576 | -91.34503 | -134.7419 | -91.44596 | -91.45208 | -134.7465 | -91.30133 | -91.2437 | -134.7509 | -68.66423 | -68.66651 | -134.7523 | -69.50039 | -69.50218 | -134.76 | -69.91927 | -69.87899 | -134.7528 | -70.24574 | -70.06781 | -134.7487 | -70.48927 | -70.44768 | -134.75 | -70.66008 | -70.61165 | -134.7552 | -70.86476 | -70.81416 | -134.7562 | -70.98122 | -70.90667 | -134.7569 | -71.21078 | -71.18059 | -134.7551 | -71.19824 | -71.12723 | -134.7524 | -71.20278 | -71.12472 | -384.5871 | -79.4843 | -79.48226 | -384.5769 | -90.6571 | -90.02502 | -384.6491 | -86.26175 | -86.48785 | -384.4934 | -81.0406 | -80.86592 | 153.6437 | 55.1209 | 55.25745 | 153.6444 | 55.83932 | 56.12297 | 153.642 | 56.49093 | 56.54776 | 153.639 | 57.24645 | 57.33039 | 153.6379 | 58.79792 | 59.18129 | 153.6401 | 47.9401 | 48.14395 | 153.6371 | 49.27612 | 48.79318 | 153.6323 | 50.48614 | 50.42866 | 153.6363 | 50.9792 | 51.25847 | 153.6344 | 50.59933 | 50.84769 | 153.6349 | 52.51797 | 52.47588 | 153.6657 | 37.42415 | 37.77389
-389.4297 | -63.53047 | -63.02714 | -139.6443 | -87.00309 | -86.96138 | -139.7041 | -87.42799 | -87.40814 | -139.7085 | -87.7786 | -87.73233 | -139.7163 | -88.14707 | -88.1252 | -139.7268 | -88.482 | -88.46736 | -139.7285 | -88.83434 | -88.82094 | -139.7276 | -89.14899 | -89.1495 | -139.7314 | -89.44938 | -89.43454 | -139.7363 | -89.73649 | -89.70792 | -139.7334 | -90.00292 | -89.98919 | -139.7375 | -90.29699 | -90.29958 | -139.7325 | -90.52259 | -90.48124 | -139.7436 | -90.75913 | -90.70049 | -139.7487 | -90.98986 | -90.95134 | -139.7472 | -91.18913 | -91.16975 | -139.7489 | -91.40256 | -91.42974 | -139.7506 | -91.59721 | -91.60683 | -139.7426 | -91.70005 | -91.7064 | -139.7472 | -91.55991 | -91.50014 | -139.751 | -69.74317 | -69.74554 | -139.7603 | -70.55677 | -70.55862 | -139.7596 | -70.98657 | -70.94479 | -139.7565 | -71.30707 | -71.12254 | -139.7576 | -71.56259 | -71.51945 | -139.7529 | -71.72345 | -71.67323 | -139.7524 | -71.92796 | -71.87549 | -139.7649 | -72.0481 | -71.97078 | -139.7631 | -72.24705 | -72.21573 | -139.7638 | -72.26813 | -72.19448 | -139.7579 | -72.25415 | -72.17318 | -389.5871 | -79.53443 | -79.53236 | -389.5684 | -90.70616 | -90.06588 | -389.6457 | -86.38126 | -86.61029 | -389.4929 | -81.16254 | -80.98558 | 152.3995 | 55.01227 | 55.14771 | 152.396 | 55.71691 | 55.99826 | 152.3941 | 56.35508 | 56.41145 | 152.3966 | 57.11841 | 57.20167 | 152.3927 | 58.69819 | 59.07844 | 152.401 | 47.88954 | 48.09174 | 152.3917 | 49.26212 | 48.78309 | 152.3906 | 50.4317 | 50.37468 | 152.39 | 50.91249 | 51.1895 | 152.3893 | 50.53396 | 50.78031 | 152.3885 | 52.43633 | 52.39458 | 152.4216 | 37.37955 | 37.72646
-394.4091 | -63.58575 | -63.07599 | -144.6341 | -87.24287 | -87.19967 | -144.7173 | -87.64691 | -87.62634 | -144.713 | -88.01175 | -87.96382 | -144.7179 | -88.37785 | -88.3552 | -144.7311 | -88.7173 | -88.70212 | -144.7325 | -89.06819 | -89.0543 | -144.7273 | -89.39741 | -89.39793 | -144.7463 | -89.69345 | -89.67807 | -144.7382 | -89.99167 | -89.96208 | -144.7449 | -90.25902 | -90.2448 | -144.7442 | -90.54571 | -90.54839 | -144.7423 | -90.78309 | -90.74026 | -144.7432 | -91.01014 | -90.94939 | -144.7518 | -91.22966 | -91.18977 | -144.7486 | -91.43738 | -91.4173 | -144.748 | -91.63317 | -91.66132 | -144.7445 | -91.82593 | -91.83589 | -144.7518 | -91.94362 | -91.9502 | -144.7511 | -91.79724 | -91.73533 | -144.7583 | -70.77039 | -70.77284 | -144.7601 | -71.56872 | -71.57064 | -144.7627 | -71.99284 | -71.94956 | -144.7651 | -72.31108 | -72.11994 | -144.7666 | -72.5844 | -72.53971 | -144.7683 | -72.72017 | -72.66814 | -144.7695 | -72.93242 | -72.87806 | -144.7712 | -73.04167 | -72.96157 | -144.7722 | -73.26292 | -73.23049 | -144.7698 | -73.28281 | -73.20652 | -144.77 | -73.2598 | -73.17593 | -394.5604 | -79.5806 | -79.57851 | -394.555 | -90.74387 | -90.09539 | -394.6361 | -86.50454 | -86.73651 | -394.4797 | -81.27454 | -81.09532 | 151.1496 | 54.89201 | 55.02633 | 151.1445 | 55.60675 | 55.8858 | 151.1463 | 56.23728 | 56.29319 | 151.1442 | 56.99759 | 57.08017 | 151.1452 | 58.57223 | 58.94937 | 151.145 | 47.83294 | 48.03347 | 151.142 | 49.22843 | 48.75332 | 151.143 | 50.36084 | 50.30428 | 151.1401 | 50.82763 | 51.10236 | 151.1403 | 50.44256 | 50.68689 | 151.1377 | 52.37694 | 52.33553 | 151.1726 | 37.35722 | 37.70129
-399.4143 | -63.64606 | -63.12983 | -149.6161 | -87.45303 | -87.40835 | -149.7167 | -87.85872 | -87.83744 | -149.717 | -88.22649 | -88.1769 | -149.7265 | -88.59145 | -88.568 | -149.739 | -88.93927 | -88.92358 | -149.7387 | -89.29175 | -89.27739 | -149.7392 | -89.61663 | -89.61717 | -149.7446 | -89.93401 | -89.9181 | -149.7375 | -90.21136 | -90.18075 | -149.7436 | -90.50203 | -90.48732 | -149.7409 | -90.7673 | -90.77007 | -149.7512 | -91.00696 | -90.96265 | -149.7496 | -91.24108 | -91.17824 | -149.754 | -91.45292 | -91.41165 | -149.7509 | -91.67175 | -91.65098 | -149.7499 | -91.85064 | -91.87976 | -149.7565 | -92.03763 | -92.04793 | -149.7494 | -92.13727 | -92.14407 | -149.748 | -92.01323 | -91.94918 | -149.7644 | -71.74718 | -71.74972 | -149.7671 | -72.53624 | -72.53822 | -149.7621 | -72.93223 | -72.88745 | -149.7666 | -73.26334 | -73.06559 | -149.7645 | -73.52445 | -73.47823 | -149.7693 | -73.65983 | -73.606 | -149.7635 | -73.87858 | -73.82234 | -149.7675 | -73.98373 | -73.90087 | -149.7742 | -74.2061 | -74.17254 | -149.7793 | -74.21682 | -74.13789 | -149.7649 | -74.20986 | -74.1231 | -399.5575 | -79.6261 | -79.62397 | -399.5569 | -90.78953 | -90.13283 | -399.6404 | -86.62544 | -86.86034 | -399.4695 | -81.3974 | -81.21592 | 149.9018 | 54.77437 | 54.90759 | 149.9002 | 55.49364 | 55.77039 | 149.8989 | 56.10799 | 56.16344 | 149.8975 | 56.85996 | 56.94185 | 149.8966 | 58.46437 | 58.8384 | 149.8998 | 47.76742 | 47.96631 | 149.8952 | 49.20507 | 48.73389 | 149.8951 | 50.29218 | 50.23609 | 149.896 | 50.72813 | 51.0006 | 149.8928 | 50.35052 | 50.59284 | 149.892 | 52.31698 | 52.27592 | 149.9269 | 37.32136 | 37.6626
-404.4021 | -63.70563 | -63.18296 | -154.6401 | -87.64 | -87.59381 | -154.7448 | -88.04977 | -88.02778 | -154.7515 | -88.44008 | -88.38883 | -154.7614 | -88.79259 | -88.76836 | -154.7628 | -89.1417 | -89.12547 | -154.7518 | -89.49721 | -89.48237 | -154.7669 | -89.82195 | -89.82251 | -154.7679 | -90.12713 | -90.11068 | -154.7692 | -90.40315 | -90.37151 | -154.7699 | -90.69295 | -90.67774 | -154.7717 | -90.98053 | -90.9834 | -154.7676 | -91.20693 | -91.16113 | -154.7836 | -91.43237 | -91.36741 | -154.7811 | -91.65186 | -91.60921 | -154.7743 | -91.86476 | -91.84329 | -154.7804 | -92.06108 | -92.09118 | -154.7801 | -92.21685 | -92.2275 | -154.7776 | -92.3181 | -92.32514 | -154.7824 | -92.20983 | -92.14363 | -154.7965 | -72.65529 | -72.65791 | -154.7958 | -73.43841 | -73.44046 | -154.8026 | -73.85086 | -73.80458 | -154.7957 | -74.15582 | -73.95143 | -154.7952 | -74.4098 | -74.36202 | -154.7929 | -74.55337 | -74.49774 | -154.7973 | -74.749 | -74.69087 | -154.8017 | -74.87755 | -74.7919 | -154.7969 | -75.09816 | -75.06348 | -154.8002 | -75.11783 | -75.03625 | -154.7988 | -75.09501 | -75.00533 | -404.5528 | -79.67414 | -79.67199 | -404.5535 | -90.84056 | -90.17564 | -404.6285 | -86.74657 | -86.9844 | -404.4666 | -81.51067 | -81.32692 | 148.6501 | 54.67161 | 54.80371 | 148.6521 | 55.37335 | 55.64779 | 148.6517 | 56.00415 | 56.05914 | 148.6489 | 56.70762 | 56.78883 | 148.6463 | 58.34945 | 58.72035 | 148.6487 | 47.74151 | 47.93873 | 148.646 | 49.1404 | 48.67314 | 148.6444 | 50.21455 | 50.15893 | 148.6441 | 50.63589 | 50.90608 | 148.6437 | 50.27597 | 50.51627 | 148.6445 | 52.2657 | 52.22498 | 148.6754 | 37.27789 | 37.61628
-409.4033 | -63.77477 | -63.24564 | -159.6426 | -87.81445 | -87.76678 | -159.7472 | -88.22991 | -88.20721 | -159.7538 | -88.61 | -88.55709 | -159.761 | -88.97688 | -88.95187 | -159.7521 | -89.31532 | -89.29857 | -159.7595 | -89.67351 | -89.65818 | -159.7723 | -89.98518 | -89.98576 | -159.778 | -90.31983 | -90.30285 | -159.7714 | -90.60437 | -90.57171 | -159.7773 | -90.89465 | -90.87895 | -159.7807 | -91.1581 | -91.16106 | -159.7797 | -91.39295 | -91.34567 | -159.7783 | -91.62381 | -91.55676 | -159.7797 | -91.83276 | -91.78872 | -159.7816 | -92.0532 | -92.03104 | -159.7858 | -92.24777 | -92.27884 | -159.7821 | -92.40387 | -92.41486 | -159.7799 | -92.49691 | -92.50417 | -159.778 | -92.37933 | -92.31099 | -159.799 | -73.52908 | -73.53178 | -159.7964 | -74.29802 | -74.30014 | -159.8032 | -74.70348 | -74.65571 | -159.8049 | -74.99601 | -74.78501 | -159.7985 | -75.26125 | -75.21193 | -159.787 | -75.39367 | -75.33625 | -159.8008 | -75.59869 | -75.53868 | -159.8001 | -75.71819 | -75.62978 | -159.8041 | -75.94237 | -75.90656 | -159.8034 | -75.95925 | -75.87503 | -159.8025 | -75.92601 | -75.83344 | -409.5476 | -79.72119 | -79.71902 | -409.54 | -90.87504 | -90.20193 | -409.6221 | -86.85618 | -87.09695 | -409.4611 | -81.623 | -81.43698 | 147.4041 | 54.56256 | 54.69356 | 147.4022 | 55.24985 | 55.52198 | 147.4025 | 55.87108 | 55.92561 | 147.4001 | 56.56585 | 56.64638 | 147.4007 | 58.23766 | 58.60546 | 147.4009 | 47.66411 | 47.85968 | 147.3976 | 49.06484 | 48.60151 | 147.3973 | 50.12564 | 50.07049 | 147.3978 | 50.5491 | 50.81703 | 147.3965 | 50.1922 | 50.43048 | 147.3976 | 52.17667 | 52.13629 | 147.426 | 37.24687 | 37.58242
-414.3876 | -63.84294 | -63.30736 | -164.6372 | -87.9717 | -87.92253 | -164.7353 | -88.39546 | -88.37205 | -164.7397 | -88.77106 | -88.71649 | -164.7562 | -89.12317 | -89.09738 | -164.7536 | -89.49198 | -89.47471 | -164.7502 | -89.83315 | -89.81734 | -164.7559 | -90.16847 | -90.16906 | -164.7604 | -90.48532 | -90.46781 | -164.7587 | -90.76863 | -90.73495 | -164.7589 | -91.04153 | -91.02534 | -164.765 | -91.33958 | -91.34263 | -164.764 | -91.5505 | -91.50174 | -164.7735 | -91.78579 | -91.71664 | -164.768 | -91.98097 | -91.93556 | -164.7711 | -92.20657 | -92.18371 | -164.7792 | -92.39958 | -92.43162 | -164.7739 | -92.55195 | -92.56328 | -164.7716 | -92.65849 | -92.66598 | -164.7652 | -92.54515 | -92.47468 | -164.7872 | -74.35727 | -74.36006 | -164.7894 | -75.13159 | -75.13377 | -164.7924 | -75.51462 | -75.46536 | -164.7892 | -75.80017 | -75.58258 | -164.7878 | -76.06964 | -76.01877 | -164.7845 | -76.20994 | -76.15072 | -164.7809 | -76.40476 | -76.34288 | -164.7871 | -76.52011 | -76.42894 | -164.7959 | -76.73629 | -76.69937 | -164.7936 | -76.75214 | -76.6653 | -164.7897 | -76.73763 | -76.64216 | -414.5376 | -79.7701 | -79.76789 | -414.5313 | -90.91906 | -90.23775 | -414.6097 | -86.96638 | -87.21008 | -414.4503 | -81.7334 | -81.54511 | 146.1651 | 54.43117 | 54.56106 | 146.1627 | 55.12095 | 55.39079 | 146.1622 | 55.72084 | 55.7749 | 146.1603 | 56.43269 | 56.51255 | 146.1608 | 58.12499 | 58.48969 | 146.161 | 47.61312 | 47.80705 | 146.1576 | 48.99388 | 48.53444 | 146.1578 | 50.03591 | 49.98122 | 146.1603 | 50.4808 | 50.74647 | 146.1557 | 50.08289 | 50.31916 | 146.1556 | 52.1204 | 52.08036 | 146.1854 | 37.21396 | 37.54668
-419.3982 | -63.90165 | -63.35959 | -169.6257 | -88.11888 | -88.06822 | -169.7317 | -88.52749 | -88.50337 | -169.7399 | -88.91186 | -88.85564 | -169.7469 | -89.26663 | -89.24005 | -169.7507 | -89.63184 | -89.61404 | -169.7491 | -89.98487 | -89.96859 | -169.7532 | -90.33409 | -90.33471 | -169.7477 | -90.63989 | -90.62185 | -169.7473 | -90.92562 | -90.89092 | -169.7497 | -91.20089 | -91.18421 | -169.7564 | -91.48281 | -91.48596 | -169.7586 | -91.71 | -91.65976 | -169.7679 | -91.93752 | -91.86627 | -169.7608 | -92.14565 | -92.09887 | -169.7593 | -92.35532 | -92.33177 | -169.7591 | -92.54554 | -92.57855 | -169.7644 | -92.70203 | -92.71371 | -169.7675 | -92.80966 | -92.81738 | -169.7588 | -92.68086 | -92.60825 | -169.7766 | -75.14679 | -75.14967 | -169.7732 | -75.89342 | -75.89568 | -169.7822 | -76.27198 | -76.22122 | -169.785 | -76.56679 | -76.34262 | -169.7863 | -76.82181 | -76.7694 | -169.7747 | -76.97223 | -76.91121 | -169.7838 | -77.14769 | -77.08393 | -169.7735 | -77.26766 | -77.17373 | -169.7807 | -77.48788 | -77.44984 | -169.7809 | -77.50432 | -77.41485 | -169.7816 | -77.49788 | -77.39952 | -419.5551 | -79.80604 | -79.80381 | -419.5391 | -90.95196 | -90.26241 | -419.6338 | -87.07512 | -87.32178 | -419.467 | -81.83594 | -81.64537 | 144.9194 | 54.31037 | 54.43916 | 144.9146 | 54.97545 | 55.24299 | 144.913 | 55.57762 | 55.63122 | 144.9142 | 56.2796 | 56.35878 | 144.9126 | 58.00073 | 58.36232 | 144.9108 | 47.56524 | 47.75751 | 144.9113 | 48.91872 | 48.4632 | 144.9091 | 49.98172 | 49.9275 | 144.9103 | 50.38547 | 50.64888 | 144.9069 | 49.98577 | 50.22002 | 144.9051 | 52.07101 | 52.03131 | 144.9394 | 37.17716 | 37.50705
-424.3912 | -63.95924 | -63.41073 | -174.6238 | -88.25579 | -88.20364 | -174.7234 | -88.65702 | -88.63219 | -174.7399 | -89.05345 | -88.99558 | -174.7426 | -89.40833 | -89.38097 | -174.7449 | -89.77515 | -89.75683 | -174.7475 | -90.13367 | -90.11691 | -174.75 | -90.47214 | -90.47277 | -174.7498 | -90.77334 | -90.75477 | -174.7533 | -91.05824 | -91.02252 | -174.7574 | -91.33289 | -91.31572 | -174.7544 | -91.62278 | -91.62602 | -174.7605 | -91.86047 | -91.80875 | -174.7608 | -92.08003 | -92.00668 | -174.7568 | -92.29401 | -92.24585 | -174.7622 | -92.49704 | -92.4728 | -174.7654 | -92.67557 | -92.70956 | -174.7564 | -92.83886 | -92.85088 | -174.7609 | -92.93763 | -92.94557 | -174.764 | -92.82774 | -92.75299 | -174.779 | -75.89331 | -75.89627 | -174.7843 | -76.61986 | -76.62218 | -174.7892 | -77.00011 | -76.94785 | -174.7836 | -77.29855 | -77.06777 | -174.7814 | -77.53206 | -77.47811 | -174.7802 | -77.67627 | -77.61345 | -174.7763 | -77.85482 | -77.78919 | -174.7799 | -77.97579 | -77.87909 | -174.7817 | -78.17869 | -78.13953 | -174.7841 | -78.21858 | -78.12647 | -174.7872 | -78.20816 | -78.1069 | -424.548 | -79.83549 | -79.83323 | -424.5418 | -90.99472 | -90.29695 | -424.622 | -87.17892 | -87.4285 | -424.4655 | -81.93154 | -81.7387 | 143.6707 | 54.1677 | 54.29538 | 143.6712 | 54.84051 | 55.10575 | 143.666 | 55.44232 | 55.49546 | 143.664 | 56.1145 | 56.193 | 143.6628 | 57.87658 | 58.23505 | 143.663 | 47.50319 | 47.6938 | 143.6631 | 48.85568 | 48.40409 | 143.6591 | 49.89361 | 49.83985 | 143.6612 | 50.27929 | 50.54042 | 143.6578 | 49.8752 | 50.10743 | 143.6602 | 51.98975 | 51.95039 | 143.6935 | 37.13945 | 37.4665
-429.3762 | -64.02463 | -63.46968 | -179.6188 | -88.36629 | -88.31265 | -179.7326 | -88.78944 | -88.7639 | -179.7419 | -89.16738 | -89.10785 | -179.7438 | -89.54471 | -89.51656 | -179.7522 | -89.90398 | -89.88514 | -179.7434 | -90.24933 | -90.23209 | -179.7463 | -90.59309 | -90.59374 | -179.7538 | -90.89752 | -90.87842 | -179.7505 | -91.19083 | -91.15409 | -179.7615 | -91.46821 | -91.45055 | -179.7557 | -91.7551 | -91.75843 | -179.7559 | -91.97306 | -91.91987 | -179.7577 | -92.20938 | -92.13394 | -179.7618 | -92.41083 | -92.36129 | -179.7654 | -92.62587 | -92.60094 | -179.7672 | -92.81337 | -92.84833 | -179.7651 | -92.96487 | -92.97724 | -179.762 | -93.05863 | -93.0668 | -179.7642 | -92.96253 | -92.88565 | -179.7769 | -76.59877 | -76.60181 | -179.7793 | -77.31044 | -77.31283 | -179.7887 | -77.68738 | -77.63363 | -179.7878 | -77.97323 | -77.73584 | -179.7808 | -78.20429 | -78.1488 | -179.7815 | -78.33292 | -78.26831 | -179.7781 | -78.53312 | -78.46561 | -179.7803 | -78.65596 | -78.55649 | -179.7936 | -78.85306 | -78.81278 | -179.7927 | -78.87713 | -78.78238 | -179.787 | -78.8659 | -78.76175 | -429.547 | -79.8763 | -79.87402 | -429.5265 | -91.03911 | -90.33315 | -429.6122 | -87.27667 | -87.52919 | -429.4434 | -82.03327 | -81.83817 | 142.4138 | 54.06188 | 54.18844 | 142.413 | 54.70704 | 54.96996 | 142.4101 | 55.30558 | 55.35826 | 142.4102 | 55.98267 | 56.06048 | 142.4087 | 57.77428 | 58.12962 | 142.4117 | 47.42187 | 47.61082 | 142.4084 | 48.7808 | 48.33315 | 142.4081 | 49.80612 | 49.75283 | 142.407 | 50.18579 | 50.44464 | 142.4047 | 49.76365 | 49.99385 | 142.4047 | 51.92493 | 51.88591 | 142.4383 | 37.09644 | 37.42063
-434.3758 | -64.07273 | -63.51132 | -184.6174 | -88.46916 | -88.41403 | -184.7246 | -88.89922 | -88.87297 | -184.7343 | -89.28668 | -89.2255 | -184.7498 | -89.64462 | -89.6157 | -184.7409 | -90.01159 | -89.99222 | -184.7467 | -90.36601 | -90.34829 | -184.7478 | -90.71632 | -90.71699 | -184.7519 | -91.01443 | -90.9948 | -184.7497 | -91.32142 | -91.28365 | -184.756 | -91.59549 | -91.57733 | -184.7477 | -91.87217 | -91.87559 | -184.7551 | -92.09136 | -92.03669 | -184.7575 | -92.322 | -92.24446 | -184.7581 | -92.54749 | -92.49657 | -184.7587 | -92.74379 | -92.71816 | -184.7657 | -92.9227 | -92.95863 | -184.7705 | -93.06626 | -93.07898 | -184.7638 | -93.17136 | -93.17976 | -184.7626 | -93.07908 | -93.00005 | -184.7759 | -77.27298 | -77.27611 | -184.7827 | -77.96457 | -77.96702 | -184.7739 | -78.33393 | -78.27869 | -184.7837 | -78.61231 | -78.36833 | -184.7753 | -78.83326 | -78.77622 | -184.7804 | -78.97732 | -78.91091 | -184.7788 | -79.15766 | -79.08827 | -184.7861 | -79.27256 | -79.17033 | -184.7872 | -79.47259 | -79.43119 | -184.7827 | -79.5003 | -79.40293 | -184.7838 | -79.50011 | -79.39306 | -434.5321 | -79.91513 | -79.91282 | -434.5314 | -91.0771 | -90.36291 | -434.6127 | -87.38115 | -87.63661 | -434.4394 | -82.12887 | -81.9315 | 141.1653 | 53.91369 | 54.03914 | 141.16 | 54.58532 | 54.84593 | 141.1632 | 55.15117 | 55.20339 | 141.1589 | 55.83936 | 55.91648 | 141.1572 | 57.6504 | 58.00262 | 141.1577 | 47.38405 | 47.57133 | 141.1564 | 48.70279 | 48.25907 | 141.1549 | 49.74371 | 49.69089 | 141.1544 | 50.0821 | 50.33868 | 141.1541 | 49.66675 | 49.89494 | 141.1555 | 51.84122 | 51.80255 | 141.1875 | 37.05178 | 37.37313
-439.3746 | -64.12908 | -63.5612 | -189.6109 | -88.58989 | -88.53326 | -189.7352 | -89.00677 | -88.9798 | -189.735 | -89.40122 | -89.33838 | -189.7451 | -89.74064 | -89.71093 | -189.7487 | -90.12964 | -90.10975 | -189.7487 | -90.49253 | -90.47433 | -189.7465 | -90.81582 | -90.81651 | -189.7453 | -91.13613 | -91.11596 | -189.7551 | -91.44094 | -91.40215 | -189.7493 | -91.71094 | -91.6923 | -189.7597 | -91.97699 | -91.98051 | -189.7504 | -92.21228 | -92.15613 | -189.7626 | -92.43184 | -92.3522 | -189.7608 | -92.65398 | -92.60168 | -189.7578 | -92.85791 | -92.83159 | -189.7627 | -93.03354 | -93.07044 | -189.7632 | -93.18036 | -93.19341 | -189.7565 | -93.28061 | -93.28923 | -189.7631 | -93.18351 | -93.10234 | -189.7797 | -77.90404 | -77.90725 | -189.7797 | -78.56521 | -78.56772 | -189.7814 | -78.93855 | -78.88181 | -189.7775 | -79.20017 | -78.94959 | -189.7792 | -79.43635 | -79.37777 | -189.7812 | -79.58379 | -79.51558 | -189.7829 | -79.75273 | -79.68146 | -189.7838 | -79.86693 | -79.76193 | -189.7829 | -80.0717 | -80.02918 | -189.7829 | -80.09133 | -79.99133 | -189.7936 | -80.09067 | -79.98071 | -439.5231 | -79.96579 | -79.96346 | -439.533 | -91.1135 | -90.39109 | -439.6147 | -87.47926 | -87.73767 | -439.4504 | -82.2272 | -82.02756 | 139.9157 | 53.78294 | 53.90728 | 139.9155 | 54.44949 | 54.7078 | 139.9161 | 55.01426 | 55.06602 | 139.9116 | 55.69106 | 55.7675 | 139.9118 | 57.50355 | 57.85266 | 139.9144 | 47.30493 | 47.49056 | 139.909 | 48.61922 | 48.17943 | 139.9086 | 49.63201 | 49.57966 | 139.9073 | 49.99075 | 50.24507 | 139.9082 | 49.56382 | 49.78999 | 139.9073 | 51.76 | 51.72167 | 139.9396 | 37.01433 | 37.33283
-444.3642 | -64.18294 | -63.60861 | -194.6063 | -88.70496 | -88.64684 | -194.7356 | -89.11214 | -89.08447 | -194.7385 | -89.50858 | -89.44408 | -194.746 | -89.86381 | -89.83332 | -194.7414 | -90.23643 | -90.21602 | -194.7422 | -90.58913 | -90.57045 | -194.7482 | -90.93326 | -90.93396 | -194.7558 | -91.23941 | -91.21872 | -194.7659 | -91.53011 | -91.49029 | -194.7521 | -91.81404 | -91.7949 | -194.7577 | -92.08125 | -92.08486 | -194.7536 | -92.30975 | -92.25211 | -194.7568 | -92.53621 | -92.45447 | -194.7693 | -92.76443 | -92.71075 | -194.768 | -92.95083 | -92.92381 | -194.7644 | -93.13426 | -93.17214 | -194.7662 | -93.27064 | -93.28404 | -194.7642 | -93.38114 | -93.38999 | -194.7678 | -93.27409 | -93.19079 | -194.779 | -78.50668 | -78.50998 | -194.7859 | -79.15939 | -79.16197 | -194.7794 | -79.51381 | -79.45558 | -194.7873 | -79.78565 | -79.52846 | -194.7869 | -80.00323 | -79.94311 | -194.7831 | -80.13345 | -80.06345 | -194.7874 | -80.29557 | -80.22242 | -194.794 | -80.41696 | -80.30919 | -194.7886 | -80.61351 | -80.56987 | -194.7738 | -80.65406 | -80.55142 | -194.7838 | -80.64638 | -80.53353 | -444.5144 | -79.99549 | -79.99312 | -444.5145 | -91.15715 | -90.42655 | -444.6063 | -87.5834 | -87.84474 | -444.4343 | -82.31907 | -82.11716 | 138.6721 | 53.62678 | 53.75001 | 138.6693 | 54.29563 | 54.55164 | 138.6675 | 54.83998 | 54.89127 | 138.6658 | 55.51755 | 55.59331 | 138.6677 | 57.36141 | 57.70742 | 138.6694 | 47.24904 | 47.43302 | 138.6669 | 48.53247 | 48.09659 | 138.6609 | 49.56342 | 49.51153 | 138.6663 | 49.8926 | 50.14466 | 138.6629 | 49.47516 | 49.69932 | 138.6622 | 51.69147 | 51.65348 | 138.6965 | 36.97389 | 37.28957
-449.3711 | -64.24712 | -63.66633 | -199.6136 | -88.7886 | -88.72899 | -199.7476 | -89.20189 | -89.1735 | -199.7474 | -89.59487 | -89.52871 | -199.7551 | -89.9586 | -89.92733 | -199.7475 | -90.3337 | -90.31276 | -199.759 | -90.66791 | -90.64875 | -199.7561 | -91.03858 | -91.0393 | -199.7607 | -91.33206 | -91.31083 | -199.7595 | -91.6388 | -91.59796 | -199.7577 | -91.9132 | -91.89357 | -199.7672 | -92.17019 | -92.17389 | -199.7527 | -92.39888 | -92.33977 | -199.7687 | -92.63702 | -92.55318 | -199.7625 | -92.86406 | -92.80901 | -199.7824 | -93.04142 | -93.0137 | -199.7685 | -93.23072 | -93.26957 | -199.7718 | -93.36585 | -93.37959 | -199.7587 | -93.47303 | -93.48211 | -199.7679 | -93.37362 | -93.28818 | -199.7886 | -79.08028 | -79.08366 | -199.7807 | -79.71883 | -79.72148 | -199.7898 | -80.0742 | -80.01447 | -199.7949 | -80.3227 | -80.0589 | -199.79 | -80.52788 | -80.46621 | -199.7844 | -80.65312 | -80.58132 | -199.7883 | -80.83069 | -80.75567 | -199.7986 | -80.96036 | -80.84982 | -199.7903 | -81.12092 | -81.07615 | -199.7985 | -81.16774 | -81.06245 | -199.7926 | -81.18025 | -81.0645 | -449.5228 | -80.03162 | -80.02924 | -449.5234 | -91.19238 | -90.45355 | -449.5989 | -87.67043 | -87.9347 | -449.4384 | -82.41087 | -82.20668 | 137.4323 | 53.50832 | 53.63046 | 137.4303 | 54.16013 | 54.41385 | 137.4281 | 54.69534 | 54.74618 | 137.4279 | 55.34702 | 55.4221 | 137.427 | 57.24139 | 57.5843 | 137.426 | 47.18367 | 47.366 | 137.4261 | 48.4444 | 48.01241 | 137.4238 | 49.46836 | 49.41694 | 137.4231 | 49.78229 | 50.03208 | 137.422 | 49.38375 | 49.6059 | 137.4201 | 51.59621 | 51.55856 | 137.4553 | 36.932 | 37.24485
-454.3717 | -64.29084 | -63.70358 | -204.6163 | -88.87379 | -88.81268 | -204.7362 | -89.28003 | -89.25093 | -204.7394 | -89.68111 | -89.6133 | -204.7452 | -90.05518 | -90.02312 | -204.7435 | -90.4086 | -90.38714 | -204.7477 | -90.76523 | -90.74559 | -204.7465 | -91.12111 | -91.12185 | -204.7565 | -91.42549 | -91.40373 | -204.7543 | -91.72554 | -91.68368 | -204.7493 | -92.00944 | -91.98932 | -204.7554 | -92.26693 | -92.27073 | -204.7515 | -92.48487 | -92.42428 | -204.7583 | -92.71058 | -92.62465 | -204.7568 | -92.95128 | -92.89485 | -204.7626 | -93.1315 | -93.1031 | -204.7622 | -93.30473 | -93.34455 | -204.7598 | -93.45482 | -93.4689 | -204.7539 | -93.56153 | -93.57083 | -204.7609 | -93.46142 | -93.37384 | -204.7778 | -79.61003 | -79.61349 | -204.7736 | -80.22445 | -80.22717 | -204.7831 | -80.55799 | -80.49677 | -204.7812 | -80.83418 | -80.56379 | -204.776 | -81.0298 | -80.9666 | -204.778 | -81.15796 | -81.08437 | -204.7868 | -81.31755 | -81.24065 | -204.7877 | -81.43292 | -81.31962 | -204.7788 | -81.60955 | -81.56367 | -204.7785 | -81.65674 | -81.54883 | -204.7841 | -81.669 | -81.55036 | -454.5312 | -80.0633 | -80.06089 | -454.519 | -91.22378 | -90.47674 | -454.6041 | -87.75989 | -88.0271 | -454.3954 | -82.49614 | -82.2897 | 136.1819 | 53.36854 | 53.48957 | 136.1775 | 53.99592 | 54.24733 | 136.1762 | 54.53801 | 54.58839 | 136.1736 | 55.18159 | 55.25599 | 136.1721 | 57.09574 | 57.43552 | 136.1789 | 47.10589 | 47.28657 | 136.1753 | 48.35962 | 47.93157 | 136.1714 | 49.3948 | 49.34385 | 136.1705 | 49.67878 | 49.9263 | 136.1709 | 49.23759 | 49.45772 | 136.1698 | 51.5347 | 51.49739 | 136.2031 | 36.89044 | 37.20044
-459.3588 | -64.33667 | -63.74297 | -209.6053 | -88.95454 | -88.89194 | -209.7324 | -89.3778 | -89.34799 | -209.737 | -89.76434 | -89.69488 | -209.7392 | -90.13192 | -90.09908 | -209.7451 | -90.50443 | -90.48244 | -209.7492 | -90.85629 | -90.83617 | -209.7463 | -91.18654 | -91.1873 | -209.7453 | -91.50844 | -91.48615 | -209.751 | -91.79549 | -91.75261 | -209.7497 | -92.07919 | -92.05858 | -209.7502 | -92.33688 | -92.34077 | -209.7491 | -92.5773 | -92.51522 | -209.7599 | -92.79568 | -92.70765 | -209.7599 | -93.01886 | -92.96104 | -209.7572 | -93.21535 | -93.18625 | -209.759 | -93.38443 | -93.42522 | -209.7574 | -93.53028 | -93.5447 | -209.7637 | -93.64841 | -93.65794 | -209.7579 | -93.54398 | -93.45427 | -209.7782 | -80.10657 | -80.11012 | -209.774 | -80.71913 | -80.72192 | -209.7849 | -81.04983 | -80.98711 | -209.7751 | -81.29774 | -81.02076 | -209.776 | -81.49847 | -81.43372 | -209.7851 | -81.6244 | -81.549 | -209.7868 | -81.77638 | -81.6976 | -209.7833 | -81.90713 | -81.79106 | -209.7822 | -82.06844 | -82.02144 | -209.7874 | -82.10997 | -81.99942 | -209.7835 | -82.11691 | -81.99537 | -459.5138 | -80.09692 | -80.09448 | -459.5086 | -91.26434 | -90.5091 | -459.6066 | -87.84322 | -88.11337 | -459.5304 | -82.58954 | -82.38077 | 134.9284 | 53.21969 | 53.3396 | 134.9242 | 53.83554 | 54.08464 | 134.9259 | 54.36757 | 54.41748 | 134.9247 | 55.02603 | 55.09974 | 134.9225 | 56.95907 | 57.29573 | 134.9246 | 47.04067 | 47.21969 | 134.9217 | 48.25203 | 47.82792 | 134.9175 | 49.29826 | 49.24778 | 134.9222 | 49.57237 | 49.81762 | 134.9207 | 49.10646 | 49.32457 | 134.9186 | 51.45878 | 51.42182 | 134.9524 | 36.85002 | 37.15717
-464.3691 | -64.38122 | -63.78104 | -214.5969 | -89.02911 | -88.96502 | -214.7378 | -89.45128 | -89.42076 | -214.7385 | -89.84445 | -89.77333 | -214.743 | -90.20317 | -90.16955 | -214.7447 | -90.5842 | -90.56169 | -214.7485 | -90.94103 | -90.92043 | -214.7469 | -91.26727 | -91.26804 | -214.7512 | -91.59415 | -91.57133 | -214.7479 | -91.89259 | -91.84869 | -214.7557 | -92.15691 | -92.1358 | -214.7537 | -92.42025 | -92.42423 | -214.754 | -92.67039 | -92.60684 | -214.7552 | -92.87036 | -92.78023 | -214.7511 | -93.09172 | -93.03254 | -214.764 | -93.28404 | -93.25424 | -214.7708 | -93.46167 | -93.50344 | -214.7587 | -93.61529 | -93.63006 | -214.7571 | -93.72618 | -93.73594 | -214.7619 | -93.62039 | -93.52853 | -214.7718 | -80.59315 | -80.59678 | -214.7754 | -81.17788 | -81.18073 | -214.7809 | -81.49003 | -81.42581 | -214.7717 | -81.75423 | -81.47065 | -214.7821 | -81.94473 | -81.87844 | -214.7792 | -82.06292 | -81.98573 | -214.7849 | -82.21961 | -82.13895 | -214.7826 | -82.3276 | -82.20877 | -214.7793 | -82.50217 | -82.45405 | -214.7781 | -82.54599 | -82.43281 | -214.7805 | -82.54501 | -82.42058 | -464.5327 | -80.13036 | -80.12789 | -464.5259 | -91.2956 | -90.53212 | -464.6116 | -87.93273 | -88.20582 | -464.4474 | -82.67294 | -82.46193 | 133.6792 | 53.06609 | 53.18489 | 133.6814 | 53.68876 | 53.93556 | 133.678 | 54.20395 | 54.2534 | 133.6779 | 54.87501 | 54.94805 | 133.6751 | 56.81223 | 57.14578 | 133.6823 | 46.97495 | 47.15232 | 133.6766 | 48.13574 | 47.71554 | 133.6751 | 49.18694 | 49.13692 | 133.6773 | 49.46451 | 49.70749 | 133.6734 | 49.00143 | 49.21752 | 133.673 | 51.36669 | 51.33007 | 133.7046 | 36.80496 | 37.10928
-469.3626 | -64.44173 | -63.8351 | -219.6104 | -89.10189 | -89.0363 | -219.7486 | -89.53069 | -89.49946 | -219.7467 | -89.91716 | -89.84437 | -219.7597 | -90.26782 | -90.23342 | -219.7543 | -90.64011 | -90.61707 | -219.7602 | -91.00716 | -90.98608 | -219.7641 | -91.35159 | -91.35238 | -219.7576 | -91.66894 | -91.64559 | -219.7563 | -91.95738 | -91.91246 | -219.7668 | -92.23922 | -92.21762 | -219.7643 | -92.49067 | -92.49474 | -219.7693 | -92.72989 | -92.66485 | -219.7676 | -92.95412 | -92.86189 | -219.7613 | -93.17019 | -93.10963 | -219.7646 | -93.35872 | -93.32823 | -219.7671 | -93.54083 | -93.58357 | -219.7737 | -93.68228 | -93.6974 | -219.7595 | -93.79718 | -93.80717 | -219.7713 | -93.70042 | -93.60642 | -219.7817 | -81.04451 | -81.04823 | -219.7885 | -81.6234 | -81.62631 | -219.7906 | -81.92849 | -81.86279 | -219.79 | -82.16281 | -81.87261 | -219.7812 | -82.35757 | -82.28974 | -219.7952 | -82.47153 | -82.39254 | -219.7894 | -82.6176 | -82.53507 | -219.796 | -82.73716 | -82.61555 | -219.7989 | -82.9061 | -82.85685 | -219.7902 | -82.95484 | -82.83902 | -219.7897 | -82.94835 | -82.82102 | -469.5246 | -80.16862 | -80.16613 | -469.5151 | -91.33701 | -90.56532 | -469.6133 | -88.01226 | -88.2883 | -469.4332 | -82.7514 | -82.53813 | 132.4309 | 52.94439 | 53.06208 | 132.4293 | 53.53881 | 53.7833 | 132.4281 | 54.04876 | 54.09775 | 132.4247 | 54.69686 | 54.76922 | 132.4256 | 56.68773 | 57.01816 | 132.4335 | 46.89025 | 47.06596 | 132.4263 | 48.01296 | 47.59668 | 132.4233 | 49.09614 | 49.04659 | 132.4224 | 49.34031 | 49.58102 | 132.4243 | 48.89774 | 49.11181 | 132.4244 | 51.30212 | 51.26584 | 132.4529 | 36.76551 | 37.06697
-474.3607 | -64.4829 | -63.8698 | -224.6078 | -89.16785 | -89.10077 | -224.7458 | -89.59192 | -89.55998 | -224.7514 | -89.9761 | -89.90166 | -224.757 | -90.3415 | -90.30631 | -224.7553 | -90.71496 | -90.6914 | -224.7488 | -91.06763 | -91.04607 | -224.7612 | -91.41535 | -91.41616 | -224.7544 | -91.72833 | -91.70445 | -224.7597 | -92.02886 | -91.98291 | -224.7604 | -92.2939 | -92.27181 | -224.7644 | -92.55997 | -92.56414 | -224.7687 | -92.80718 | -92.74067 | -224.767 | -93.01593 | -92.9216 | -224.7687 | -93.23707 | -93.17513 | -224.7633 | -93.41741 | -93.38623 | -224.7671 | -93.60668 | -93.65039 | -224.7733 | -93.74718 | -93.76265 | -224.7662 | -93.85264 | -93.86286 | -224.7705 | -93.7486 | -93.65247 | -224.7842 | -81.4661 | -81.4699 | -224.784 | -82.04415 | -82.04713 | -224.7868 | -82.33412 | -82.26692 | -224.7876 | -82.5537 | -82.2569 | -224.7866 | -82.74139 | -82.67201 | -224.7919 | -82.84947 | -82.76868 | -224.7904 | -82.98855 | -82.90414 | -224.7933 | -83.12348 | -82.99911 | -224.791 | -83.26635 | -83.21598 | -224.793 | -83.33395 | -83.21549 | -224.8005 | -83.32078 | -83.19054 | -474.5075 | -80.19621 | -80.19369 | -474.5075 | -91.36238 | -90.58249 | -474.6022 | -88.09037 | -88.36934 | -474.4298 | -82.8294 | -82.61386 | 131.1847 | 52.76609 | 52.88267 | 131.1844 | 53.37993 | 53.62212 | 131.184 | 53.86514 | 53.91367 | 131.1787 | 54.50172 | 54.57339 | 131.1783 | 56.5562 | 56.88352 | 131.1823 | 46.83182 | 47.00587 | 131.1777 | 47.9105 | 47.49816 | 131.176 | 48.99692 | 48.94783 | 131.177 | 49.23092 | 49.46937 | 131.1745 | 48.79042 | 49.00247 | 131.1762 | 51.20371 | 51.16777 | 131.2052 | 36.70615 | 37.00477
-479.3476 | -64.52202 | -63.90248 | -229.6062 | -89.22983 | -89.16126 | -229.7466 | -89.64019 | -89.60754 | -229.7451 | -90.05434 | -89.97825 | -229.7612 | -90.42022 | -90.38425 | -229.7585 | -90.77005 | -90.74597 | -229.7602 | -91.1425 | -91.12047 | -229.7515 | -91.47473 | -91.47556 | -229.7654 | -91.77958 | -91.75517 | -229.769 | -92.09613 | -92.04916 | -229.7629 | -92.37033 | -92.34776 | -229.766 | -92.62866 | -92.63292 | -229.7691 | -92.861 | -92.793 | -229.7705 | -93.07794 | -92.98151 | -229.7724 | -93.29626 | -93.23294 | -229.7727 | -93.49186 | -93.45999 | -229.7686 | -93.67771 | -93.7224 | -229.7756 | -93.79479 | -93.81059 | -229.7689 | -93.91393 | -93.92437 | -229.7705 | -93.81122 | -93.71295 | -229.7951 | -81.88153 | -81.88542 | -229.7902 | -82.41972 | -82.42277 | -229.7975 | -82.7003 | -82.6316 | -229.7988 | -82.92886 | -82.62544 | -229.7935 | -83.10554 | -83.03461 | -229.7956 | -83.21721 | -83.13462 | -229.795 | -83.34991 | -83.26362 | -229.7914 | -83.45727 | -83.33013 | -229.8011 | -83.6244 | -83.57291 | -229.8009 | -83.68526 | -83.56416 | -229.8028 | -83.68058 | -83.54745 | -479.4938 | -80.22613 | -80.22359 | -479.502 | -91.38939 | -90.60129 | -479.5902 | -88.17253 | -88.45443 | -479.4144 | -82.91127 | -82.69347 | 129.9393 | 52.64892 | 52.76439 | 129.9379 | 53.21656 | 53.45645 | 129.9363 | 53.68856 | 53.73663 | 129.9336 | 54.3296 | 54.40059 | 129.9324 | 56.39018 | 56.71439 | 129.9391 | 46.73618 | 46.90859 | 129.9329 | 47.81885 | 47.41041 | 129.9325 | 48.88813 | 48.83952 | 129.9294 | 49.09191 | 49.32808 | 129.9307 | 48.67088 | 48.88092 | 129.9301 | 51.11677 | 51.08118 | 129.9626 | 36.64382 | 36.93962
-484.3437 | -64.57682 | -63.95082 | -234.6064 | -89.28627 | -89.2162 | -234.7568 | -89.70805 | -89.67469 | -234.7543 | -90.11529 | -90.03754 | -234.7643 | -90.48735 | -90.4506 | -234.7619 | -90.84498 | -90.82037 | -234.7628 | -91.20078 | -91.17826 | -234.7643 | -91.54379 | -91.54463 | -234.7715 | -91.85543 | -91.83048 | -234.7721 | -92.15794 | -92.10994 | -234.7707 | -92.43083 | -92.40777 | -234.7729 | -92.68735 | -92.6917 | -234.7739 | -92.91674 | -92.84726 | -234.777 | -93.15211 | -93.05358 | -234.7744 | -93.35883 | -93.29412 | -234.7759 | -93.55847 | -93.5259 | -234.7788 | -93.72897 | -93.77462 | -234.7758 | -93.86849 | -93.88464 | -234.7724 | -93.96501 | -93.97568 | -234.7773 | -93.88342 | -93.78301 | -234.8004 | -82.25462 | -82.2586 | -234.7982 | -82.78952 | -82.79264 | -234.7998 | -83.04808 | -82.97788 | -234.7957 | -83.28627 | -82.97625 | -234.8031 | -83.44086 | -83.36839 | -234.7973 | -83.56521 | -83.48082 | -234.8025 | -83.68147 | -83.5933 | -234.8006 | -83.79504 | -83.66513 | -234.7969 | -83.96225 | -83.90965 | -234.8035 | -84.00947 | -83.88573 | -234.7965 | -84.01484 | -83.87882 | -484.5071 | -80.25865 | -80.25608 | -484.5034 | -91.41897 | -90.62265 | -484.5886 | -88.24894 | -88.53378 | -484.4209 | -82.98694 | -82.76686 | 128.6884 | 52.47338 | 52.58774 | 128.6846 | 53.05075 | 53.28833 | 128.6877 | 53.52029 | 53.56789 | 128.6833 | 54.14861 | 54.21892 | 128.6801 | 56.24278 | 56.56387 | 128.685 | 46.64419 | 46.81493 | 128.6802 | 47.71474 | 47.31024 | 128.6806 | 48.78927 | 48.74112 | 128.6811 | 48.97763 | 49.21154 | 128.6801 | 48.54281 | 48.75083 | 128.6781 | 51.01987 | 50.98462 | 128.7111 | 36.60378 | 36.89673
-489.34 | -64.62006 | -63.98761 | -239.6049 | -89.35078 | -89.27922 | -239.7588 | -89.76774 | -89.73367 | -239.7539 | -90.16771 | -90.0883 | -239.7651 | -90.5383 | -90.50076 | -239.7614 | -90.90757 | -90.88244 | -239.7627 | -91.25975 | -91.23675 | -239.7624 | -91.59381 | -91.59468 | -239.7655 | -91.91518 | -91.8897 | -239.7682 | -92.21423 | -92.16522 | -239.7608 | -92.48657 | -92.46301 | -239.7638 | -92.74303 | -92.74748 | -239.7658 | -92.97016 | -92.89921 | -239.766 | -93.20844 | -93.10781 | -239.7699 | -93.41186 | -93.34578 | -239.7764 | -93.60874 | -93.57548 | -239.7661 | -93.78181 | -93.82844 | -239.7779 | -93.92958 | -93.94607 | -239.765 | -94.02927 | -94.04017 | -239.7793 | -93.93897 | -93.83641 | -239.7882 | -82.61159 | -82.61564 | -239.7891 | -83.1344 | -83.13758 | -239.798 | -83.38264 | -83.31095 | -239.7973 | -83.60526 | -83.28864 | -239.7891 | -83.76677 | -83.69275 | -239.7958 | -83.87454 | -83.78836 | -239.7961 | -83.99298 | -83.90293 | -239.7984 | -84.12239 | -83.98972 | -239.7923 | -84.27303 | -84.21931 | -239.7938 | -84.32164 | -84.19528 | -239.7998 | -84.34014 | -84.20121 | -489.5042 | -80.29295 | -80.29035 | -489.4921 | -91.4492 | -90.64468 | -489.5915 | -88.32101 | -88.60879 | -489.4071 | -83.0586 | -82.83626 | 127.4348 | 52.29691 | 52.41016 | 127.4374 | 52.87821 | 53.11349 | 127.4361 | 53.34296 | 53.3901 | 127.4345 | 53.9626 | 54.03223 | 127.4317 | 56.11481 | 56.43278 | 127.4384 | 46.56725 | 46.73634 | 127.4312 | 47.64216 | 47.24159 | 127.4306 | 48.69771 | 48.65003 | 127.4285 | 48.86153 | 49.09316 | 127.4278 | 48.43688 | 48.64287 | 127.4283 | 50.92497 | 50.89006 | 127.4615 | 36.54447 | 36.83458
-494.3371 | -64.66516 | -64.02625 | -244.6093 | -89.39331 | -89.32026 | -244.751 | -89.81409 | -89.77931 | -244.7394 | -90.21576 | -90.1347 | -244.752 | -90.58964 | -90.55132 | -244.7537 | -90.97618 | -90.95053 | -244.7498 | -91.31771 | -91.29424 | -244.7594 | -91.65287 | -91.65375 | -244.7542 | -91.96278 | -91.93678 | -244.7638 | -92.27253 | -92.2225 | -244.7565 | -92.53281 | -92.50876 | -244.7639 | -92.80451 | -92.80905 | -244.7571 | -93.04443 | -92.972 | -244.7545 | -93.24824 | -93.14552 | -244.763 | -93.46585 | -93.39839 | -244.7705 | -93.65058 | -93.61663 | -244.7635 | -93.83328 | -93.88088 | -244.7615 | -93.98016 | -93.997 | -244.7567 | -94.07629 | -94.08742 | -244.771 | -93.99596 | -93.89127 | -244.7837 | -82.94732 | -82.95147 | -244.7912 | -83.46936 | -83.4726 | -244.7955 | -83.70785 | -83.63467 | -244.7902 | -83.91585 | -83.59263 | -244.7806 | -84.07746 | -84.00191 | -244.7897 | -84.17961 | -84.09163 | -244.7839 | -84.28292 | -84.191 | -244.7876 | -84.39242 | -84.25699 | -244.787 | -84.56699 | -84.51214 | -244.7878 | -84.61682 | -84.48783 | -244.7911 | -84.61663 | -84.47481 | -494.4951 | -80.31643 | -80.3138 | -494.4904 | -91.47616 | -90.66343 | -494.5948 | -88.39915 | -88.68987 | -494.4056 | -83.13354 | -82.90892 | 126.1945 | 52.14812 | 52.26027 | 126.1965 | 52.73585 | 52.96883 | 126.1923 | 53.17759 | 53.22427 | 126.1917 | 53.77289 | 53.84184 | 126.1897 | 55.93461 | 56.24948 | 126.1946 | 46.50642 | 46.67385 | 126.189 | 47.5621 | 47.16543 | 126.1872 | 48.5905 | 48.54329 | 126.1907 | 48.72138 | 48.95076 | 126.1882 | 48.29948 | 48.50347 | 126.19 | 50.86218 | 50.82761 | 126.2205 | 36.51625 | 36.80354
-499.332 | -64.7091 | -64.06373 | -249.5886 | -89.43874 | -89.3642 | -249.743 | -89.86543 | -89.82994 | -249.7405 | -90.27551 | -90.1928 | -249.749 | -90.65125 | -90.61215 | -249.7516 | -91.01457 | -90.98839 | -249.7423 | -91.37008 | -91.34613 | -249.7497 | -91.70615 | -91.70706 | -249.7438 | -92.01482 | -91.98828 | -249.7533 | -92.32782 | -92.27677 | -249.7478 | -92.58991 | -92.56538 | -249.7487 | -92.84816 | -92.85279 | -249.749 | -93.08796 | -93.01406 | -249.7549 | -93.30359 | -93.19877 | -249.7593 | -93.51064 | -93.4418 | -249.755 | -93.70635 | -93.6717 | -249.7623 | -93.87195 | -93.92052 | -249.7589 | -94.02554 | -94.04272 | -249.754 | -94.12039 | -94.13174 | -249.7546 | -94.04161 | -93.93479 | -249.7863 | -83.26295 | -83.26718 | -249.7768 | -83.769 | -83.77231 | -249.7821 | -84.00139 | -83.92672 | -249.7799 | -84.19668 | -83.86688 | -249.7766 | -84.352 | -84.27491 | -249.7814 | -84.47111 | -84.38134 | -249.7819 | -84.5576 | -84.4638 | -249.7834 | -84.67287 | -84.53467 | -249.7827 | -84.85036 | -84.7944 | -249.7821 | -84.90039 | -84.76876 | -249.7821 | -84.90108 | -84.75638 | -499.4911 | -80.34766 | -80.34501 | -499.4814 | -91.50294 | -90.682 | -499.5837 | -88.46797 | -88.76162 | -499.4037 | -83.19847 | -82.97158 | 124.9545 | 51.98916 | 52.10021 | 124.9482 | 52.56066 | 52.79134 | 124.948 | 52.99848 | 53.0447 | 124.95 | 53.57664 | 53.64491 | 124.9453 | 55.76481 | 56.07658 | 124.9495 | 46.41556 | 46.58134 | 124.9477 | 47.46243 | 47.06967 | 124.9427 | 48.4743 | 48.42755 | 124.9445 | 48.59168 | 48.81879 | 124.9442 | 48.17933 | 48.38131 | 124.9426 | 50.75908 | 50.72485 | 124.9765 | 36.451 | 36.73545
-504.2955 | -64.75871 | -64.10693 | -254.5899 | -89.49601 | -89.41998 | -254.7456 | -89.91122 | -89.87502 | -254.7409 | -90.32888 | -90.24451 | -254.7504 | -90.69716 | -90.65727 | -254.7529 | -91.0703 | -91.0436 | -254.7436 | -91.41164 | -91.38721 | -254.7517 | -91.75894 | -91.75986 | -254.7479 | -92.06532 | -92.03825 | -254.7528 | -92.3705 | -92.31842 | -254.7504 | -92.6451 | -92.62006 | -254.7563 | -92.90367 | -92.9084 | -254.7487 | -93.12242 | -93.04703 | -254.7538 | -93.3554 | -93.24849 | -254.753 | -93.57289 | -93.50268 | -254.7572 | -93.75301 | -93.71767 | -254.7623 | -93.93543 | -93.98497 | -254.7618 | -94.06821 | -94.08574 | -254.7535 | -94.1754 | -94.18698 | -254.7573 | -94.0856 | -93.97664 | -254.7824 | -83.57763 | -83.58194 | -254.7829 | -84.05774 | -84.06112 | -254.7858 | -84.2864 | -84.21023 | -254.7828 | -84.47131 | -84.1349 | -254.7676 | -84.61757 | -84.53894 | -254.7837 | -84.72387 | -84.6323 | -254.7788 | -84.83136 | -84.73569 | -254.785 | -84.93835 | -84.79739 | -254.7823 | -85.09863 | -85.04155 | -254.7912 | -85.15543 | -85.02116 | -254.7869 | -85.15239 | -85.00479 | -504.4977 | -80.37553 | -80.37285 | -504.4827 | -91.5256 | -90.69645 | -504.5803 | -88.52929 | -88.82588 | -504.4005 | -83.2656 | -83.03645 | 123.704 | 51.81558 | 51.92552 | 123.7024 | 52.35373 | 52.58211 | 123.7017 | 52.79265 | 52.83841 | 123.6976 | 53.38912 | 53.4567 | 123.6972 | 55.61294 | 55.92159 | 123.7005 | 46.33528 | 46.49941 | 123.6964 | 47.37075 | 46.98192 | 123.695 | 48.3622 | 48.31592 | 123.6974 | 48.45908 | 48.68392 | 123.6967 | 48.01631 | 48.21627 | 123.6971 | 50.66912 | 50.63523 | 123.7278 | 36.39238 | 36.67399
-509.2814 | -64.8001 | -64.14187 | -259.596 | -89.55741 | -89.47988 | -259.7542 | -89.96677 | -89.92985 | -259.7483 | -90.36849 | -90.28246 | -259.7583 | -90.73886 | -90.69819 | -259.7585 | -91.11175 | -91.08452 | -259.7506 | -91.45721 | -91.4323 | -259.757 | -91.78877 | -91.78971 | -259.7698 | -92.10788 | -92.08028 | -259.7613 | -92.42225 | -92.36915 | -259.7599 | -92.6932 | -92.66768 | -259.7566 | -92.96387 | -92.96868 | -259.7647 | -93.1783 | -93.10143 | -259.7655 | -93.39315 | -93.28413 | -259.7581 | -93.62228 | -93.55069 | -259.7604 | -93.80537 | -93.76934 | -259.7654 | -93.95835 | -94.00887 | -259.7638 | -94.1044 | -94.12227 | -259.7652 | -94.21459 | -94.2264 | -259.7571 | -94.13108 | -94.01998 | -259.7893 | -83.86086 | -83.86526 | -259.7795 | -84.31599 | -84.31943 | -259.7929 | -84.53827 | -84.4606 | -259.7867 | -84.73674 | -84.39372 | -259.786 | -84.86774 | -84.78755 | -259.7668 | -84.97833 | -84.88497 | -259.788 | -85.07111 | -84.97356 | -259.7871 | -85.1959 | -85.05217 | -259.7956 | -85.34822 | -85.29001 | -259.7949 | -85.41312 | -85.27621 | -259.7866 | -85.39624 | -85.24573 | -509.4722 | -80.39972 | -80.39701 | -509.4711 | -91.5492 | -90.71185 | -509.5702 | -88.59892 | -88.89844 | -509.3893 | -83.33147 | -83.10005 | 122.4584 | 51.63031 | 51.73914 | 122.4578 | 52.16735 | 52.39343 | 122.4561 | 52.60329 | 52.64859 | 122.4546 | 53.19124 | 53.25814 | 122.4541 | 55.4689 | 55.77445 | 122.4547 | 46.24816 | 46.41063 | 122.4537 | 47.30396 | 46.91904 | 122.4515 | 48.26652 | 48.2207 | 122.4541 | 48.33327 | 48.55586 | 122.4513 | 47.88939 | 48.08734 | 122.4512 | 50.58566 | 50.55211 | 122.488 | 36.34667 | 36.62546
-514.2843 | -64.84361 | -64.17892 | -264.6041 | -89.60379 | -89.52476 | -264.7476 | -90.00342 | -89.9658 | -264.7523 | -90.40696 | -90.31927 | -264.7594 | -90.78532 | -90.74387 | -264.7538 | -91.16172 | -91.13397 | -264.7597 | -91.50877 | -91.48338 | -264.7578 | -91.83588 | -91.83683 | -264.7568 | -92.15459 | -92.12646 | -264.7586 | -92.45278 | -92.39866 | -264.7574 | -92.73412 | -92.70811 | -264.7571 | -92.99593 | -93.00084 | -264.7666 | -93.22897 | -93.15061 | -264.769 | -93.43323 | -93.32211 | -264.7613 | -93.66025 | -93.58728 | -264.7655 | -93.8559 | -93.81917 | -264.7649 | -94.01206 | -94.06355 | -264.7585 | -94.15142 | -94.16963 | -264.7609 | -94.25409 | -94.26612 | -264.769 | -94.17774 | -94.0645 | -264.7858 | -84.13735 | -84.14183 | -264.7853 | -84.57741 | -84.58092 | -264.7824 | -84.79657 | -84.71741 | -264.7945 | -84.97373 | -84.6241 | -264.7892 | -85.09696 | -85.01523 | -264.7997 | -85.22094 | -85.12578 | -264.7838 | -85.31691 | -85.21748 | -264.7916 | -85.42654 | -85.28004 | -264.795 | -85.57315 | -85.51382 | -264.7894 | -85.63083 | -85.4913 | -264.794 | -85.65448 | -85.50108 | -514.4851 | -80.42627 | -80.42354 | -514.4672 | -91.57289 | -90.72733 | -514.5713 | -88.66787 | -88.97033 | -514.3887 | -83.39994 | -83.16624 | 121.2132 | 51.47742 | 51.58514 | 121.2123 | 51.99077 | 52.21455 | 121.2135 | 52.40731 | 52.45214 | 121.2105 | 52.99704 | 53.06327 | 121.2102 | 55.31388 | 55.61633 | 121.2156 | 46.14929 | 46.31011 | 121.2093 | 47.18589 | 46.80488 | 121.2092 | 48.11572 | 48.07037 | 121.2067 | 48.19857 | 48.41889 | 121.2048 | 47.74321 | 47.93914 | 121.2072 | 50.47524 | 50.44204 | 121.2436 | 36.27822 | 36.55417
-519.2516 | -64.88443 | -64.21331 | -269.5851 | -89.63011 | -89.5496 | -269.7414 | -90.04448 | -90.00615 | -269.7426 | -90.4595 | -90.37015 | -269.7519 | -90.83351 | -90.79127 | -269.7478 | -91.20966 | -91.18139 | -269.747 | -91.54908 | -91.5232 | -269.7453 | -91.88362 | -91.88459 | -269.745 | -92.20139 | -92.17273 | -269.755 | -92.51189 | -92.45675 | -269.7514 | -92.77607 | -92.74957 | -269.7606 | -93.03716 | -93.04216 | -269.7569 | -93.26178 | -93.18195 | -269.7543 | -93.4778 | -93.36459 | -269.7537 | -93.70657 | -93.63223 | -269.7591 | -93.89142 | -93.854 | -269.7579 | -94.0493 | -94.10176 | -269.7575 | -94.19125 | -94.20981 | -269.7531 | -94.29796 | -94.31022 | -269.7542 | -94.22757 | -94.1122 | -269.7748 | -84.3973 | -84.40186 | -269.773 | -84.82014 | -84.82371 | -269.7823 | -85.04264 | -84.96199 | -269.782 | -85.21805 | -84.86183 | -269.7804 | -85.3325 | -85.24923 | -269.7776 | -85.43228 | -85.33532 | -269.7825 | -85.5351 | -85.43379 | -269.7808 | -85.63459 | -85.48533 | -269.7859 | -85.7981 | -85.73766 | -269.7845 | -85.85911 | -85.71694 | -269.7819 | -85.85465 | -85.69836 | -519.4674 | -80.45622 | -80.45346 | -519.4558 | -91.595 | -90.74123 | -519.5514 | -88.73472 | -89.04011 | -519.3702 | -83.465 | -83.22905 | 119.9663 | 51.30457 | 51.41118 | 119.9639 | 51.8198 | 52.04128 | 119.9602 | 52.21585 | 52.26022 | 119.9624 | 52.79905 | 52.86459 | 119.9582 | 55.13057 | 55.4299 | 119.9715 | 46.05149 | 46.21067 | 119.961 | 47.10017 | 46.72308 | 119.9581 | 47.99113 | 47.94625 | 119.9564 | 48.06625 | 48.28429 | 119.9559 | 47.62358 | 47.8175 | 119.9592 | 50.36904 | 50.33617 | 119.9905 | 36.22158 | 36.49468
-524.2479 | -64.93112 | -64.25355 | -274.59 | -89.67966 | -89.59766 | -274.7609 | -90.07799 | -90.03894 | -274.7598 | -90.49429 | -90.40328 | -274.7614 | -90.86136 | -90.81835 | -274.7651 | -91.2364 | -91.2076 | -274.7708 | -91.58724 | -91.56088 | -274.7608 | -91.9244 | -91.92539 | -274.7715 | -92.24214 | -92.21295 | -274.7684 | -92.55448 | -92.49831 | -274.7709 | -92.80872 | -92.78172 | -274.7673 | -93.09253 | -93.09762 | -274.7651 | -93.29225 | -93.21094 | -274.7765 | -93.5215 | -93.40618 | -274.7726 | -93.73638 | -93.66065 | -274.7703 | -93.9271 | -93.88898 | -274.7698 | -94.09365 | -94.14708 | -274.7712 | -94.24445 | -94.26336 | -274.7711 | -94.33103 | -94.34352 | -274.7661 | -94.26911 | -94.15159 | -274.7975 | -84.62883 | -84.63348 | -274.7884 | -85.05771 | -85.06136 | -274.7929 | -85.26496 | -85.1828 | -274.7988 | -85.42014 | -85.0573 | -274.7917 | -85.55627 | -85.47145 | -274.7983 | -85.64624 | -85.54748 | -274.7965 | -85.74323 | -85.64004 | -274.8025 | -85.8461 | -85.69406 | -274.8002 | -86.00114 | -85.93957 | -274.7906 | -86.05423 | -85.90943 | -274.799 | -86.06847 | -85.90927 | -524.4488 | -80.48197 | -80.47918 | -524.4429 | -91.62074 | -90.75878 | -524.5537 | -88.79408 | -89.10241 | -524.3685 | -83.52507 | -83.28684 | 118.7151 | 51.07225 | 51.17775 | 118.7145 | 51.64015 | 51.85932 | 118.713 | 52.01684 | 52.06076 | 118.7102 | 52.59364 | 52.6585 | 118.7095 | 54.95759 | 55.2538 | 118.7237 | 45.95027 | 46.10779 | 118.7076 | 46.99642 | 46.62327 | 118.7078 | 47.87319 | 47.82877 | 118.7077 | 47.91832 | 48.1341 | 118.7098 | 47.46468 | 47.65658 | 118.708 | 50.266 | 50.23348 | 118.7418 | 36.15702 | 36.42728
-529.2507 | -64.97594 | -64.2919 | -279.5986 | -89.71172 | -89.62822 | -279.767 | -90.11888 | -90.07912 | -279.7626 | -90.51975 | -90.42709 | -279.7675 | -90.90287 | -90.85907 | -279.7699 | -91.27231 | -91.24298 | -279.7662 | -91.61838 | -91.59155 | -279.7658 | -91.96225 | -91.96327 | -279.7709 | -92.27785 | -92.24813 | -279.7721 | -92.57125 | -92.51406 | -279.7746 | -92.85738 | -92.82989 | -279.7677 | -93.12064 | -93.12582 | -279.7755 | -93.35323 | -93.27043 | -279.7768 | -93.55874 | -93.44133 | -279.7729 | -93.77601 | -93.69891 | -279.7729 | -93.97699 | -93.93818 | -279.7753 | -94.12418 | -94.17858 | -279.7674 | -94.27217 | -94.29141 | -279.7739 | -94.36596 | -94.37867 | -279.773 | -94.31292 | -94.19326 | -279.7938 | -84.86354 | -84.86827 | -279.7926 | -85.27342 | -85.27713 | -279.8072 | -85.47624 | -85.39259 | -279.7989 | -85.63607 | -85.26663 | -279.7967 | -85.74053 | -85.65416 | -279.7967 | -85.85312 | -85.75256 | -279.8093 | -85.93888 | -85.83381 | -279.7989 | -86.05248 | -85.89767 | -279.8115 | -86.19596 | -86.13327 | -279.7992 | -86.25741 | -86.10996 | -279.8025 | -86.26947 | -86.10737 | -529.4441 | -80.50537 | -80.50256 | -529.4433 | -91.64065 | -90.77047 | -529.5489 | -88.85793 | -89.16919 | -529.3571 | -83.60054 | -83.36004 | 117.4686 | 50.90294 | 51.00733 | 117.4672 | 51.4264 | 51.64327 | 117.4668 | 51.8068 | 51.85025 | 117.4639 | 52.38413 | 52.44831 | 117.4611 | 54.79088 | 55.08397 | 117.4766 | 45.84277 | 45.99863 | 117.4636 | 46.903 | 46.53376 | 117.4623 | 47.7531 | 47.70915 | 117.4627 | 47.74927 | 47.96278 | 117.46 | 47.3101 | 47.49999 | 117.4605 | 50.16983 | 50.13765 | 117.4934 | 36.08885 | 36.35627
-534.2406 | -65.01471 | -64.32423 | -284.6024 | -89.73743 | -89.65244 | -284.7617 | -90.14872 | -90.10825 | -284.7628 | -90.55905 | -90.46473 | -284.7699 | -90.9322 | -90.88761 | -284.7685 | -91.31064 | -91.28079 | -284.7661 | -91.65604 | -91.62873 | -284.7614 | -91.98022 | -91.98125 | -284.7686 | -92.3042 | -92.27395 | -284.772 | -92.60891 | -92.5507 | -284.7674 | -92.88448 | -92.8565 | -284.7698 | -93.14632 | -93.1516 | -284.7703 | -93.37866 | -93.29439 | -284.7762 | -93.59696 | -93.47745 | -284.7664 | -93.81298 | -93.7345 | -284.7763 | -94.00613 | -93.96662 | -284.775 | -94.16579 | -94.22117 | -284.7826 | -94.31075 | -94.33034 | -284.7672 | -94.40429 | -94.41723 | -284.7681 | -94.34883 | -94.22703 | -284.7914 | -85.08061 | -85.08543 | -284.7955 | -85.48136 | -85.48514 | -284.7955 | -85.68075 | -85.59561 | -284.8013 | -85.82621 | -85.45017 | -284.7985 | -85.95133 | -85.86343 | -284.7984 | -86.04092 | -85.93856 | -284.7986 | -86.11668 | -86.00974 | -284.8057 | -86.23858 | -86.081 | -284.8009 | -86.38443 | -86.32062 | -284.7971 | -86.43788 | -86.2878 | -284.8037 | -86.4427 | -86.2777 | -534.447 | -80.52533 | -80.52249 | -534.439 | -91.66177 | -90.78338 | -534.5385 | -88.91979 | -89.23398 | -534.3538 | -83.66327 | -83.42051 | 116.2148 | 50.70737 | 50.81065 | 116.2146 | 51.22792 | 51.44248 | 116.2166 | 51.58686 | 51.62985 | 116.2123 | 52.15313 | 52.21663 | 116.2086 | 54.60773 | 54.89769 | 116.2268 | 45.73549 | 45.8897 | 116.215 | 46.79002 | 46.42471 | 116.2084 | 47.63275 | 47.58926 | 116.21 | 47.62128 | 47.83252 | 116.212 | 47.1695 | 47.35736 | 116.2094 | 50.06906 | 50.03722 | 116.2405 | 36.03056 | 36.29513
-539.2417 | -65.05475 | -64.3578 | -289.5856 | -89.78089 | -89.6944 | -289.7553 | -90.17741 | -90.13623 | -289.7576 | -90.59891 | -90.50294 | -289.7592 | -90.96315 | -90.91778 | -289.7599 | -91.34716 | -91.31678 | -289.7577 | -91.70053 | -91.67273 | -289.7572 | -92.03131 | -92.03235 | -289.7666 | -92.34092 | -92.31013 | -289.7639 | -92.63354 | -92.5743 | -289.7626 | -92.92326 | -92.89479 | -289.7632 | -93.1959 | -93.20127 | -289.7608 | -93.41404 | -93.32829 | -289.759 | -93.64309 | -93.52148 | -289.7637 | -93.84855 | -93.76869 | -289.759 | -94.04381 | -94.00362 | -289.7594 | -94.20303 | -94.25938 | -289.7632 | -94.3405 | -94.36043 | -289.7631 | -94.42671 | -94.43988 | -289.7602 | -94.38496 | -94.26102 | -289.7887 | -85.2886 | -85.29351 | -289.7867 | -85.67504 | -85.67888 | -289.7917 | -85.87354 | -85.7869 | -289.7959 | -86.02203 | -85.63939 | -289.7971 | -86.14214 | -86.05269 | -289.7872 | -86.22869 | -86.12454 | -289.7915 | -86.2993 | -86.19048 | -289.7932 | -86.42328 | -86.26295 | -289.7889 | -86.55568 | -86.49075 | -289.7922 | -86.61966 | -86.46695 | -289.8079 | -86.62936 | -86.46146 | -539.4568 | -80.5519 | -80.54903 | -539.4488 | -91.68289 | -90.79627 | -539.5493 | -88.97453 | -89.29167 | -539.3597 | -83.722 | -83.47697 | 114.9725 | 50.51892 | 50.62109 | 114.9713 | 51.03166 | 51.24391 | 114.9678 | 51.37252 | 51.41504 | 114.9686 | 51.94689 | 52.0097 | 114.9648 | 54.41808 | 54.70494 | 114.9806 | 45.63289 | 45.78545 | 114.9648 | 46.65847 | 46.29709 | 114.9649 | 47.50614 | 47.46312 | 114.9625 | 47.45549 | 47.66446 | 114.9631 | 47.01566 | 47.20151 | 114.9652 | 49.94658 | 49.91509 | 114.9979 | 35.96038 | 36.22212
-544.2372 | -65.0938 | -64.39039 | -294.5932 | -89.81833 | -89.73035 | -294.7689 | -90.23133 | -90.18944 | -294.7695 | -90.63214 | -90.53451 | -294.7804 | -91.00289 | -90.95674 | -294.7821 | -91.38081 | -91.3499 | -294.7804 | -91.72476 | -91.69648 | -294.7738 | -92.05242 | -92.05349 | -294.7765 | -92.38156 | -92.35024 | -294.7697 | -92.67387 | -92.61361 | -294.7788 | -92.96133 | -92.93237 | -294.7751 | -93.23571 | -93.24117 | -294.7746 | -93.44356 | -93.35633 | -294.7777 | -93.6603 | -93.53659 | -294.7788 | -93.87532 | -93.79408 | -294.7775 | -94.07844 | -94.03755 | -294.7763 | -94.22883 | -94.28615 | -294.7797 | -94.3715 | -94.39178 | -294.7761 | -94.4683 | -94.48169 | -294.779 | -94.40582 | -94.27974 | -294.8033 | -85.49652 | -85.5015 | -294.8071 | -85.87429 | -85.8782 | -294.8047 | -86.05989 | -85.97175 | -294.8079 | -86.19997 | -85.81071 | -294.8027 | -86.30927 | -86.21828 | -294.8072 | -86.39855 | -86.2926 | -294.8061 | -86.48632 | -86.37562 | -294.8091 | -86.58769 | -86.42458 | -294.8132 | -86.72295 | -86.6569 | -294.8104 | -86.79223 | -86.63687 | -294.8113 | -86.80234 | -86.63154 | -544.4295 | -80.58001 | -80.57711 | -544.4273 | -91.70607 | -90.81126 | -544.5383 | -89.03539 | -89.35547 | -544.3429 | -83.78214 | -83.53483 | 113.7274 | 50.32574 | 50.42681 | 113.7235 | 50.83307 | 51.04302 | 113.7232 | 51.1472 | 51.18926 | 113.7267 | 51.72494 | 51.78708 | 113.7224 | 54.24863 | 54.53239 | 113.7362 | 45.5335 | 45.6844 | 113.7235 | 46.54455 | 46.18707 | 113.7194 | 47.37249 | 47.32994 | 113.7217 | 47.30774 | 47.51445 | 113.7202 | 46.85166 | 47.03549 | 113.7192 | 49.83426 | 49.8031 | 113.7528 | 35.90353 | 36.16243
-549.2254 | -65.12975 | -64.4199 | -299.5934 | -89.85432 | -89.76484 | -299.779 | -90.26206 | -90.21946 | -299.7741 | -90.66434 | -90.56505 | -299.7847 | -91.03774 | -90.99081 | -299.7871 | -91.41476 | -91.38334 | -299.7761 | -91.75799 | -91.72924 | -299.7793 | -92.09785 | -92.09894 | -299.7825 | -92.41741 | -92.38555 | -299.7832 | -92.71911 | -92.65782 | -299.7855 | -92.98487 | -92.95542 | -299.7804 | -93.25198 | -93.25753 | -299.785 | -93.47108 | -93.38237 | -299.7908 | -93.68418 | -93.55836 | -299.7826 | -93.90819 | -93.82557 | -299.792 | -94.10036 | -94.05877 | -299.7847 | -94.26629 | -94.32459 | -299.788 | -94.40707 | -94.42769 | -299.7846 | -94.50952 | -94.52315 | -299.7847 | -94.43195 | -94.30373 | -299.8088 | -85.7 | -85.70507 | -299.8111 | -86.05089 | -86.05487 | -299.805 | -86.23005 | -86.14042 | -299.8195 | -86.36284 | -85.96697 | -299.8091 | -86.47588 | -86.38333 | -299.815 | -86.56192 | -86.45417 | -299.8006 | -86.64019 | -86.52761 | -299.8161 | -86.73621 | -86.57033 | -299.8116 | -86.88821 | -86.82104 | -299.8148 | -86.95011 | -86.79212 | -299.8167 | -86.95328 | -86.77959 | -549.4338 | -80.60045 | -80.59753 | -549.4413 | -91.72401 | -90.82097 | -549.5298 | -89.09509 | -89.4181 | -549.3524 | -83.84387 | -83.59429 | 112.477 | 50.12013 | 50.22009 | 112.4761 | 50.62033 | 50.82798 | 112.4755 | 50.9313 | 50.97291 | 112.4748 | 51.48636 | 51.54781 | 112.4733 | 54.05124 | 54.33188 | 112.4873 | 45.40243 | 45.55168 | 112.4737 | 46.41866 | 46.06511 | 112.4708 | 47.23226 | 47.19018 | 112.4716 | 47.15757 | 47.36201 | 112.4718 | 46.66891 | 46.85073 | 112.4687 | 49.73117 | 49.70036 | 112.5033 | 35.8264 | 36.08246
-554.2228 | -65.1721 | -64.45579 | -304.6013 | -89.88613 | -89.79516 | -304.7769 | -90.28674 | -90.24343 | -304.7688 | -90.68501 | -90.58407 | -304.7802 | -91.07292 | -91.02521 | -304.7798 | -91.44576 | -91.41382 | -304.7776 | -91.78771 | -91.75848 | -304.7758 | -92.12264 | -92.12375 | -304.7778 | -92.44693 | -92.41455 | -304.7791 | -92.75145 | -92.68914 | -304.7829 | -93.01479 | -92.98484 | -304.7767 | -93.27819 | -93.28384 | -304.7819 | -93.49574 | -93.40554 | -304.7855 | -93.71217 | -93.58426 | -304.7804 | -93.93562 | -93.85163 | -304.776 | -94.12248 | -94.0802 | -304.7778 | -94.29184 | -94.35111 | -304.7816 | -94.4388 | -94.45977 | -304.7829 | -94.53457 | -94.54842 | -304.7816 | -94.47877 | -94.34842 | -304.814 | -85.87774 | -85.8829 | -304.8139 | -86.23214 | -86.23618 | -304.8172 | -86.40635 | -86.31522 | -304.8163 | -86.5173 | -86.11482 | -304.8161 | -86.63891 | -86.54483 | -304.8167 | -86.73019 | -86.62064 | -304.8109 | -86.80259 | -86.68813 | -304.8187 | -86.89114 | -86.7225 | -304.813 | -87.05565 | -86.98736 | -304.8129 | -87.11618 | -86.95555 | -304.8191 | -87.13131 | -86.95472 | -554.4337 | -80.6156 | -80.61265 | -554.433 | -91.7406 | -90.82935 | -554.5314 | -89.1524 | -89.47835 | -554.3447 | -83.89654 | -83.64469 | 111.2292 | 49.91879 | 50.01763 | 111.2252 | 50.40046 | 50.60581 | 111.2264 | 50.69973 | 50.74088 | 111.2256 | 51.24007 | 51.30084 | 111.2242 | 53.85238 | 54.12991 | 111.2382 | 45.2995 | 45.44709 | 111.2252 | 46.27765 | 45.92802 | 111.2204 | 47.08392 | 47.0423 | 111.2228 | 46.98558 | 47.18775 | 111.2203 | 46.50614 | 46.68594 | 111.219 | 49.59235 | 49.56188 | 111.2559 | 35.75056 | 36.00378
-559.2162 | -65.20914 | -64.48637 | -309.6158 | -89.91507 | -89.8226 | -309.8059 | -90.32106 | -90.27703 | -309.7992 | -90.71476 | -90.61215 | -309.8102 | -91.10186 | -91.05336 | -309.8004 | -91.47459 | -91.44212 | -309.8072 | -91.81523 | -91.78552 | -309.8 | -92.15429 | -92.15541 | -309.8072 | -92.46587 | -92.43296 | -309.8131 | -92.7725 | -92.70917 | -309.8059 | -93.04886 | -93.01842 | -309.8092 | -93.30348 | -93.30922 | -309.8058 | -93.53086 | -93.43918 | -309.8131 | -93.75139 | -93.62137 | -309.8089 | -93.97671 | -93.89133 | -309.8179 | -94.16131 | -94.11833 | -309.8091 | -94.32523 | -94.38548 | -309.8105 | -94.46186 | -94.48318 | -309.8186 | -94.56125 | -94.57533 | -309.8095 | -94.50206 | -94.36955 | -309.8334 | -86.04666 | -86.0519 | -309.8291 | -86.39841 | -86.40252 | -309.8329 | -86.56418 | -86.47155 | -309.8397 | -86.69078 | -86.28167 | -309.8311 | -86.79156 | -86.69592 | -309.8354 | -86.87997 | -86.76862 | -309.8332 | -86.95646 | -86.84011 | -309.8415 | -87.04223 | -86.8708 | -309.8131 | -87.22147 | -87.15206 | -309.7992 | -87.27354 | -87.11028 | -309.8044 | -87.28454 | -87.10506 | -559.4171 | -80.63604 | -80.63306 | -559.4113 | -91.76411 | -90.84467 | -559.5177 | -89.20433 | -89.53321 | -559.332 | -83.94927 | -83.69516 | 109.9732 | 49.69481 | 49.79254 | 109.9697 | 50.18236 | 50.38539 | 109.9704 | 50.4645 | 50.50518 | 109.9706 | 51.00212 | 51.0622 | 109.971 | 53.65845 | 53.93286 | 109.9859 | 45.18945 | 45.33538 | 109.9753 | 46.15885 | 45.81315 | 109.9671 | 46.93943 | 46.89829 | 109.9714 | 46.83497 | 47.03487 | 109.9701 | 46.33566 | 46.51343 | 109.9679 | 49.46964 | 49.43952 | 110.0014 | 35.68965 | 35.94002
-564.2114 | -65.24606 | -64.51684 | -314.6149 | -89.92677 | -89.83281 | -314.7839 | -90.33964 | -90.2949 | -314.782 | -90.74164 | -90.63738 | -314.7879 | -91.1139 | -91.06461 | -314.7841 | -91.49354 | -91.46054 | -314.7827 | -91.84122 | -91.81103 | -314.7783 | -92.18613 | -92.18726 | -314.7882 | -92.49147 | -92.45803 | -314.7861 | -92.79749 | -92.73314 | -314.7992 | -93.07125 | -93.04032 | -314.7921 | -93.33262 | -93.33845 | -314.7984 | -93.55849 | -93.46533 | -314.7945 | -93.77005 | -93.63794 | -314.7911 | -93.99704 | -93.91029 | -314.7921 | -94.18537 | -94.14171 | -314.7881 | -94.35721 | -94.41843 | -314.7817 | -94.48248 | -94.50413 | -314.7921 | -94.57897 | -94.59327 | -314.7935 | -94.52334 | -94.3887 | -314.818 | -86.21303 | -86.21836 | -314.8048 | -86.54699 | -86.55116 | -314.8098 | -86.7032 | -86.60909 | -314.8153 | -86.84749 | -86.43182 | -314.8179 | -86.93813 | -86.84096 | -314.8165 | -87.02674 | -86.91359 | -314.8169 | -87.11348 | -86.99526 | -314.7988 | -87.20206 | -87.02789 | -314.7781 | -87.37086 | -87.30034 | -314.7892 | -87.42925 | -87.26336 | -314.7884 | -87.42064 | -87.23827 | -564.4114 | -80.66059 | -80.65759 | -564.4123 | -91.7828 | -90.85514 | -564.509 | -89.25762 | -89.58944 | -564.3257 | -84.00827 | -83.75189 | 108.7267 | 49.48547 | 49.5821 | 108.7259 | 49.94828 | 50.14901 | 108.724 | 50.23859 | 50.2788 | 108.7251 | 50.75642 | 50.81583 | 108.7209 | 53.48382 | 53.7551 | 108.7364 | 45.0717 | 45.21597 | 108.7347 | 45.98994 | 45.64814 | 108.7214 | 46.78751 | 46.74682 | 108.7226 | 46.6553 | 46.85293 | 108.7231 | 46.17843 | 46.35419 | 108.7193 | 49.3765 | 49.34672 | 108.7527 | 35.60835 | 35.85587
-569.2191 | -65.28014 | -64.54445 | -319.5864 | -89.9495 | -89.85405 | -319.7703 | -90.37671 | -90.33127 | -319.7745 | -90.76849 | -90.66258 | -319.7773 | -91.14228 | -91.09222 | -319.7741 | -91.52646 | -91.49294 | -319.7777 | -91.86384 | -91.83317 | -319.7701 | -92.20518 | -92.20633 | -319.7684 | -92.51284 | -92.47886 | -319.7775 | -92.82827 | -92.7629 | -319.78 | -93.09412 | -93.0627 | -319.7765 | -93.35802 | -93.36395 | -319.7749 | -93.59248 | -93.49785 | -319.7774 | -93.80891 | -93.67471 | -319.7791 | -94.02579 | -93.93766 | -319.7779 | -94.2071 | -94.16274 | -319.7796 | -94.39585 | -94.45804 | -319.7859 | -94.51849 | -94.54049 | -319.7762 | -94.62189 | -94.63642 | -319.7822 | -94.55476 | -94.41799 | -319.8018 | -86.36691 | -86.37232 | -319.7955 | -86.70237 | -86.70661 | -319.7992 | -86.86585 | -86.77024 | -319.793 | -86.98459 | -86.56235 | -319.7967 | -87.10301 | -87.0043 | -319.7993 | -87.16312 | -87.04818 | -319.7698 | -87.25415 | -87.13407 | -319.7764 | -87.34225 | -87.16533 | -319.7717 | -87.49869 | -87.42704 | -319.7759 | -87.57287 | -87.40435 | -319.769 | -87.55961 | -87.37436 | -569.4145 | -80.67946 | -80.67643 | -569.4121 | -91.79887 | -90.863 | -569.5255 | -89.3113 | -89.64606 | -569.3326 | -84.0632 | -83.80455 | 107.4807 | 49.27634 | 49.37185 | 107.478 | 49.72914 | 49.92756 | 107.4759 | 49.99018 | 50.02993 | 107.4775 | 50.52991 | 50.58863 | 107.4751 | 53.27614 | 53.54431 | 107.4936 | 44.9453 | 45.08793 | 107.4875 | 45.85262 | 45.51474 | 107.4738 | 46.62962 | 46.58941 | 107.4763 | 46.45518 | 46.65054 | 107.4848 | 45.98878 | 46.16254 | 107.4738 | 49.24419 | 49.21475 | 107.5036 | 35.52211 | 35.76679
-574.1973 | -65.30967 | -64.56754 | -324.5933 | -89.99916 | -89.90222 | -324.7667 | -90.40479 | -90.35863 | -324.7636 | -90.79262 | -90.68505 | -324.7614 | -91.17824 | -91.1274 | -324.7672 | -91.54844 | -91.51439 | -324.7616 | -91.90081 | -91.86965 | -324.7685 | -92.23663 | -92.2378 | -324.766 | -92.53916 | -92.50465 | -324.7717 | -92.84379 | -92.77739 | -324.7712 | -93.12147 | -93.08956 | -324.77 | -93.37777 | -93.38379 | -324.7676 | -93.60418 | -93.50807 | -324.7576 | -93.82838 | -93.69209 | -324.7666 | -94.03682 | -93.94732 | -324.7736 | -94.22808 | -94.18302 | -324.7693 | -94.40693 | -94.47009 | -324.7683 | -94.53526 | -94.5576 | -324.7717 | -94.63827 | -94.65303 | -324.7705 | -94.58833 | -94.44942 | -324.7917 | -86.5171 | -86.5226 | -324.7948 | -86.84947 | -86.85378 | -324.7977 | -87.00125 | -86.90415 | -324.7902 | -87.12306 | -86.69422 | -324.7687 | -87.24014 | -87.13989 | -324.7577 | -87.29952 | -87.18281 | -324.7555 | -87.39348 | -87.27153 | -324.7595 | -87.47075 | -87.29107 | -324.7624 | -87.63122 | -87.55846 | -324.7594 | -87.68507 | -87.51393 | -324.7669 | -87.69276 | -87.50461 | -574.4101 | -80.70266 | -80.69961 | -574.4039 | -91.81944 | -90.87536 | -574.5104 | -89.36552 | -89.70321 | -574.317 | -84.1122 | -83.85128 | 106.2351 | 49.03618 | 49.13059 | 106.2361 | 49.50669 | 49.70282 | 106.2338 | 49.76124 | 49.80053 | 106.2346 | 50.26064 | 50.31868 | 106.2324 | 53.07126 | 53.33633 | 106.248 | 44.81069 | 44.95166 | 106.2452 | 45.71623 | 45.38225 | 106.2309 | 46.47438 | 46.43463 | 106.233 | 46.2935 | 46.4866 | 106.2417 | 45.78468 | 45.95642 | 106.2316 | 49.12285 | 49.09375 | 106.2621 | 35.42582 | 35.66767
-579.1941 | -65.35096 | -64.60237 | -329.5686 | -90.00944 | -89.91101 | -329.7515 | -90.42498 | -90.37812 | -329.7488 | -90.81654 | -90.70733 | -329.764 | -91.19512 | -91.14349 | -329.7583 | -91.56535 | -91.53078 | -329.757 | -91.91626 | -91.88463 | -329.7546 | -92.25902 | -92.26021 | -329.7568 | -92.57426 | -92.53922 | -329.7582 | -92.87081 | -92.80339 | -329.7453 | -93.14044 | -93.10804 | -329.7517 | -93.40381 | -93.40993 | -329.756 | -93.6271 | -93.52952 | -329.7597 | -93.85794 | -93.71954 | -329.7596 | -94.08164 | -93.99076 | -329.7582 | -94.25874 | -94.213 | -329.7597 | -94.43498 | -94.49911 | -329.7579 | -94.55081 | -94.57349 | -329.7621 | -94.65975 | -94.67473 | -329.752 | -94.60515 | -94.46411 | -329.7829 | -86.66401 | -86.66959 | -329.7885 | -86.99181 | -86.99618 | -329.7758 | -87.1337 | -87.03511 | -329.7594 | -87.25571 | -86.8203 | -329.7463 | -87.37172 | -87.26994 | -329.7499 | -87.44426 | -87.32575 | -329.7515 | -87.52225 | -87.39843 | -329.7517 | -87.60445 | -87.42202 | -329.7489 | -87.76284 | -87.68896 | -329.7529 | -87.81083 | -87.63706 | -329.7493 | -87.8139 | -87.62286 | -579.3993 | -80.72027 | -80.71719 | -579.4036 | -91.83635 | -90.88406 | -579.5077 | -89.41859 | -89.75922 | -579.3155 | -84.161 | -83.89781 | 104.9868 | 48.81049 | 48.90379 | 104.9873 | 49.28967 | 49.48349 | 104.9875 | 49.50711 | 49.54594 | 104.9865 | 50.02088 | 50.07824 | 104.9822 | 52.86055 | 53.12251 | 105.0002 | 44.67864 | 44.81795 | 104.997 | 45.59994 | 45.26989 | 104.9806 | 46.32497 | 46.28569 | 104.9894 | 46.11621 | 46.30705 | 104.9921 | 45.62853 | 45.79826 | 104.9827 | 48.99233 | 48.96357 | 105.0152 | 35.35571 | 35.59473
-584.1903 | -65.38247 | -64.62742 | -334.5639 | -90.02554 | -89.92562 | -334.7596 | -90.45365 | -90.40607 | -334.7527 | -90.84262 | -90.73174 | -334.7681 | -91.22696 | -91.17455 | -334.7635 | -91.60551 | -91.57042 | -334.7631 | -91.94081 | -91.90869 | -334.7558 | -92.27763 | -92.27884 | -334.7588 | -92.59289 | -92.55733 | -334.7568 | -92.89398 | -92.82555 | -334.7632 | -93.17331 | -93.14042 | -334.7654 | -93.41406 | -93.42027 | -334.7596 | -93.6688 | -93.56973 | -334.7751 | -93.8827 | -93.7422 | -334.7664 | -94.10092 | -94.00865 | -334.7652 | -94.28237 | -94.23593 | -334.7656 | -94.45537 | -94.52048 | -334.7649 | -94.57872 | -94.60174 | -334.7626 | -94.68752 | -94.70273 | -334.7599 | -94.62568 | -94.4825 | -334.7889 | -86.8239 | -86.82956 | -334.7908 | -87.13072 | -87.13516 | -334.7531 | -87.28147 | -87.1814 | -334.7575 | -87.39097 | -86.94897 | -334.7579 | -87.48827 | -87.38494 | -334.7497 | -87.56234 | -87.44203 | -334.7563 | -87.6459 | -87.5202 | -334.7576 | -87.73042 | -87.54521 | -334.7558 | -87.88289 | -87.80789 | -334.7551 | -87.94627 | -87.76986 | -334.7556 | -87.93819 | -87.74425 | -584.4012 | -80.74141 | -80.7383 | -584.3967 | -91.84901 | -90.88851 | -584.5133 | -89.46679 | -89.81036 | -584.3114 | -84.21087 | -83.94541 | 103.7421 | 48.57651 | 48.66871 | 103.7329 | 49.04444 | 49.23595 | 103.7322 | 49.2589 | 49.29727 | 103.7309 | 49.7583 | 49.81497 | 103.733 | 52.6315 | 52.89034 | 103.7441 | 44.53883 | 44.67647 | 103.7437 | 45.45447 | 45.12836 | 103.7347 | 46.16021 | 46.12139 | 103.7443 | 45.91933 | 46.10791 | 103.74 | 45.45128 | 45.61898 | 103.7286 | 48.85006 | 48.82165 | 103.7622 | 35.2774 | 35.51356
-589.1819 | -65.41447 | -64.65297 | -339.5613 | -90.05654 | -89.95513 | -339.7655 | -90.47925 | -90.43096 | -339.7584 | -90.8727 | -90.76017 | -339.7662 | -91.23952 | -91.18633 | -339.7662 | -91.61919 | -91.58357 | -339.7711 | -91.96412 | -91.93153 | -339.768 | -92.29713 | -92.29836 | -339.7685 | -92.62362 | -92.58752 | -339.7687 | -92.92028 | -92.85082 | -339.7651 | -93.19292 | -93.15954 | -339.7624 | -93.44716 | -93.45345 | -339.7668 | -93.68136 | -93.58082 | -339.7677 | -93.90303 | -93.76044 | -339.7641 | -94.12465 | -94.03101 | -339.769 | -94.29933 | -94.2522 | -339.769 | -94.47326 | -94.53933 | -339.7625 | -94.60317 | -94.62654 | -339.7671 | -94.69624 | -94.71168 | -339.7647 | -94.65348 | -94.50816 | -339.7889 | -86.95741 | -86.96316 | -339.7675 | -87.26802 | -87.27253 | -339.7594 | -87.39702 | -87.29544 | -339.7559 | -87.53724 | -87.08864 | -339.7588 | -87.62005 | -87.51518 | -339.7653 | -87.69011 | -87.568 | -339.7594 | -87.7625 | -87.63492 | -339.7634 | -87.84874 | -87.66077 | -339.7618 | -88.01362 | -87.9375 | -339.7629 | -88.06281 | -87.88377 | -339.7626 | -88.05445 | -87.85762 | -589.3835 | -80.76195 | -80.75882 | -589.382 | -91.86542 | -90.89672 | -589.4986 | -89.51506 | -89.86156 | -589.2969 | -84.2604 | -83.99268 | 102.5024 | 48.33693 | 48.42802 | 102.4798 | 48.78622 | 48.97542 | 102.4781 | 49.0081 | 49.04601 | 102.4798 | 49.50291 | 49.5589 | 102.4802 | 52.39018 | 52.64589 | 102.5053 | 44.42417 | 44.56017 | 102.4986 | 45.32052 | 44.99833 | 102.5003 | 45.98723 | 45.94888 | 102.4957 | 45.75065 | 45.93696 | 102.4956 | 45.22901 | 45.39471 | 102.4807 | 48.73463 | 48.70656 | 102.5166 | 35.19505 | 35.42838
-594.1735 | -65.45045 | -64.6825 | -344.5753 | -90.06891 | -89.966 | -344.7634 | -90.49348 | -90.44448 | -344.7568 | -90.88732 | -90.77314 | -344.764 | -91.26941 | -91.21544 | -344.764 | -91.63769 | -91.60155 | -344.7635 | -91.98178 | -91.94871 | -344.76 | -92.32437 | -92.32562 | -344.7542 | -92.64958 | -92.61295 | -344.762 | -92.93209 | -92.86161 | -344.7521 | -93.20972 | -93.17585 | -344.7565 | -93.47323 | -93.47962 | -344.7575 | -93.70234 | -93.60031 | -344.7579 | -93.94133 | -93.79665 | -344.7608 | -94.13042 | -94.0354 | -344.7616 | -94.32081 | -94.27298 | -344.756 | -94.48081 | -94.54785 | -344.7556 | -94.63172 | -94.65544 | -344.7606 | -94.71788 | -94.73355 | -344.7613 | -94.68061 | -94.53315 | -344.7803 | -87.09682 | -87.10266 | -344.7537 | -87.39679 | -87.40137 | -344.7514 | -87.53273 | -87.42966 | -344.7477 | -87.65128 | -87.19608 | -344.753 | -87.73654 | -87.63013 | -344.7545 | -87.81406 | -87.69016 | -344.7497 | -87.87696 | -87.7475 | -344.7525 | -87.96782 | -87.77709 | -344.7486 | -88.11549 | -88.03824 | -344.7528 | -88.19501 | -88.01334 | -344.7524 | -88.16133 | -87.96161 | -594.385 | -80.77985 | -80.77669 | -594.3828 | -91.88518 | -90.90827 | -594.4978 | -89.55512 | -89.90456 | -594.2936 | -84.3096 | -84.03961 | 101.2437 | 48.09598 | 48.18596 | 101.2407 | 48.51905 | 48.70596 | 101.2316 | 48.76163 | 48.79908 | 101.2303 | 49.2338 | 49.2891 | 101.2289 | 52.21636 | 52.46895 | 101.2446 | 44.27155 | 44.40588 | 101.2378 | 45.17828 | 44.86005 | 101.2399 | 45.81382 | 45.77593 | 101.2392 | 45.54771 | 45.73174 | 101.2378 | 45.0517 | 45.21536 | 101.2254 | 48.60623 | 48.5785 | 101.2585 | 35.1198 | 35.35027
-599.1776 | -65.49069 | -64.71628 | -349.5532 | -90.09755 | -89.99315 | -349.7508 | -90.52281 | -90.47311 | -349.7538 | -90.90665 | -90.79081 | -349.7502 | -91.28746 | -91.23271 | -349.7501 | -91.66067 | -91.624 | -349.7542 | -92.00677 | -91.97322 | -349.7466 | -92.34663 | -92.34789 | -349.7556 | -92.66601 | -92.62885 | -349.7527 | -92.96362 | -92.89212 | -349.7534 | -93.23877 | -93.20441 | -349.7467 | -93.49008 | -93.49656 | -349.7508 | -93.71899 | -93.61549 | -349.7492 | -93.95189 | -93.80511 | -349.7515 | -94.1622 | -94.06581 | -349.7569 | -94.3437 | -94.29518 | -349.7551 | -94.51234 | -94.58035 | -349.7485 | -94.66172 | -94.68578 | -349.7497 | -94.73816 | -94.75405 | -349.7452 | -94.71576 | -94.56618 | -349.7524 | -87.23281 | -87.23873 | -349.7381 | -87.52493 | -87.52957 | -349.7406 | -87.65643 | -87.55187 | -349.739 | -87.76835 | -87.30657 | -349.7398 | -87.86128 | -87.75333 | -349.7386 | -87.93114 | -87.80544 | -349.7429 | -87.99303 | -87.8617 | -349.746 | -88.08579 | -87.89229 | -349.7414 | -88.24058 | -88.16222 | -349.7478 | -88.30273 | -88.11842 | -349.7468 | -88.28496 | -88.08234 | -599.3886 | -80.79794 | -80.79475 | -599.3962 | -91.90621 | -90.92106 | -599.5025 | -89.59462 | -89.94701 | -599.2917 | -84.35407 | -84.0818 | 99.99581 | 47.83249 | 47.92136 | 99.99513 | 48.26647 | 48.45108 | 99.99091 | 48.47305 | 48.51003 | 99.9798 | 48.954 | 49.00862 | 99.98118 | 51.99353 | 52.24301 | 99.99569 | 44.13166 | 44.26433 | 99.99559 | 45.00579 | 44.69146 | 99.99179 | 45.65998 | 45.62256 | 99.99201 | 45.34602 | 45.52777 | 99.99136 | 44.87103 | 45.03267 | 99.97748 | 48.46673 | 48.43934 | 100.0094 | 35.02007 | 35.2477
-604.1655 | -65.52235 | -64.74148 | -354.5532 | -90.11214 | -90.00625 | -354.7648 | -90.5351 | -90.48468 | -354.7595 | -90.92665 | -90.80915 | -354.771 | -91.31228 | -91.25674 | -354.7601 | -91.68301 | -91.64582 | -354.7606 | -92.02576 | -91.99173 | -354.7597 | -92.36437 | -92.36565 | -354.7678 | -92.68571 | -92.64801 | -354.7668 | -92.97618 | -92.90366 | -354.769 | -93.25298 | -93.21812 | -354.7548 | -93.51657 | -93.52315 | -354.7641 | -93.74465 | -93.63966 | -354.7613 | -93.96629 | -93.81741 | -354.7631 | -94.17972 | -94.08194 | -354.7598 | -94.36493 | -94.31572 | -354.763 | -94.52919 | -94.59818 | -354.7656 | -94.67713 | -94.70153 | -354.7554 | -94.75721 | -94.77333 | -354.7555 | -94.72741 | -94.57568 | -354.7587 | -87.36554 | -87.37154 | -354.7586 | -87.63855 | -87.64325 | -354.7445 | -87.77136 | -87.66531 | -354.7457 | -87.89008 | -87.42168 | -354.7523 | -87.97153 | -87.86203 | -354.7454 | -88.04153 | -87.91403 | -354.7608 | -88.11618 | -87.98296 | -354.7617 | -88.19952 | -88.00325 | -354.7496 | -88.37278 | -88.2933 | -354.7586 | -88.41281 | -88.22586 | -354.7531 | -88.39802 | -88.1925 | -604.3831 | -80.81084 | -80.80763 | -604.386 | -91.92261 | -90.92926 | -604.4956 | -89.64503 | -90.00035 | -604.2907 | -84.40434 | -84.1298 | 98.75636 | 47.59788 | 47.68564 | 98.75762 | 47.9962 | 48.17853 | 98.75497 | 48.1926 | 48.22913 | 98.74292 | 48.68154 | 48.73549 | 98.73818 | 51.75068 | 51.99706 | 98.75408 | 43.99059 | 44.12161 | 98.75489 | 44.84459 | 44.53416 | 98.74953 | 45.47811 | 45.44116 | 98.74908 | 45.17094 | 45.35044 | 98.75151 | 44.6418 | 44.80144 | 98.73985 | 48.32182 | 48.29477 | 98.77073 | 34.89924 | 35.12404
-609.1662 | -65.54963 | -64.76231 | -359.5592 | -90.13468 | -90.02729 | -359.7692 | -90.55156 | -90.50043 | -359.7638 | -90.94743 | -90.82828 | -359.768 | -91.3283 | -91.27197 | -359.7678 | -91.70437 | -91.66666 | -359.7698 | -92.03309 | -91.99858 | -359.7661 | -92.3832 | -92.3845 | -359.7672 | -92.70114 | -92.66291 | -359.7629 | -93.00621 | -92.93266 | -359.765 | -93.26925 | -93.2339 | -359.764 | -93.53615 | -93.54282 | -359.766 | -93.77111 | -93.66465 | -359.7565 | -93.98081 | -93.82982 | -359.7645 | -94.20504 | -94.10589 | -359.7526 | -94.3815 | -94.3316 | -359.7659 | -94.54925 | -94.61921 | -359.7567 | -94.68159 | -94.70633 | -359.7608 | -94.77415 | -94.7905 | -359.7681 | -94.74114 | -94.58726 | -359.7605 | -87.48412 | -87.49021 | -359.7513 | -87.7683 | -87.77307 | -359.7579 | -87.87858 | -87.77102 | -359.748 | -88.00178 | -87.52678 | -359.758 | -88.08685 | -87.97581 | -359.7491 | -88.14863 | -88.01934 | -359.7586 | -88.21763 | -88.08253 | -359.7606 | -88.30947 | -88.11043 | -359.7616 | -88.46139 | -88.38079 | -359.7583 | -88.51471 | -88.32512 | -359.7508 | -88.49777 | -88.28935 | -609.3753 | -80.82631 | -80.82307 | -609.3868 | -91.93906 | -90.93749 | -609.4963 | -89.69281 | -90.05107 | -609.2922 | -84.44714 | -84.17033 | 97.50841 | 47.34587 | 47.43253 | 97.50829 | 47.7555 | 47.93552 | 97.50388 | 47.90777 | 47.94384 | 97.50201 | 48.38437 | 48.43764 | 97.49426 | 51.53768 | 51.78095 | 97.50567 | 43.83574 | 43.96511 | 97.50471 | 44.66252 | 44.35602 | 97.50195 | 45.30017 | 45.26368 | 97.50435 | 44.96983 | 45.14707 | 97.50249 | 44.42805 | 44.58567 | 97.48912 | 48.18958 | 48.16287 | 97.52498 | 34.81467 | 35.03664
-614.3618 | -65.58982 | -64.79577 | -364.5605 | -90.15192 | -90.04304 | -364.7564 | -90.57471 | -90.52287 | -364.7495 | -90.96913 | -90.84832 | -364.7588 | -91.34791 | -91.2908 | -364.7534 | -91.71624 | -91.678 | -364.7534 | -92.05746 | -92.02247 | -364.7529 | -92.40652 | -92.40783 | -364.7561 | -92.71791 | -92.67915 | -364.7504 | -93.03161 | -92.95705 | -364.7557 | -93.28 | -93.24416 | -364.7537 | -93.55429 | -93.56105 | -364.7479 | -93.79306 | -93.68512 | -364.7504 | -93.99969 | -93.84661 | -364.7515 | -94.22451 | -94.12398 | -364.7577 | -94.39186 | -94.34126 | -364.7533 | -94.56707 | -94.63801 | -364.7462 | -94.69908 | -94.72417 | -364.7441 | -94.80022 | -94.8168 | -364.762 | -94.77161 | -94.6156 | -364.7358 | -87.59209 | -87.59826 | -364.7442 | -87.86805 | -87.87288 | -364.7409 | -87.99696 | -87.88792 | -364.7433 | -88.10459 | -87.623 | -364.7454 | -88.17796 | -88.06538 | -364.7442 | -88.25198 | -88.12089 | -364.7481 | -88.32172 | -88.18476 | -364.7526 | -88.40256 | -88.20076 | -364.7473 | -88.56312 | -88.4814 | -364.7495 | -88.62303 | -88.43082 | -364.743 | -88.60331 | -88.39201 | -614.5808 | -80.84956 | -80.84629 | -614.5918 | -91.95616 | -90.94604 | -614.6989 | -89.73668 | -90.098 | -614.4848 | -84.49334 | -84.21417 | 96.25907 | 47.08969 | 47.17524 | 96.25999 | 47.49183 | 47.66955 | 96.25557 | 47.63728 | 47.67289 | 96.25697 | 48.07075 | 48.12334 | 96.2434 | 51.30128 | 51.54143 | 96.25946 | 43.66275 | 43.79046 | 96.25688 | 44.49048 | 44.18791 | 96.25657 | 45.09839 | 45.06237 | 96.25508 | 44.75273 | 44.92769 | 96.25129 | 44.24233 | 44.39792 | 96.24033 | 48.04239 | 48.01602 | 96.27423 | 34.71384 | 34.93296
-619.3809 | -65.62431 | -64.82378 | -369.5435 | -90.17145 | -90.06108 | -369.7533 | -90.59331 | -90.54077 | -369.7507 | -90.99081 | -90.86834 | -369.7553 | -91.35568 | -91.29779 | -369.749 | -91.73782 | -91.69907 | -369.7525 | -92.08042 | -92.04495 | -369.7447 | -92.41693 | -92.41827 | -369.7536 | -92.72713 | -92.68784 | -369.7441 | -93.04908 | -92.97349 | -369.7441 | -93.30189 | -93.26556 | -369.7528 | -93.57872 | -93.58557 | -369.7477 | -93.79679 | -93.68737 | -369.7539 | -94.01334 | -93.85816 | -369.7486 | -94.24334 | -94.14144 | -369.7534 | -94.41117 | -94.35988 | -369.7484 | -94.58866 | -94.66057 | -369.7598 | -94.72401 | -94.74944 | -369.7472 | -94.81106 | -94.82786 | -369.7529 | -94.7864 | -94.62826 | -369.7418 | -87.70568 | -87.71194 | -369.7388 | -87.99186 | -87.99677 | -369.7401 | -88.10312 | -87.99258 | -369.7343 | -88.19922 | -87.71103 | -369.7499 | -88.28412 | -88.16999 | -369.738 | -88.35092 | -88.21803 | -369.7472 | -88.42156 | -88.28271 | -369.7461 | -88.49351 | -88.28894 | -369.7419 | -88.65523 | -88.57239 | -369.7406 | -88.70278 | -88.50794 | -369.7414 | -88.71819 | -88.50398 | -619.5895 | -80.87097 | -80.86767 | -619.6025 | -91.9707 | -90.95233 | -619.7285 | -89.77901 | -90.14328 | -619.498 | -84.53727 | -84.25582 | 95.01656 | 46.81682 | 46.90126 | 95.01148 | 47.2013 | 47.37671 | 95.00963 | 47.34907 | 47.38422 | 95.01027 | 47.78728 | 47.83919 | 94.99861 | 51.05135 | 51.28839 | 95.01264 | 43.49803 | 43.62409 | 95.00827 | 44.30994 | 44.01129 | 95.00759 | 44.91763 | 44.88208 | 95.00526 | 44.52948 | 44.70217 | 95.00694 | 44.01428 | 44.16786 | 94.99512 | 47.90497 | 47.87894 | 95.02802 | 34.62153 | 34.83781
-624.3673 | -65.65357 | -64.8466 | -374.5506 | -90.18365 | -90.07179 | -374.7595 | -90.61961 | -90.56635 | -374.7627 | -91.00627 | -90.88214 | -374.7674 | -91.37172 | -91.31305 | -374.7581 | -91.76028 | -91.72099 | -374.7621 | -92.09239 | -92.05644 | -374.7509 | -92.42813 | -92.42949 | -374.763 | -92.74894 | -92.70912 | -374.7576 | -93.06203 | -92.98542 | -374.7564 | -93.34331 | -93.30649 | -374.7565 | -93.5998 | -93.60675 | -374.7567 | -93.82629 | -93.71539 | -374.756 | -94.02401 | -93.86673 | -374.7526 | -94.26264 | -94.15936 | -374.7577 | -94.42977 | -94.37779 | -374.753 | -94.6 | -94.67288 | -374.7591 | -94.73916 | -94.76494 | -374.7555 | -94.83178 | -94.84881 | -374.7532 | -94.80379 | -94.6435 | -374.7537 | -87.82512 | -87.83147 | -374.7479 | -88.08454 | -88.08951 | -374.7496 | -88.20922 | -88.09718 | -374.7448 | -88.29894 | -87.80414 | -374.7484 | -88.39192 | -88.27625 | -374.7562 | -88.44682 | -88.31214 | -374.7511 | -88.51785 | -88.37713 | -374.7538 | -88.6034 | -88.39606 | -374.7544 | -88.74916 | -88.6652 | -374.7513 | -88.81404 | -88.61655 | -374.7463 | -88.822 | -88.6049 | -624.5729 | -80.88756 | -80.88424 | -624.5739 | -91.98621 | -90.95968 | -624.7112 | -89.81872 | -90.18592 | -624.4729 | -84.58887 | -84.30516 | 93.76542 | 46.53775 | 46.62108 | 93.76361 | 46.91188 | 47.08498 | 93.76184 | 47.05912 | 47.0938 | 93.75939 | 47.49651 | 47.54774 | 93.74882 | 50.81393 | 51.04785 | 93.76374 | 43.34128 | 43.46568 | 93.76146 | 44.1447 | 43.84996 | 93.75836 | 44.72484 | 44.68976 | 93.75886 | 44.3299 | 44.50032 | 93.75953 | 43.78059 | 43.93216 | 93.74764 | 47.74103 | 47.71534 | 93.78128 | 34.51907 | 34.73252
-629.3595 | -65.68214 | -64.86872 | -379.5539 | -90.20189 | -90.08854 | -379.7755 | -90.62763 | -90.57366 | -379.7705 | -91.03156 | -90.90577 | -379.7813 | -91.3978 | -91.33834 | -379.774 | -91.77055 | -91.73074 | -379.7703 | -92.11301 | -92.07658 | -379.7701 | -92.46008 | -92.46145 | -379.7732 | -92.77 | -92.72965 | -379.7686 | -93.07401 | -92.99637 | -379.7681 | -93.36156 | -93.32424 | -379.7692 | -93.60897 | -93.61601 | -379.7706 | -93.82766 | -93.71527 | -379.7675 | -94.04142 | -93.88204 | -379.7697 | -94.27214 | -94.16748 | -379.766 | -94.4417 | -94.38902 | -379.7727 | -94.60108 | -94.67494 | -379.7708 | -94.75649 | -94.78261 | -379.7694 | -94.85961 | -94.87687 | -379.7665 | -94.82014 | -94.65771 | -379.7647 | -87.92874 | -87.93517 | -379.7665 | -88.1932 | -88.19824 | -379.7629 | -88.30721 | -88.19368 | -379.7637 | -88.39908 | -87.89765 | -379.7624 | -88.48816 | -88.37094 | -379.7619 | -88.54504 | -88.40855 | -379.7659 | -88.61916 | -88.47655 | -379.7654 | -88.70991 | -88.4998 | -379.7719 | -88.85852 | -88.77343 | -379.7622 | -88.90877 | -88.70865 | -379.7673 | -88.90927 | -88.68926 | -629.5827 | -80.90328 | -80.89994 | -629.5791 | -92.01028 | -90.97551 | -629.7092 | -89.85965 | -90.22979 | -629.4466 | -84.62874 | -84.34277 | 92.5182 | 46.26298 | 46.3452 | 92.51741 | 46.61336 | 46.78416 | 92.51398 | 46.76276 | 46.79698 | 92.51107 | 47.19294 | 47.24348 | 92.50153 | 50.55406 | 50.78487 | 92.51527 | 43.17243 | 43.29518 | 92.51226 | 43.9522 | 43.6614 | 92.50987 | 44.5244 | 44.48979 | 92.51275 | 44.10078 | 44.26894 | 92.51158 | 43.55421 | 43.70377 | 92.50076 | 47.59405 | 47.56871 | 92.53341 | 34.40838 | 34.61899
-634.3529 | -65.71608 | -64.8962 | -384.5586 | -90.22225 | -90.1074 | -384.7621 | -90.641 | -90.58632 | -384.7634 | -91.0266 | -90.89916 | -384.7548 | -91.40732 | -91.34709 | -384.7548 | -91.78287 | -91.74253 | -384.759 | -92.13284 | -92.09593 | -384.7565 | -92.47273 | -92.47412 | -384.7639 | -92.78457 | -92.74368 | -384.7611 | -93.10445 | -93.0258 | -384.7608 | -93.37317 | -93.33537 | -384.7535 | -93.63691 | -93.64404 | -384.7632 | -93.84766 | -93.73379 | -384.7556 | -94.06743 | -93.90596 | -384.7651 | -94.29042 | -94.18437 | -384.7525 | -94.46175 | -94.40838 | -384.7489 | -94.62652 | -94.70134 | -384.7584 | -94.77276 | -94.79922 | -384.751 | -94.87821 | -94.8957 | -384.7574 | -94.8373 | -94.67273 | -384.7479 | -88.03058 | -88.03709 | -384.7459 | -88.29766 | -88.30276 | -384.7477 | -88.4078 | -88.29277 | -384.7441 | -88.50574 | -87.99773 | -384.7479 | -88.58036 | -88.4616 | -384.7514 | -88.64565 | -88.50737 | -384.7493 | -88.71465 | -88.57017 | -384.7482 | -88.79894 | -88.58607 | -384.7482 | -88.94156 | -88.85535 | -384.755 | -89.0005 | -88.79775 | -384.7534 | -89.00819 | -88.78529 | -634.5609 | -80.91371 | -80.91034 | -634.5675 | -92.02523 | -90.98227 | -634.6996 | -89.90142 | -90.27449 | -634.4355 | -84.67087 | -84.38264 | 91.27363 | 45.98366 | 46.06478 | 91.26822 | 46.31128 | 46.47978 | 91.26772 | 46.44475 | 46.47851 | 91.26593 | 46.89596 | 46.94582 | 91.2568 | 50.30188 | 50.52958 | 91.26748 | 42.99883 | 43.11992 | 91.26983 | 43.75742 | 43.47052 | 91.2696 | 44.3248 | 44.29065 | 91.26655 | 43.88006 | 44.04596 | 91.26358 | 43.34457 | 43.4921 | 91.25274 | 47.42681 | 47.40181 | 91.28551 | 34.29209 | 34.49986
-639.3199 | -65.75424 | -64.92795 | -389.5443 | -90.23908 | -90.12274 | -389.7663 | -90.65351 | -90.59812 | -389.7636 | -91.05624 | -90.92714 | -389.7647 | -91.43276 | -91.37173 | -389.7643 | -91.80983 | -91.76897 | -389.7687 | -92.14732 | -92.10994 | -389.7622 | -92.49406 | -92.49547 | -389.7705 | -92.79189 | -92.75048 | -389.7626 | -93.11273 | -93.03305 | -389.7657 | -93.39629 | -93.358 | -389.7577 | -93.64501 | -93.65224 | -389.7564 | -93.86437 | -93.74903 | -389.7559 | -94.08925 | -93.92567 | -389.7638 | -94.30944 | -94.20202 | -389.7605 | -94.48496 | -94.43089 | -389.754 | -94.64292 | -94.71872 | -389.7599 | -94.78601 | -94.81283 | -389.7635 | -94.89195 | -94.90966 | -389.762 | -94.85142 | -94.68471 | -389.7461 | -88.14649 | -88.15308 | -389.7563 | -88.39228 | -88.39745 | -389.7508 | -88.51601 | -88.39949 | -389.7539 | -88.60306 | -88.08844 | -389.7523 | -88.67434 | -88.55404 | -389.7504 | -88.73136 | -88.59129 | -389.758 | -88.80952 | -88.66316 | -389.756 | -88.89601 | -88.68038 | -389.7538 | -89.03535 | -88.94802 | -389.7598 | -89.09916 | -88.89377 | -389.7549 | -89.09454 | -88.86874 | -639.5681 | -80.93537 | -80.93197 | -639.5545 | -92.03691 | -90.98575 | -639.6782 | -89.94312 | -90.31912 | -639.4269 | -84.71107 | -84.42057 | 90.02666 | 45.65241 | 45.73241 | 90.02629 | 46.04254 | 46.20874 | 90.02384 | 46.14276 | 46.17606 | 90.02472 | 46.56256 | 46.61175 | 90.00991 | 50.03898 | 50.26358 | 90.02481 | 42.80216 | 42.9216 | 90.02328 | 43.59216 | 43.30918 | 90.02238 | 44.11488 | 44.0812 | 90.02054 | 43.65405 | 43.81768 | 90.02073 | 43.12164 | 43.26716 | 90.01107 | 47.29038 | 47.26572 | 90.0447 | 34.16771 | 34.37265
-644.3431 | -65.77982 | -64.94702 | -394.5402 | -90.25055 | -90.13272 | -394.7691 | -90.66384 | -90.60774 | -394.7597 | -91.05574 | -90.92499 | -394.7646 | -91.44259 | -91.38078 | -394.7614 | -91.82331 | -91.78193 | -394.7595 | -92.16276 | -92.12489 | -394.7575 | -92.49835 | -92.49978 | -394.7641 | -92.81264 | -92.7707 | -394.7654 | -93.12161 | -93.04091 | -394.7536 | -93.40571 | -93.36692 | -394.7588 | -93.65938 | -93.6667 | -394.7603 | -93.88128 | -93.76446 | -394.7545 | -94.10097 | -93.9353 | -394.7568 | -94.32259 | -94.21379 | -394.7547 | -94.49858 | -94.44382 | -394.7502 | -94.65298 | -94.72975 | -394.7543 | -94.79685 | -94.824 | -394.7595 | -94.90796 | -94.9259 | -394.7534 | -94.87404 | -94.7052 | -394.7545 | -88.24309 | -88.24977 | -394.7495 | -88.49833 | -88.50356 | -394.7457 | -88.60145 | -88.48343 | -394.7553 | -88.68047 | -88.15925 | -394.7482 | -88.76838 | -88.64654 | -394.7492 | -88.83384 | -88.69197 | -394.7512 | -88.89345 | -88.74522 | -394.7529 | -88.99604 | -88.77764 | -394.7564 | -89.12459 | -89.03615 | -394.7476 | -89.1917 | -88.98368 | -394.748 | -89.18596 | -88.95727 | -644.5589 | -80.95371 | -80.95029 | -644.5605 | -92.05439 | -90.995 | -644.678 | -89.98096 | -90.3599 | -644.4286 | -84.75374 | -84.46096 | 88.77983 | 45.37649 | 45.45539 | 88.78178 | 45.73009 | 45.894 | 88.7769 | 45.80724 | 45.84008 | 88.7786 | 46.25055 | 46.29906 | 88.76259 | 49.78728 | 50.00877 | 88.78292 | 42.6231 | 42.7409 | 88.77428 | 43.40912 | 43.13006 | 88.7752 | 43.89514 | 43.86192 | 88.77352 | 43.4095 | 43.57086 | 88.77267 | 42.88635 | 43.02986 | 88.75973 | 47.12184 | 47.09753 | 88.79531 | 34.05644 | 34.25854
-649.3563 | -65.81451 | -64.97524 | -399.543 | -90.26952 | -90.1502 | -399.7755 | -90.66961 | -90.61279 | -399.7621 | -91.07264 | -90.94024 | -399.7685 | -91.4483 | -91.38571 | -399.7668 | -91.8315 | -91.7896 | -399.7647 | -92.1695 | -92.13115 | -399.7649 | -92.50362 | -92.50506 | -399.7661 | -92.82847 | -92.78599 | -399.7693 | -93.13994 | -93.05822 | -399.7539 | -93.41457 | -93.37529 | -399.7654 | -93.67983 | -93.68724 | -399.7656 | -93.90766 | -93.78935 | -399.7734 | -94.11253 | -93.94475 | -399.7566 | -94.3381 | -94.22793 | -399.7663 | -94.5144 | -94.45894 | -399.7649 | -94.66866 | -94.7464 | -399.7591 | -94.8076 | -94.8351 | -399.7595 | -94.92515 | -94.94332 | -399.7562 | -94.89863 | -94.72765 | -399.755 | -88.35217 | -88.35894 | -399.7568 | -88.58874 | -88.59405 | -399.7511 | -88.69473 | -88.57522 | -399.7437 | -88.78114 | -88.25333 | -399.7595 | -88.85716 | -88.73376 | -399.7544 | -88.92298 | -88.77931 | -399.7521 | -88.97593 | -88.82582 | -399.7579 | -89.07529 | -88.85412 | -399.7591 | -89.20919 | -89.11962 | -399.7644 | -89.26847 | -89.0578 | -399.7518 | -89.26153 | -89.02994 | -649.5718 | -80.96794 | -80.96449 | -649.5781 | -92.06523 | -90.9976 | -649.6938 | -90.02099 | -90.40287 | -649.4381 | -84.78867 | -84.49362 | 87.52849 | 45.08927 | 45.16706 | 87.53051 | 45.41347 | 45.57506 | 87.52714 | 45.50477 | 45.53714 | 87.52095 | 45.93514 | 45.98296 | 87.51113 | 49.50795 | 49.72631 | 87.53 | 42.41621 | 42.53234 | 87.52662 | 43.19428 | 42.91914 | 87.52408 | 43.69279 | 43.66004 | 87.51914 | 43.14868 | 43.30776 | 87.52437 | 42.64048 | 42.78197 | 87.5121 | 46.97092 | 46.94695 | 87.54555 | 33.93591 | 34.13516
-654.328 | -65.84577 | -65.00008 | -404.5328 | -90.28033 | -90.15952 | -404.7485 | -90.69877 | -90.64125 | -404.7461 | -91.08454 | -90.95048 | -404.7499 | -91.46855 | -91.40518 | -404.7309 | -91.84624 | -91.80381 | -404.7343 | -92.18877 | -92.14995 | -404.737 | -92.52404 | -92.5255 | -404.7427 | -92.84501 | -92.80201 | -404.7431 | -93.15457 | -93.07183 | -404.7424 | -93.43103 | -93.39126 | -404.7314 | -93.68156 | -93.68906 | -404.737 | -93.91821 | -93.79844 | -404.7351 | -94.13543 | -93.96557 | -404.7387 | -94.35133 | -94.23979 | -404.7416 | -94.51724 | -94.46109 | -404.738 | -94.67813 | -94.75684 | -404.7341 | -94.83186 | -94.8597 | -404.7302 | -94.91766 | -94.93605 | -404.7331 | -94.91473 | -94.74163 | -404.7246 | -88.44292 | -88.44977 | -404.73 | -88.67376 | -88.67913 | -404.7275 | -88.78707 | -88.66608 | -404.7292 | -88.87058 | -88.33619 | -404.7297 | -88.95061 | -88.82568 | -404.7289 | -88.99833 | -88.85287 | -404.7295 | -89.06613 | -88.91414 | -404.7343 | -89.15278 | -88.92886 | -404.7312 | -89.28585 | -89.19517 | -404.7382 | -89.35757 | -89.14429 | -404.7232 | -89.35075 | -89.11628 | -654.5558 | -80.98506 | -80.98158 | -654.5565 | -92.07841 | -91.00259 | -654.6736 | -90.05803 | -90.44284 | -654.4181 | -84.83274 | -84.53543 | 86.28291 | 44.78912 | 44.8658 | 86.28472 | 45.10404 | 45.26334 | 86.28099 | 45.17689 | 45.2088 | 86.28197 | 45.61585 | 45.66299 | 86.26719 | 49.23497 | 49.45022 | 86.28195 | 42.2418 | 42.35628 | 86.28013 | 42.99518 | 42.72396 | 86.28024 | 43.46147 | 43.42918 | 86.27977 | 42.90205 | 43.05889 | 86.27718 | 42.38585 | 42.52532 | 86.26802 | 46.78151 | 46.75788 | 86.29747 | 33.80738 | 34.0038
-659.328 | -65.87431 | -65.02215 | -409.5221 | -90.30874 | -90.18644 | -409.7557 | -90.71997 | -90.66174 | -409.7505 | -91.10376 | -90.96804 | -409.7525 | -91.48891 | -91.42476 | -409.7451 | -91.86688 | -91.82393 | -409.7532 | -92.19401 | -92.1547 | -409.7359 | -92.5527 | -92.55418 | -409.7494 | -92.86521 | -92.82167 | -409.7535 | -93.16802 | -93.08426 | -409.7439 | -93.44415 | -93.40389 | -409.735 | -93.71395 | -93.72155 | -409.7394 | -93.9244 | -93.80314 | -409.7377 | -94.15359 | -93.98163 | -409.7478 | -94.36373 | -94.2508 | -409.748 | -94.53259 | -94.47575 | -409.7423 | -94.68883 | -94.76851 | -409.7483 | -94.84576 | -94.87395 | -409.7377 | -94.93788 | -94.9565 | -409.7377 | -94.9232 | -94.74795 | -409.7263 | -88.5373 | -88.54423 | -409.7264 | -88.76666 | -88.77209 | -409.7182 | -88.87395 | -88.75146 | -409.7293 | -88.95741 | -88.41641 | -409.7348 | -89.04097 | -88.9145 | -409.7451 | -89.08484 | -88.93758 | -409.7318 | -89.15627 | -89.0024 | -409.7329 | -89.2427 | -89.01601 | -409.7363 | -89.3832 | -89.2914 | -409.7344 | -89.44966 | -89.23375 | -409.741 | -89.43214 | -89.19477 | -659.5357 | -80.995 | -80.99149 | -659.545 | -92.0935 | -91.00949 | -659.6799 | -90.09547 | -90.48323 | -659.4159 | -84.86914 | -84.56956 | 85.03497 | 44.44936 | 44.52493 | 85.03247 | 44.7643 | 44.92129 | 85.03269 | 44.84468 | 44.87613 | 85.02786 | 45.25605 | 45.3025 | 85.01651 | 48.96362 | 49.17576 | 85.03134 | 42.03849 | 42.15131 | 85.03 | 42.80857 | 42.54129 | 85.02686 | 43.22029 | 43.18848 | 85.02893 | 42.6514 | 42.80596 | 85.02756 | 42.13803 | 42.27548 | 85.01602 | 46.62367 | 46.60038 | 85.04914 | 33.67213 | 33.8657
-664.3156 | -65.90347 | -65.04486 | -414.5247 | -90.31691 | -90.19311 | -414.7611 | -90.73805 | -90.6791 | -414.7535 | -91.1122 | -90.97483 | -414.7527 | -91.50593 | -91.441 | -414.7491 | -91.87668 | -91.83321 | -414.7512 | -92.21874 | -92.17896 | -414.7462 | -92.56487 | -92.56637 | -414.7515 | -92.86986 | -92.82579 | -414.7469 | -93.17847 | -93.09368 | -414.7489 | -93.45716 | -93.41641 | -414.7444 | -93.71925 | -93.72693 | -414.7504 | -93.93905 | -93.81631 | -414.7499 | -94.16537 | -93.99131 | -414.7505 | -94.37479 | -94.26048 | -414.751 | -94.53938 | -94.48185 | -414.7374 | -94.71601 | -94.79667 | -414.7389 | -94.85587 | -94.8844 | -414.7445 | -94.94256 | -94.96141 | -414.7456 | -94.93986 | -94.76247 | -414.7387 | -88.63078 | -88.6378 | -414.7343 | -88.84844 | -88.85394 | -414.742 | -88.96652 | -88.84252 | -414.7397 | -89.04131 | -88.4937 | -414.7374 | -89.11688 | -88.98886 | -414.7447 | -89.17242 | -89.02336 | -414.7417 | -89.23549 | -89.07974 | -414.7389 | -89.3195 | -89.09004 | -414.737 | -89.46404 | -89.37111 | -414.7381 | -89.52849 | -89.30994 | -414.7469 | -89.50342 | -89.26315 | -664.5353 | -81.01032 | -81.00679 | -664.5393 | -92.1099 | -91.01768 | -664.6673 | -90.13324 | -90.52393 | -664.402 | -84.9072 | -84.60536 | 83.78534 | 44.13949 | 44.21395 | 83.78581 | 44.44316 | 44.59784 | 83.78461 | 44.51132 | 44.54232 | 83.78027 | 44.91296 | 44.95873 | 83.76871 | 48.6881 | 48.89712 | 83.78367 | 41.83302 | 41.94418 | 83.784 | 42.58252 | 42.31915 | 83.78169 | 43.01759 | 42.98624 | 83.78049 | 42.38891 | 42.5412 | 83.77757 | 41.88117 | 42.01661 | 83.76743 | 46.44738 | 46.42443 | 83.79874 | 33.55462 | 33.74535
-669.3119 | -65.93067 | -65.06561 | -419.5242 | -90.32908 | -90.20379 | -419.7654 | -90.73808 | -90.67842 | -419.7619 | -91.12604 | -90.98701 | -419.7692 | -91.50632 | -91.4406 | -419.7517 | -91.8783 | -91.8343 | -419.7551 | -92.22869 | -92.18842 | -419.7524 | -92.57072 | -92.57224 | -419.7546 | -92.88055 | -92.83595 | -419.7538 | -93.18521 | -93.0994 | -419.7523 | -93.4678 | -93.42655 | -419.7541 | -93.72668 | -93.73446 | -419.7523 | -93.95312 | -93.8289 | -419.7501 | -94.17847 | -94.0023 | -419.7548 | -94.38794 | -94.27225 | -419.7472 | -94.5532 | -94.49497 | -419.7505 | -94.72548 | -94.80711 | -419.7526 | -94.86769 | -94.89656 | -419.7465 | -94.95626 | -94.97534 | -419.7493 | -94.95897 | -94.77944 | -419.7402 | -88.72069 | -88.7278 | -419.7402 | -88.93746 | -88.94303 | -419.7419 | -89.05423 | -88.92875 | -419.7487 | -89.12757 | -88.57335 | -419.7438 | -89.18618 | -89.05662 | -419.747 | -89.25078 | -89.09992 | -419.7441 | -89.31206 | -89.15444 | -419.7419 | -89.40432 | -89.17209 | -419.736 | -89.5386 | -89.44456 | -419.7434 | -89.6051 | -89.3839 | -419.7341 | -89.59142 | -89.34825 | -669.5316 | -81.0238 | -81.02024 | -669.5438 | -92.12673 | -91.02628 | -669.6719 | -90.16657 | -90.56019 | -669.4006 | -84.94387 | -84.63975 | 82.54368 | 43.80642 | 43.87978 | 82.5438 | 44.09903 | 44.25142 | 82.54268 | 44.17704 | 44.20757 | 82.5432 | 44.5847 | 44.6298 | 82.53912 | 48.38797 | 48.59392 | 82.54035 | 41.6218 | 41.73132 | 82.54242 | 42.34073 | 42.08127 | 82.54078 | 42.76985 | 42.73897 | 82.53829 | 42.14191 | 42.29194 | 82.53798 | 41.61717 | 41.7506 | 82.52773 | 46.2331 | 46.21049 | 82.55964 | 33.39533 | 33.58323
-674.2983 | -65.95724 | -65.08574 | -424.5253 | -90.33468 | -90.20789 | -424.7566 | -90.75523 | -90.69487 | -424.7496 | -91.13852 | -90.99784 | -424.7516 | -91.52354 | -91.45704 | -424.7436 | -91.90958 | -91.86506 | -424.7348 | -92.23757 | -92.19683 | -424.7506 | -92.58228 | -92.58382 | -424.744 | -92.8956 | -92.85047 | -424.7391 | -93.19821 | -93.11139 | -424.7414 | -93.48418 | -93.44244 | -424.7383 | -93.74192 | -93.74979 | -424.7352 | -93.96894 | -93.84325 | -424.7434 | -94.18281 | -94.00455 | -424.7394 | -94.39891 | -94.28185 | -424.7383 | -94.56025 | -94.50133 | -424.7346 | -94.73886 | -94.82145 | -424.7425 | -94.87626 | -94.90548 | -424.7423 | -94.97337 | -94.99267 | -424.7423 | -94.96406 | -94.7824 | -424.7392 | -88.80927 | -88.81646 | -424.7327 | -89.02827 | -89.0339 | -424.7251 | -89.12657 | -88.9996 | -424.7325 | -89.20362 | -88.64281 | -424.7321 | -89.2776 | -89.1465 | -424.7332 | -89.32415 | -89.1715 | -424.7305 | -89.38668 | -89.22719 | -424.7316 | -89.47136 | -89.23637 | -424.7294 | -89.61404 | -89.51888 | -424.7308 | -89.68175 | -89.45793 | -424.7252 | -89.66512 | -89.41907 | -674.5183 | -81.03804 | -81.03445 | -674.524 | -92.14121 | -91.03258 | -674.6506 | -90.20487 | -90.60142 | -674.3868 | -84.98034 | -84.67395 | 81.29561 | 43.476 | 43.54825 | 81.29389 | 43.75159 | 43.90167 | 81.28957 | 43.81861 | 43.84868 | 81.29018 | 44.21004 | 44.25446 | 81.29051 | 48.08956 | 48.2924 | 81.29357 | 41.40338 | 41.51123 | 81.28991 | 42.09468 | 41.83915 | 81.29008 | 42.51415 | 42.48373 | 81.28877 | 41.89289 | 42.04065 | 81.28844 | 41.33763 | 41.46904 | 81.2914 | 46.02826 | 46.00599 | 81.30713 | 33.2616 | 33.44666
-679.3017 | -65.98241 | -65.10443 | -429.5071 | -90.34897 | -90.22069 | -429.7506 | -90.77757 | -90.7165 | -429.7545 | -91.15688 | -91.01454 | -429.7585 | -91.54303 | -91.47575 | -429.7511 | -91.92562 | -91.88058 | -429.7526 | -92.25211 | -92.21089 | -429.7463 | -92.59718 | -92.59874 | -429.7484 | -92.90975 | -92.86408 | -429.7475 | -93.21749 | -93.12964 | -429.7398 | -93.48847 | -93.44624 | -429.7511 | -93.75883 | -93.76679 | -429.7498 | -93.97877 | -93.8516 | -429.7455 | -94.20418 | -94.02382 | -429.7452 | -94.4081 | -94.28966 | -429.744 | -94.57721 | -94.5176 | -429.7394 | -94.74813 | -94.8317 | -429.7391 | -94.88248 | -94.91204 | -429.7423 | -94.9939 | -95.01343 | -429.7447 | -94.97262 | -94.78881 | -429.7382 | -88.89682 | -88.90409 | -429.7366 | -89.11682 | -89.12252 | -429.734 | -89.20913 | -89.08066 | -429.7448 | -89.2905 | -88.72308 | -429.7406 | -89.35376 | -89.22111 | -429.7375 | -89.40359 | -89.24914 | -429.7426 | -89.4586 | -89.29723 | -429.7382 | -89.54947 | -89.31171 | -429.7346 | -89.67933 | -89.58305 | -429.7438 | -89.75565 | -89.52919 | -429.733 | -89.74284 | -89.49388 | -679.5316 | -81.05373 | -81.05012 | -679.5393 | -92.1563 | -91.03943 | -679.6582 | -90.23764 | -90.63713 | -679.3951 | -85.0112 | -84.70255 | 80.04477 | 43.14525 | 43.21639 | 80.04559 | 43.40382 | 43.5516 | 80.04247 | 43.45419 | 43.4838 | 80.04267 | 43.83929 | 43.88303 | 80.03969 | 47.79837 | 47.99808 | 80.04595 | 41.17474 | 41.28094 | 80.03989 | 41.85484 | 41.60324 | 80.04104 | 42.24912 | 42.21917 | 80.03999 | 41.60734 | 41.75283 | 80.03892 | 41.05061 | 41.18 | 80.04116 | 45.87906 | 45.85713 | 80.06 | 33.12165 | 33.30387
-684.3135 | -66.00908 | -65.12463 | -434.5165 | -90.36003 | -90.23026 | -434.7639 | -90.78819 | -90.7264 | -434.7606 | -91.15679 | -91.0128 | -434.7631 | -91.55496 | -91.48689 | -434.7609 | -91.93089 | -91.88532 | -434.7583 | -92.26501 | -92.22331 | -434.7521 | -92.60674 | -92.60831 | -434.7534 | -92.93111 | -92.88492 | -434.7543 | -93.23237 | -93.14349 | -434.7485 | -93.50011 | -93.45739 | -434.7546 | -93.76785 | -93.77591 | -434.7574 | -93.99869 | -93.87003 | -434.7514 | -94.20668 | -94.02423 | -434.7482 | -94.41515 | -94.29533 | -434.7623 | -94.60613 | -94.54582 | -434.7545 | -94.76356 | -94.84811 | -434.7494 | -94.8922 | -94.9221 | -434.7472 | -94.99273 | -95.01248 | -434.7477 | -94.99276 | -94.80681 | -434.7499 | -88.97042 | -88.97777 | -434.7487 | -89.19437 | -89.20014 | -434.7493 | -89.30005 | -89.17008 | -434.7423 | -89.36791 | -88.79389 | -434.7402 | -89.43468 | -89.30049 | -434.7536 | -89.47239 | -89.31614 | -434.7511 | -89.54593 | -89.38267 | -434.7443 | -89.62966 | -89.38914 | -434.7438 | -89.75186 | -89.65446 | -434.7477 | -89.83679 | -89.6077 | -434.7467 | -89.82649 | -89.57463 | -684.5161 | -81.06788 | -81.06424 | -684.5248 | -92.1678 | -91.04273 | -684.6635 | -90.26885 | -90.67128 | -684.393 | -85.04847 | -84.73754 | 78.78966 | 42.77322 | 42.84324 | 78.78854 | 43.04475 | 43.1902 | 78.78919 | 43.0979 | 43.12705 | 78.78656 | 43.49183 | 43.53488 | 78.78837 | 47.49424 | 47.69083 | 78.79254 | 40.94709 | 41.05163 | 78.78884 | 41.60709 | 41.35942 | 78.79194 | 41.99713 | 41.96765 | 78.78685 | 41.32897 | 41.47218 | 78.78399 | 40.77159 | 40.89895 | 78.78432 | 45.69034 | 45.66875 | 78.80954 | 32.98071 | 33.16008
-689.3058 | -66.04333 | -65.15242 | -439.5282 | -90.3698 | -90.23854 | -439.7804 | -90.79955 | -90.73705 | -439.7691 | -91.17092 | -91.02526 | -439.775 | -91.56248 | -91.49363 | -439.7596 | -91.93652 | -91.89042 | -439.7601 | -92.28028 | -92.23809 | -439.7592 | -92.61256 | -92.61415 | -439.767 | -92.92379 | -92.87706 | -439.7585 | -93.24604 | -93.15614 | -439.7582 | -93.51234 | -93.46913 | -439.7513 | -93.77894 | -93.78709 | -439.7601 | -94.00969 | -93.87955 | -439.7511 | -94.22796 | -94.04341 | -439.7572 | -94.43585 | -94.31465 | -439.7604 | -94.61189 | -94.55089 | -439.7548 | -94.7686 | -94.85412 | -439.758 | -94.91117 | -94.94142 | -439.7542 | -95.01072 | -95.03071 | -439.7469 | -94.99952 | -94.81144 | -439.747 | -89.0556 | -89.06304 | -439.7494 | -89.27136 | -89.27719 | -439.75 | -89.3612 | -89.22973 | -439.7489 | -89.44635 | -88.86572 | -439.753 | -89.51379 | -89.37805 | -439.7538 | -89.55145 | -89.3934 | -439.7503 | -89.61228 | -89.44715 | -439.7477 | -89.69262 | -89.44932 | -439.7483 | -89.83668 | -89.73816 | -439.7575 | -89.91345 | -89.68171 | -439.7471 | -89.89916 | -89.6444 | -689.528 | -81.08062 | -81.07696 | -689.5436 | -92.18247 | -91.04915 | -689.6643 | -90.30201 | -90.70739 | -689.398 | -85.08447 | -84.77127 | 77.54422 | 42.40188 | 42.47079 | 77.5412 | 42.66837 | 42.81152 | 77.53791 | 42.74556 | 42.77424 | 77.53907 | 43.10887 | 43.15124 | 77.5385 | 47.18797 | 47.38144 | 77.54366 | 40.71394 | 40.81683 | 77.53928 | 41.37331 | 41.12957 | 77.54044 | 41.72751 | 41.69849 | 77.54119 | 41.04981 | 41.19076 | 77.53683 | 40.46428 | 40.58962 | 77.54017 | 45.50027 | 45.47903 | 77.5593 | 32.82031 | 32.99684
-694.3052 | -66.06914 | -65.17178 | -444.5256 | -90.38214 | -90.24938 | -444.7611 | -90.81156 | -90.74835 | -444.7547 | -91.18646 | -91.03915 | -444.7607 | -91.56412 | -91.49449 | -444.747 | -91.94696 | -91.90034 | -444.7465 | -92.28646 | -92.2438 | -444.7523 | -92.63716 | -92.63876 | -444.7421 | -92.93788 | -92.89063 | -444.7367 | -93.25958 | -93.16866 | -444.7442 | -93.53532 | -93.49162 | -444.7415 | -93.78276 | -93.791 | -444.739 | -94.01423 | -93.88262 | -444.7415 | -94.23677 | -94.05012 | -444.7387 | -94.43777 | -94.3152 | -444.7454 | -94.62019 | -94.5585 | -444.7355 | -94.77184 | -94.85832 | -444.7364 | -94.93175 | -94.96235 | -444.744 | -95.03326 | -95.05347 | -444.7345 | -95.01228 | -94.82207 | -444.7342 | -89.1412 | -89.14872 | -444.7262 | -89.35348 | -89.35938 | -444.7303 | -89.43142 | -89.29846 | -444.7314 | -89.51404 | -88.92683 | -444.7387 | -89.56986 | -89.43258 | -444.7321 | -89.62217 | -89.46233 | -444.7328 | -89.68788 | -89.52088 | -444.7366 | -89.7686 | -89.52255 | -444.7302 | -89.89911 | -89.79946 | -444.7351 | -89.97554 | -89.74118 | -444.7295 | -89.95716 | -89.69951 | -694.5202 | -81.09364 | -81.08995 | -694.5215 | -92.19219 | -91.05069 | -694.6629 | -90.32871 | -90.73702 | -694.3874 | -85.11367 | -84.7982 | 76.29267 | 42.05989 | 42.12769 | 76.29092 | 42.32022 | 42.46107 | 76.28762 | 42.34784 | 42.37606 | 76.28888 | 42.7219 | 42.76358 | 76.28496 | 46.90294 | 47.09328 | 76.29075 | 40.46512 | 40.56634 | 76.28608 | 41.12962 | 40.88982 | 76.28683 | 41.46665 | 41.4381 | 76.28686 | 40.7731 | 40.91177 | 76.28758 | 40.18126 | 40.30458 | 76.28303 | 45.29702 | 45.27613 | 76.31157 | 32.65571 | 32.8294
-699.294 | -66.09612 | -65.19231 | -449.5137 | -90.39501 | -90.26076 | -449.7739 | -90.81195 | -90.74803 | -449.7692 | -91.19752 | -91.04855 | -449.7741 | -91.58289 | -91.51248 | -449.7668 | -91.95769 | -91.91054 | -449.762 | -92.30312 | -92.25997 | -449.7567 | -92.64727 | -92.64889 | -449.7578 | -92.95069 | -92.90291 | -449.7493 | -93.25315 | -93.16121 | -449.7533 | -93.53242 | -93.48823 | -449.7536 | -93.78808 | -93.79641 | -449.7555 | -94.02838 | -93.89529 | -449.7523 | -94.2437 | -94.05495 | -449.7489 | -94.45626 | -94.33231 | -449.7557 | -94.6312 | -94.56881 | -449.7523 | -94.77866 | -94.86612 | -449.7545 | -94.94223 | -94.97316 | -449.7533 | -95.04192 | -95.06236 | -449.7519 | -95.02749 | -94.83513 | -449.7438 | -89.23769 | -89.2453 | -449.7419 | -89.43223 | -89.43819 | -449.746 | -89.51574 | -89.38128 | -449.745 | -89.58897 | -88.99514 | -449.7445 | -89.63888 | -89.50006 | -449.7453 | -89.69757 | -89.53594 | -449.7404 | -89.76036 | -89.59147 | -449.7465 | -89.85086 | -89.60203 | -449.7477 | -89.97267 | -89.87191 | -449.7433 | -90.05718 | -89.82018 | -449.7433 | -90.04621 | -89.78566 | -699.5123 | -81.1061 | -81.10238 | -699.5204 | -92.20556 | -91.05584 | -699.6519 | -90.36197 | -90.77322 | -699.3741 | -85.14987 | -84.83214 | 75.05086 | 41.66561 | 41.7323 | 75.04815 | 41.94927 | 42.08782 | 75.04658 | 41.98362 | 42.01138 | 75.04397 | 42.33161 | 42.37261 | 75.04584 | 46.57397 | 46.76123 | 75.04858 | 40.21153 | 40.3111 | 75.05054 | 40.85453 | 40.61861 | 75.04432 | 41.18862 | 41.16054 | 75.04452 | 40.46239 | 40.5988 | 75.04577 | 39.86975 | 39.99107 | 75.04551 | 45.10013 | 45.07957 | 75.06759 | 32.488 | 32.65886
-704.278 | -66.11828 | -65.20803 | -454.5245 | -90.40264 | -90.2669 | -454.7813 | -90.82443 | -90.7598 | -454.7801 | -91.20679 | -91.05617 | -454.7768 | -91.61094 | -91.53974 | -454.764 | -91.95671 | -91.90904 | -454.7698 | -92.30292 | -92.2593 | -454.7648 | -92.6464 | -92.64805 | -454.7626 | -92.96835 | -92.92003 | -454.7635 | -93.25863 | -93.16567 | -454.7591 | -93.55178 | -93.5071 | -454.7637 | -93.80078 | -93.80921 | -454.7642 | -94.03334 | -93.89876 | -454.7637 | -94.25897 | -94.06811 | -454.762 | -94.45936 | -94.33402 | -454.7626 | -94.64033 | -94.57725 | -454.7536 | -94.80298 | -94.89141 | -454.7629 | -94.95259 | -94.98387 | -454.755 | -95.04816 | -95.06883 | -454.7586 | -95.03716 | -94.84265 | -454.7552 | -89.31078 | -89.31847 | -454.7597 | -89.5061 | -89.51213 | -454.7503 | -89.58465 | -89.4487 | -454.7547 | -89.66482 | -89.06437 | -454.7505 | -89.72242 | -89.58206 | -454.7564 | -89.76838 | -89.60494 | -454.7558 | -89.8278 | -89.65703 | -454.7568 | -89.9132 | -89.6616 | -454.753 | -90.04359 | -89.9417 | -454.7523 | -90.11763 | -89.87799 | -454.7537 | -90.11688 | -89.85342 | -704.4886 | -81.11911 | -81.11537 | -704.5066 | -92.21972 | -91.0618 | -704.6311 | -90.39507 | -90.80924 | -704.3674 | -85.18387 | -84.86387 | 73.8033 | 41.29205 | 41.35764 | 73.80087 | 41.55031 | 41.68656 | 73.79942 | 41.58773 | 41.61502 | 73.80231 | 41.93673 | 41.97706 | 73.79871 | 46.24525 | 46.4294 | 73.80518 | 39.95398 | 40.05191 | 73.80242 | 40.56356 | 40.33157 | 73.80087 | 40.88006 | 40.85245 | 73.79992 | 40.15901 | 40.29316 | 73.79521 | 39.577 | 39.6963 | 73.80291 | 44.9044 | 44.88418 | 73.82086 | 32.32216 | 32.49018
-709.2854 | -66.14484 | -65.22811 | -459.5086 | -90.4083 | -90.27107 | -459.7755 | -90.84114 | -90.7758 | -459.7639 | -91.21621 | -91.06393 | -459.7683 | -91.61122 | -91.53924 | -459.7631 | -91.9759 | -91.92771 | -459.7597 | -92.3164 | -92.2723 | -459.7599 | -92.66529 | -92.66695 | -459.7629 | -92.97209 | -92.92324 | -459.7575 | -93.27426 | -93.18027 | -459.7549 | -93.55607 | -93.5109 | -459.7575 | -93.81108 | -93.8196 | -459.7571 | -94.04451 | -93.90845 | -459.7528 | -94.26922 | -94.07627 | -459.7574 | -94.47309 | -94.34638 | -459.7528 | -94.6515 | -94.58772 | -459.7497 | -94.81256 | -94.90197 | -459.7576 | -94.95582 | -94.98745 | -459.751 | -95.07395 | -95.09485 | -459.7467 | -95.04855 | -94.85191 | -459.746 | -89.3825 | -89.39028 | -459.7437 | -89.57454 | -89.58063 | -459.7396 | -89.65535 | -89.5179 | -459.7424 | -89.72532 | -89.11829 | -459.7413 | -89.78919 | -89.64728 | -459.7429 | -89.83576 | -89.67053 | -459.747 | -89.90284 | -89.7302 | -459.7423 | -89.98713 | -89.73277 | -459.7407 | -90.12192 | -90.01891 | -459.7378 | -90.18774 | -89.94547 | -459.7424 | -90.18621 | -89.91987 | -709.492 | -81.14088 | -81.13711 | -709.5012 | -92.2278 | -91.06168 | -709.6383 | -90.42439 | -90.84151 | -709.3705 | -85.214 | -84.89173 | 72.55403 | 40.91274 | 40.97721 | 72.55014 | 41.17263 | 41.30657 | 72.5531 | 41.17715 | 41.20399 | 72.55105 | 41.53572 | 41.57536 | 72.54935 | 45.92388 | 46.10491 | 72.55579 | 39.69463 | 39.7909 | 72.55247 | 40.28623 | 40.05816 | 72.55319 | 40.58916 | 40.56201 | 72.54968 | 39.8405 | 39.97238 | 72.54957 | 39.24776 | 39.36504 | 72.55076 | 44.68623 | 44.66635 | 72.57482 | 32.14775 | 32.31293
-714.2686 | -66.17196 | -65.24879 | -464.5395 | -90.42253 | -90.2838 | -464.7947 | -90.84036 | -90.77431 | -464.7821 | -91.23092 | -91.07697 | -464.7844 | -91.61465 | -91.54188 | -464.783 | -91.98576 | -91.93704 | -464.7725 | -92.32872 | -92.28413 | -464.7816 | -92.67011 | -92.67179 | -464.7768 | -92.97952 | -92.93014 | -464.7639 | -93.28203 | -93.18702 | -464.7701 | -93.56824 | -93.52258 | -464.774 | -93.82535 | -93.83396 | -464.7746 | -94.05908 | -93.92154 | -464.773 | -94.27699 | -94.08193 | -464.7775 | -94.47735 | -94.34926 | -464.7793 | -94.66562 | -94.60115 | -464.7606 | -94.81969 | -94.91007 | -464.7708 | -94.95791 | -94.98988 | -464.7708 | -95.07412 | -95.09524 | -464.7657 | -95.05599 | -94.8572 | -464.7657 | -89.46691 | -89.47477 | -464.7571 | -89.64997 | -89.65613 | -464.7627 | -89.72281 | -89.58387 | -464.7666 | -89.79356 | -89.1799 | -464.7654 | -89.85657 | -89.71311 | -464.7662 | -89.90808 | -89.74104 | -464.7592 | -89.97022 | -89.7957 | -464.7607 | -90.04964 | -89.7925 | -464.7635 | -90.19184 | -90.08771 | -464.7708 | -90.25451 | -90.00959 | -464.7515 | -90.24805 | -89.9788 | -714.4911 | -81.14849 | -81.14469 | -714.493 | -92.245 | -91.07067 | -714.6221 | -90.45601 | -90.87606 | -714.3529 | -85.2466 | -84.92206 | 71.30245 | 40.49477 | 40.55813 | 71.30491 | 40.74715 | 40.87879 | 71.29882 | 40.77887 | 40.80525 | 71.30214 | 41.12245 | 41.16141 | 71.30117 | 45.57965 | 45.75756 | 71.30261 | 39.41474 | 39.50934 | 71.30082 | 40.00853 | 39.7844 | 71.30159 | 40.29579 | 40.26911 | 71.29848 | 39.49889 | 39.62849 | 71.29998 | 38.92595 | 39.04122 | 71.29775 | 44.45493 | 44.43539 | 71.32037 | 31.96336 | 32.12569
-719.2516 | -66.19604 | -65.26643 | -469.5243 | -90.43549 | -90.29526 | -469.7964 | -90.85991 | -90.79315 | -469.797 | -91.23448 | -91.07888 | -469.7891 | -91.6227 | -91.54915 | -469.7894 | -91.99504 | -91.94579 | -469.7848 | -92.33749 | -92.29243 | -469.7792 | -92.68094 | -92.68264 | -469.7859 | -92.99596 | -92.94604 | -469.7779 | -93.29643 | -93.2004 | -469.7811 | -93.5771 | -93.53094 | -469.7808 | -93.83445 | -93.84316 | -469.7787 | -94.06835 | -93.92933 | -469.7758 | -94.28217 | -94.08501 | -469.7807 | -94.48718 | -94.35771 | -469.7725 | -94.67587 | -94.61071 | -469.7761 | -94.82785 | -94.91921 | -469.775 | -94.97429 | -95.0066 | -469.7772 | -95.07685 | -95.0982 | -469.7711 | -95.06326 | -94.86233 | -469.7709 | -89.53434 | -89.54229 | -469.7752 | -89.72732 | -89.73355 | -469.7729 | -89.79877 | -89.65833 | -469.773 | -89.86128 | -89.241 | -469.7745 | -89.93365 | -89.78864 | -469.7689 | -89.97802 | -89.80919 | -469.768 | -90.03646 | -89.86005 | -469.7674 | -90.12055 | -89.86065 | -469.7662 | -90.25167 | -90.14642 | -469.773 | -90.32766 | -90.0801 | -469.7609 | -90.31518 | -90.04303 | -719.4817 | -81.15735 | -81.15353 | -719.4861 | -92.25415 | -91.07162 | -719.6171 | -90.49162 | -90.91461 | -719.3429 | -85.2834 | -84.9566 | 70.05538 | 40.12086 | 40.18312 | 70.05761 | 40.35073 | 40.48007 | 70.05624 | 40.35852 | 40.38443 | 70.05352 | 40.70408 | 40.74236 | 70.0525 | 45.26128 | 45.43608 | 70.05773 | 39.11637 | 39.20932 | 70.05675 | 39.70849 | 39.48827 | 70.05525 | 39.97138 | 39.94517 | 70.05568 | 39.18941 | 39.31675 | 70.05597 | 38.60438 | 38.71763 | 70.05267 | 44.25229 | 44.23309 | 70.07681 | 31.78591 | 31.94541
-724.2511 | -66.22277 | -65.28671 | -474.5293 | -90.43977 | -90.29806 | -474.7995 | -90.86432 | -90.79684 | -474.8038 | -91.24626 | -91.089 | -474.7958 | -91.63691 | -91.56257 | -474.7958 | -92.0054 | -91.95563 | -474.7948 | -92.34203 | -92.29649 | -474.7746 | -92.68593 | -92.68765 | -474.7873 | -92.99493 | -92.94448 | -474.7851 | -93.29824 | -93.20118 | -474.7853 | -93.59014 | -93.54349 | -474.7843 | -93.84863 | -93.85743 | -474.7782 | -94.07443 | -93.93393 | -474.7826 | -94.29175 | -94.09249 | -474.7783 | -94.4937 | -94.36285 | -474.7877 | -94.67955 | -94.61369 | -474.7817 | -94.83852 | -94.93085 | -474.7843 | -94.98122 | -95.01388 | -474.7758 | -95.08543 | -95.10701 | -474.7792 | -95.08587 | -94.88281 | -474.7685 | -89.60312 | -89.61115 | -474.7768 | -89.79437 | -89.80067 | -474.7758 | -89.8649 | -89.72296 | -474.7749 | -89.93198 | -89.3051 | -474.7712 | -89.99568 | -89.84913 | -474.7714 | -90.04523 | -89.8746 | -474.7696 | -90.08961 | -89.91132 | -474.7656 | -90.17537 | -89.9127 | -474.7694 | -90.31081 | -90.20443 | -474.7792 | -90.38432 | -90.13412 | -474.7646 | -90.36749 | -90.09244 | -724.4819 | -81.18 | -81.17615 | -724.4866 | -92.26467 | -91.07392 | -724.6273 | -90.51809 | -90.94402 | -724.3368 | -85.32107 | -84.99199 | 68.81062 | 39.70625 | 39.7674 | 68.80901 | 39.92815 | 40.05518 | 68.8034 | 39.93079 | 39.95625 | 68.80395 | 40.2898 | 40.32739 | 68.80467 | 44.8985 | 45.07018 | 68.80892 | 38.83975 | 38.93104 | 68.80705 | 39.42983 | 39.21354 | 68.80291 | 39.64786 | 39.62212 | 68.80489 | 38.86518 | 38.99025 | 68.8035 | 38.27308 | 38.38431 | 68.8031 | 44.02145 | 44.0026 | 68.82704 | 31.57558 | 31.73223
-729.2673 | -66.24106 | -65.29851 | -479.5248 | -90.4527 | -90.30949 | -479.7979 | -90.8717 | -90.80351 | -479.7886 | -91.2554 | -91.09649 | -479.7959 | -91.63989 | -91.56477 | -479.7968 | -92.01423 | -91.96394 | -479.7819 | -92.34877 | -92.30275 | -479.7844 | -92.6859 | -92.68764 | -479.7868 | -93.00777 | -92.95679 | -479.7756 | -93.3095 | -93.21142 | -479.7832 | -93.58735 | -93.54021 | -479.7778 | -93.86097 | -93.86986 | -479.7707 | -94.08716 | -93.94518 | -479.778 | -94.29724 | -94.09589 | -479.7761 | -94.5027 | -94.37047 | -479.7732 | -94.69454 | -94.62798 | -479.7728 | -94.84835 | -94.94166 | -479.7764 | -94.98175 | -95.01476 | -479.7703 | -95.0971 | -95.1189 | -479.7719 | -95.09373 | -94.88853 | -479.7558 | -89.68526 | -89.69338 | -479.7664 | -89.85451 | -89.86087 | -479.7707 | -89.93685 | -89.79342 | -479.77 | -90.00083 | -89.36736 | -479.7623 | -90.0554 | -89.90732 | -479.772 | -90.10905 | -89.93662 | -479.7647 | -90.1627 | -89.98254 | -479.7668 | -90.24337 | -89.97793 | -479.7729 | -90.36897 | -90.26147 | -479.7708 | -90.44468 | -90.19185 | -479.7716 | -90.42735 | -90.1494 | -729.4699 | -81.19645 | -81.19257 | -729.4911 | -92.27364 | -91.07467 | -729.6255 | -90.54465 | -90.97351 | -729.3523 | -85.346 | -85.01465 | 67.56337 | 39.26154 | 39.32159 | 67.56682 | 39.5177 | 39.64245 | 67.56107 | 39.49687 | 39.52186 | 67.5595 | 39.827 | 39.86391 | 67.55906 | 44.5502 | 44.71877 | 67.56547 | 38.53031 | 38.61996 | 67.56419 | 39.11585 | 38.90347 | 67.55927 | 39.33335 | 39.30807 | 67.55873 | 38.52117 | 38.64398 | 67.5596 | 37.94044 | 38.04965 | 67.55758 | 43.77514 | 43.75663 | 67.58024 | 31.37235 | 31.52616
-734.2425 | -66.2718 | -65.32281 | -484.5231 | -90.45841 | -90.31371 | -484.7838 | -90.88 | -90.8111 | -484.7789 | -91.26604 | -91.10548 | -484.7809 | -91.66156 | -91.58566 | -484.7672 | -92.01847 | -91.96765 | -484.7725 | -92.36237 | -92.31586 | -484.7691 | -92.69303 | -92.69479 | -484.7634 | -93.01448 | -92.96297 | -484.7661 | -93.31554 | -93.21644 | -484.7687 | -93.58833 | -93.5407 | -484.7592 | -93.86167 | -93.87065 | -484.7639 | -94.09565 | -93.9522 | -484.7632 | -94.31153 | -94.10808 | -484.7613 | -94.50785 | -94.37425 | -484.7596 | -94.70342 | -94.63618 | -484.7551 | -94.8586 | -94.95288 | -484.7486 | -94.99211 | -95.02546 | -484.7615 | -95.10234 | -95.12437 | -484.7547 | -95.10443 | -94.89709 | -484.7508 | -89.75432 | -89.76252 | -484.7501 | -89.91796 | -89.92439 | -484.7517 | -89.99704 | -89.85212 | -484.7488 | -90.05384 | -89.41379 | -484.7477 | -90.11961 | -89.96998 | -484.7499 | -90.1634 | -89.98918 | -484.7561 | -90.21331 | -90.03128 | -484.7434 | -90.30276 | -90.03456 | -484.7589 | -90.44209 | -90.33348 | -484.7602 | -90.50872 | -90.25326 | -484.7517 | -90.49562 | -90.21479 | -734.4594 | -81.20138 | -81.19748 | -734.4711 | -92.27869 | -91.07153 | -734.6058 | -90.57504 | -91.00684 | -734.3226 | -85.3728 | -85.03919 | 66.31834 | 38.84733 | 38.90627 | 66.31992 | 39.05117 | 39.17361 | 66.31617 | 39.08057 | 39.1051 | 66.31641 | 39.39638 | 39.43261 | 66.31394 | 44.19404 | 44.35951 | 66.31856 | 38.21025 | 38.29824 | 66.31663 | 38.80019 | 38.59173 | 66.3135 | 38.98063 | 38.95582 | 66.31502 | 38.18426 | 38.3048 | 66.31446 | 37.58564 | 37.69284 | 66.31346 | 43.51585 | 43.49768 | 66.33465 | 31.17356 | 31.32454
-739.2295 | -66.29453 | -65.3391 | -489.5093 | -90.46256 | -90.31637 | -489.7861 | -90.89409 | -90.82449 | -489.7875 | -91.27574 | -91.11351 | -489.7934 | -91.65964 | -91.58295 | -489.7731 | -92.02955 | -91.97821 | -489.7748 | -92.38094 | -92.33396 | -489.7738 | -92.7071 | -92.70887 | -489.7775 | -93.02674 | -92.9747 | -489.7719 | -93.3271 | -93.22698 | -489.7702 | -93.60883 | -93.56071 | -489.7687 | -93.86668 | -93.87576 | -489.7703 | -94.09585 | -93.95091 | -489.7645 | -94.31571 | -94.11016 | -489.7667 | -94.51757 | -94.38259 | -489.7598 | -94.71145 | -94.64351 | -489.7637 | -94.86398 | -94.95923 | -489.7639 | -95.00192 | -95.03561 | -489.7531 | -95.1025 | -95.12476 | -489.7616 | -95.11624 | -94.90676 | -489.7572 | -89.82919 | -89.83748 | -489.757 | -89.99646 | -90.00295 | -489.7611 | -90.06351 | -89.91709 | -489.7514 | -90.11886 | -89.4722 | -489.7593 | -90.17805 | -90.02688 | -489.7529 | -90.22757 | -90.05156 | -489.7606 | -90.27824 | -90.09433 | -489.7612 | -90.3549 | -90.08393 | -489.753 | -90.50529 | -90.39556 | -489.763 | -90.56473 | -90.30664 | -489.7545 | -90.55237 | -90.26863 | -739.4566 | -81.21242 | -81.20849 | -739.4624 | -92.28813 | -91.07276 | -739.5952 | -90.60251 | -91.03724 | -739.3232 | -85.40534 | -85.06945 | 65.0656 | 38.41746 | 38.47528 | 65.0632 | 38.61885 | 38.73897 | 65.06483 | 38.63887 | 38.66294 | 65.06063 | 38.95642 | 38.99197 | 65.063 | 43.8423 | 44.00464 | 65.06515 | 37.9043 | 37.99063 | 65.06475 | 38.48283 | 38.2783 | 65.06028 | 38.64637 | 38.62203 | 65.06321 | 37.83969 | 37.95795 | 65.06124 | 37.24099 | 37.34616 | 65.0643 | 43.29677 | 43.27895 | 65.08349 | 30.98029 | 31.12842
-744.2518 | -66.31845 | -65.35653 | -494.5142 | -90.46565 | -90.31796 | -494.7976 | -90.90195 | -90.83163 | -494.7913 | -91.27994 | -91.11606 | -494.797 | -91.66554 | -91.58807 | -494.7878 | -92.03108 | -91.97922 | -494.7859 | -92.38014 | -92.33268 | -494.7818 | -92.72181 | -92.7236 | -494.783 | -93.05195 | -92.99938 | -494.7789 | -93.3376 | -93.23646 | -494.7701 | -93.62284 | -93.57423 | -494.7814 | -93.88326 | -93.89243 | -494.7744 | -94.10211 | -93.9557 | -494.7648 | -94.32763 | -94.11999 | -494.7722 | -94.53351 | -94.39715 | -494.7732 | -94.72147 | -94.65284 | -494.7748 | -94.87479 | -94.97101 | -494.7721 | -95.01802 | -95.05205 | -494.7664 | -95.11429 | -95.13677 | -494.7672 | -95.12328 | -94.91167 | -494.7622 | -89.8983 | -89.90667 | -494.7638 | -90.05908 | -90.06564 | -494.7664 | -90.12568 | -89.97776 | -494.7619 | -90.1854 | -89.53213 | -494.765 | -90.23532 | -90.0826 | -494.7604 | -90.28638 | -90.10856 | -494.7687 | -90.33432 | -90.14852 | -494.7696 | -90.42184 | -90.1481 | -494.7575 | -90.55685 | -90.446 | -494.7626 | -90.61986 | -90.35913 | -494.761 | -90.61264 | -90.32601 | -744.4582 | -81.224 | -81.22004 | -744.4754 | -92.29261 | -91.06901 | -744.6099 | -90.62628 | -91.06395 | -744.3337 | -85.43427 | -85.09611 | 63.81724 | 37.98695 | 38.04367 | 63.81464 | 38.16713 | 38.28494 | 63.81653 | 38.1596 | 38.18321 | 63.81503 | 38.51157 | 38.54643 | 63.81317 | 43.47102 | 43.63024 | 63.82227 | 37.57614 | 37.66082 | 63.81414 | 38.13753 | 37.93693 | 63.81808 | 38.28205 | 38.25817 | 63.81286 | 37.47583 | 37.59182 | 63.81215 | 36.86195 | 36.96511 | 63.81289 | 43.0643 | 43.04682 | 63.83759 | 30.75633 | 30.90162
-749.2439 | -66.3389 | -65.37053 | -499.5131 | -90.48604 | -90.33686 | -499.7953 | -90.89869 | -90.82766 | -499.7756 | -91.28788 | -91.12235 | -499.7797 | -91.67482 | -91.59657 | -499.774 | -92.04156 | -91.98917 | -499.774 | -92.39175 | -92.34381 | -499.7724 | -92.73075 | -92.73256 | -499.7778 | -93.0503 | -92.9972 | -499.7647 | -93.34771 | -93.24555 | -499.7686 | -93.62824 | -93.57914 | -499.7688 | -93.88579 | -93.89505 | -499.7654 | -94.10476 | -93.95687 | -499.7646 | -94.33 | -94.12025 | -499.7655 | -94.54242 | -94.40468 | -499.7655 | -94.73732 | -94.668 | -499.7604 | -94.88574 | -94.98292 | -499.7546 | -95.02757 | -95.06195 | -499.7573 | -95.12677 | -95.14948 | -499.7621 | -95.11886 | -94.9051 | -499.763 | -89.96819 | -89.97664 | -499.7562 | -90.13203 | -90.13866 | -499.7523 | -90.19278 | -90.04338 | -499.7504 | -90.24774 | -89.58788 | -499.7647 | -90.28991 | -90.13565 | -499.7577 | -90.34156 | -90.16195 | -499.7598 | -90.40348 | -90.21581 | -499.757 | -90.47303 | -90.19654 | -499.7548 | -90.62512 | -90.51315 | -499.7621 | -90.68451 | -90.42115 | -499.7608 | -90.67877 | -90.38924 | -749.4572 | -81.23553 | -81.23154 | -749.4729 | -92.30808 | -91.07626 | -749.6137 | -90.65344 | -91.09405 | -749.3256 | -85.4614 | -85.12098 | 62.56772 | 37.52227 | 37.57788 | 62.56749 | 37.7111 | 37.82661 | 62.56578 | 37.71565 | 37.73879 | 62.55965 | 38.04638 | 38.08056 | 62.56503 | 43.09177 | 43.24788 | 62.56728 | 37.23208 | 37.31509 | 62.56681 | 37.78034 | 37.58366 | 62.565 | 37.91727 | 37.89386 | 62.56143 | 37.09086 | 37.20458 | 62.56178 | 36.4922 | 36.59334 | 62.56466 | 42.80537 | 42.78823 | 62.58446 | 30.53464 | 30.67708
-754.2251 | -66.35969 | -65.38488 | -504.5093 | -90.49264 | -90.34197 | -504.788 | -90.91284 | -90.8411 | -504.7682 | -91.30081 | -91.13362 | -504.7714 | -91.68067 | -91.60164 | -504.7646 | -92.04496 | -91.99204 | -504.7618 | -92.40977 | -92.36136 | -504.7651 | -92.73632 | -92.73815 | -504.7586 | -93.0595 | -93.00586 | -504.7589 | -93.35281 | -93.24963 | -504.7529 | -93.64523 | -93.59564 | -504.7577 | -93.89596 | -93.90531 | -504.7548 | -94.10919 | -93.95982 | -504.7559 | -94.3293 | -94.11746 | -504.7566 | -94.54576 | -94.40665 | -504.7537 | -94.74156 | -94.67154 | -504.7499 | -94.89997 | -94.99813 | -504.7489 | -95.02936 | -95.06408 | -504.7469 | -95.13465 | -95.15759 | -504.7489 | -95.13019 | -94.91431 | -504.7468 | -90.02716 | -90.0357 | -504.7439 | -90.18523 | -90.19193 | -504.7426 | -90.25518 | -90.10428 | -504.7434 | -90.3112 | -89.64475 | -504.745 | -90.35379 | -90.19799 | -504.7412 | -90.40927 | -90.22787 | -504.7419 | -90.46142 | -90.27188 | -504.744 | -90.53944 | -90.26018 | -504.7468 | -90.67596 | -90.56287 | -504.7441 | -90.73406 | -90.46808 | -504.745 | -90.74181 | -90.44939 | -754.4493 | -81.24645 | -81.24244 | -754.4533 | -92.31406 | -91.07406 | -754.594 | -90.68554 | -91.12909 | -754.3119 | -85.4902 | -85.14751 | 61.3198 | 37.06622 | 37.12072 | 61.31747 | 37.25049 | 37.36369 | 61.3152 | 37.26154 | 37.28423 | 61.31505 | 37.5721 | 37.6056 | 61.31354 | 42.72181 | 42.8748 | 61.31887 | 36.88017 | 36.96152 | 61.31708 | 37.40099 | 37.20824 | 61.31488 | 37.52021 | 37.49727 | 61.31454 | 36.69807 | 36.80952 | 61.3143 | 36.10799 | 36.20711 | 61.31358 | 42.54417 | 42.52737 | 61.33634 | 30.29235 | 30.43195
-759.2273 | -66.38641 | -65.40513 | -509.4953 | -90.50287 | -90.3507 | -509.7913 | -90.91874 | -90.8463 | -509.7856 | -91.31849 | -91.14965 | -509.7763 | -91.69549 | -91.61567 | -509.7791 | -92.06028 | -92.00684 | -509.7702 | -92.4095 | -92.3606 | -509.7702 | -92.73824 | -92.74009 | -509.7665 | -93.07003 | -93.01586 | -509.7639 | -93.36044 | -93.25623 | -509.7628 | -93.65354 | -93.60345 | -509.7592 | -93.90354 | -93.91298 | -509.7577 | -94.11554 | -93.96469 | -509.764 | -94.33426 | -94.12032 | -509.7616 | -94.54824 | -94.40775 | -509.7656 | -94.74618 | -94.67547 | -509.7567 | -94.90404 | -95.00317 | -509.7516 | -95.03334 | -95.06841 | -509.7521 | -95.13757 | -95.16074 | -509.7571 | -95.14092 | -94.92289 | -509.7494 | -90.08727 | -90.09589 | -509.7503 | -90.24301 | -90.24977 | -509.7499 | -90.31153 | -90.15913 | -509.7553 | -90.36952 | -89.69646 | -509.7487 | -90.40819 | -90.25084 | -509.7412 | -90.46178 | -90.27858 | -509.7457 | -90.51039 | -90.31897 | -509.7557 | -90.59872 | -90.31669 | -509.7533 | -90.72546 | -90.61125 | -509.7533 | -90.79005 | -90.52143 | -509.75 | -90.80323 | -90.50791 | -759.4476 | -81.2624 | -81.25836 | -759.4597 | -92.32458 | -91.07634 | -759.6019 | -90.70935 | -91.15583 | -759.3134 | -85.5204 | -85.17544 | 60.07089 | 36.56695 | 36.62034 | 60.07133 | 36.76896 | 36.87987 | 60.07195 | 36.77925 | 36.80147 | 60.07097 | 37.1096 | 37.14242 | 60.06712 | 42.33404 | 42.48392 | 60.07386 | 36.52878 | 36.60849 | 60.07167 | 37.04346 | 36.85463 | 60.06865 | 37.12746 | 37.10499 | 60.06888 | 36.31715 | 36.42634 | 60.06911 | 35.72488 | 35.82199 | 60.0673 | 42.31361 | 42.29715 | 60.09108 | 30.04816 | 30.18493
-764.2469 | -66.41294 | -65.42518 | -514.5116 | -90.50181 | -90.34815 | -514.807 | -90.92072 | -90.84756 | -514.7966 | -91.32278 | -91.15228 | -514.7923 | -91.70691 | -91.62631 | -514.7947 | -92.07621 | -92.02225 | -514.7831 | -92.41735 | -92.36797 | -514.7897 | -92.74515 | -92.74701 | -514.7858 | -93.07295 | -93.01825 | -514.7779 | -93.36805 | -93.26281 | -514.7835 | -93.67139 | -93.62081 | -514.7766 | -93.91203 | -93.92157 | -514.7767 | -94.12693 | -93.9746 | -514.7697 | -94.35164 | -94.1356 | -514.7779 | -94.55398 | -94.41211 | -514.7658 | -94.75404 | -94.68263 | -514.7775 | -94.90707 | -95.00718 | -514.7617 | -95.02746 | -95.06287 | -514.775 | -95.14423 | -95.16763 | -514.7669 | -95.1625 | -94.94234 | -514.7668 | -90.14841 | -90.15712 | -514.7648 | -90.30724 | -90.31407 | -514.7654 | -90.36551 | -90.21162 | -514.771 | -90.42869 | -89.749 | -514.7711 | -90.46429 | -90.3054 | -514.7597 | -90.52649 | -90.34148 | -514.763 | -90.57061 | -90.37731 | -514.764 | -90.6454 | -90.3606 | -514.7661 | -90.78019 | -90.66486 | -514.7652 | -90.85479 | -90.58352 | -514.7682 | -90.85574 | -90.55751 | -764.4689 | -81.27071 | -81.26665 | -764.4763 | -92.33967 | -91.08319 | -764.6245 | -90.73624 | -91.18568 | -764.3298 | -85.54607 | -85.19883 | 58.82897 | 36.10505 | 36.15734 | 58.82376 | 36.30055 | 36.40915 | 58.82423 | 36.29572 | 36.31748 | 58.824 | 36.62007 | 36.65221 | 58.82054 | 41.92397 | 42.07074 | 58.82913 | 36.16105 | 36.2391 | 58.82457 | 36.6486 | 36.46368 | 58.82641 | 36.72493 | 36.70291 | 58.82101 | 35.92426 | 36.03118 | 58.82221 | 35.32174 | 35.41683 | 58.82185 | 42.03631 | 42.0202 | 58.84643 | 29.78476 | 29.9187
-769.2496 | -66.43649 | -65.44226 | -519.5118 | -90.51679 | -90.36164 | -519.7995 | -90.93398 | -90.86011 | -519.7822 | -91.32496 | -91.1528 | -519.7853 | -91.70991 | -91.62854 | -519.7804 | -92.07838 | -92.0239 | -519.7766 | -92.42872 | -92.37886 | -519.7668 | -92.75769 | -92.75956 | -519.768 | -93.07886 | -93.02363 | -519.7712 | -93.37253 | -93.26628 | -519.7695 | -93.67493 | -93.62386 | -519.7641 | -93.92359 | -93.93322 | -519.7695 | -94.1403 | -93.98649 | -519.7604 | -94.35989 | -94.14175 | -519.7603 | -94.55799 | -94.41474 | -519.7577 | -94.75847 | -94.68636 | -519.7679 | -94.91587 | -95.01695 | -519.7535 | -95.03902 | -95.07478 | -519.7523 | -95.15922 | -95.18284 | -519.7568 | -95.16543 | -94.94313 | -519.7524 | -90.2159 | -90.2247 | -519.7409 | -90.36507 | -90.37196 | -519.7515 | -90.41649 | -90.2611 | -519.7514 | -90.48273 | -89.79646 | -519.7559 | -90.52186 | -90.36143 | -519.7468 | -90.57624 | -90.38944 | -519.7526 | -90.62654 | -90.43137 | -519.7581 | -90.69938 | -90.41182 | -519.7541 | -90.84239 | -90.72594 | -519.7542 | -90.89607 | -90.62218 | -519.7514 | -90.90278 | -90.60167 | -769.4635 | -81.2832 | -81.27911 | -769.4831 | -92.3478 | -91.0831 | -769.6169 | -90.75785 | -91.21022 | -769.328 | -85.57347 | -85.22396 | 57.57922 | 35.62691 | 35.67808 | 57.57943 | 35.77998 | 35.88628 | 57.57785 | 35.79737 | 35.81867 | 57.5781 | 36.12397 | 36.15543 | 57.57312 | 41.53773 | 41.68138 | 57.58122 | 35.75757 | 35.83397 | 57.57928 | 36.26468 | 36.08368 | 57.57989 | 36.32088 | 36.29934 | 57.57724 | 35.50164 | 35.60629 | 57.57722 | 34.91092 | 35.004 | 57.58169 | 41.73241 | 41.71664 | 57.60132 | 29.53905 | 29.67016
-774.2256 | -66.45235 | -65.45169 | -524.5081 | -90.53234 | -90.37569 | -524.7901 | -90.93989 | -90.86531 | -524.7785 | -91.33518 | -91.16136 | -524.7779 | -91.71568 | -91.63352 | -524.7769 | -92.08328 | -92.02827 | -524.7532 | -92.4342 | -92.38387 | -524.7716 | -92.77111 | -92.77301 | -524.7585 | -93.08771 | -93.03196 | -524.7646 | -93.37713 | -93.26985 | -524.7605 | -93.67537 | -93.62381 | -524.7584 | -93.9254 | -93.93513 | -524.7587 | -94.13913 | -93.98384 | -524.7476 | -94.37259 | -94.15236 | -524.7551 | -94.5627 | -94.41807 | -524.7592 | -94.76933 | -94.69653 | -524.754 | -94.92724 | -95.02929 | -524.7499 | -95.04493 | -95.08102 | -524.7528 | -95.16819 | -95.19203 | -524.7529 | -95.17042 | -94.94598 | -524.7597 | -90.27576 | -90.28464 | -524.7405 | -90.4195 | -90.42646 | -524.7475 | -90.47576 | -90.31889 | -524.747 | -90.53668 | -89.84382 | -524.7479 | -90.58362 | -90.42165 | -524.7501 | -90.62398 | -90.43539 | -524.755 | -90.67908 | -90.48202 | -524.7458 | -90.75426 | -90.46394 | -524.7496 | -90.89693 | -90.77936 | -524.7516 | -90.95782 | -90.6813 | -524.7496 | -90.97256 | -90.66856 | -774.4546 | -81.28795 | -81.28383 | -774.4743 | -92.35504 | -91.08213 | -774.6119 | -90.783 | -91.23831 | -774.3168 | -85.59834 | -85.24656 | 56.32979 | 35.12821 | 35.17827 | 56.33026 | 35.28574 | 35.38974 | 56.32785 | 35.30929 | 35.33013 | 56.32701 | 35.61351 | 35.64428 | 56.32918 | 41.13424 | 41.27479 | 56.33181 | 35.36625 | 35.44099 | 56.32758 | 35.85008 | 35.67302 | 56.32773 | 35.91455 | 35.89347 | 56.3264 | 35.08371 | 35.1861 | 56.32807 | 34.48784 | 34.5789 | 56.32905 | 41.43929 | 41.42386 | 56.3477 | 29.27667 | 29.40492
-779.2048 | -66.47359 | -65.4665 | -529.4962 | -90.5305 | -90.37236 | -529.7969 | -90.94693 | -90.87164 | -529.7864 | -91.34278 | -91.16731 | -529.7916 | -91.73429 | -91.65134 | -529.7789 | -92.09245 | -92.03691 | -529.7762 | -92.45106 | -92.40024 | -529.7704 | -92.77518 | -92.77709 | -529.7678 | -93.1027 | -93.04641 | -529.7734 | -93.38821 | -93.27992 | -529.77 | -93.68816 | -93.63611 | -529.7648 | -93.93292 | -93.94274 | -529.758 | -94.1503 | -93.99353 | -529.7614 | -94.37016 | -94.14783 | -529.7609 | -94.57668 | -94.43068 | -529.7641 | -94.76819 | -94.6947 | -529.7563 | -94.92869 | -95.03171 | -529.7614 | -95.0664 | -95.10285 | -529.7553 | -95.17312 | -95.19719 | -529.7642 | -95.17746 | -94.95088 | -529.7581 | -90.32342 | -90.33239 | -529.7537 | -90.48122 | -90.48825 | -529.7581 | -90.53376 | -90.37538 | -529.7605 | -90.58858 | -89.8891 | -529.7481 | -90.63239 | -90.46888 | -529.7552 | -90.6761 | -90.4857 | -529.7557 | -90.73601 | -90.53708 | -529.7529 | -90.81172 | -90.51863 | -529.7587 | -90.9498 | -90.83111 | -529.7543 | -91.01178 | -90.73262 | -529.7521 | -91.02142 | -90.71452 | -779.4448 | -81.29988 | -81.29574 | -779.4455 | -92.365 | -91.08392 | -779.5898 | -90.80936 | -91.26759 | -779.2891 | -85.62147 | -85.26743 | 55.07979 | 34.60854 | 34.65749 | 55.08393 | 34.75333 | 34.85503 | 55.07725 | 34.81152 | 34.8319 | 55.07652 | 35.11247 | 35.14256 | 55.07737 | 40.70135 | 40.83878 | 55.08133 | 34.97979 | 35.05287 | 55.08072 | 35.41683 | 35.24369 | 55.0776 | 35.46696 | 35.44635 | 55.07868 | 34.66157 | 34.76169 | 55.07783 | 34.06681 | 34.15585 | 55.08025 | 41.16069 | 41.1456 | 55.10059 | 29.00882 | 29.13423
-784.1978 | -66.49586 | -65.48231 | -534.51 | -90.53532 | -90.37569 | -534.7914 | -90.94646 | -90.87046 | -534.7819 | -91.34576 | -91.16864 | -534.7856 | -91.73395 | -91.65023 | -534.7795 | -92.10432 | -92.04826 | -534.7714 | -92.45114 | -92.39984 | -534.7758 | -92.77816 | -92.78009 | -534.7675 | -93.10147 | -93.04465 | -534.7615 | -93.38991 | -93.2806 | -534.7646 | -93.69496 | -93.64241 | -534.7674 | -93.94139 | -93.9513 | -534.762 | -94.15223 | -93.99397 | -534.7646 | -94.38 | -94.15557 | -534.7558 | -94.58897 | -94.44159 | -534.7582 | -94.78081 | -94.70662 | -534.755 | -94.93203 | -95.03603 | -534.7569 | -95.06936 | -95.10614 | -534.7585 | -95.17432 | -95.19862 | -534.7568 | -95.18312 | -94.9544 | -534.7485 | -90.3825 | -90.39155 | -534.75 | -90.52808 | -90.53517 | -534.7463 | -90.58997 | -90.4301 | -534.7572 | -90.64788 | -89.9418 | -534.7557 | -90.69309 | -90.52803 | -534.7415 | -90.72693 | -90.53475 | -534.7519 | -90.79543 | -90.59462 | -534.7553 | -90.87295 | -90.57709 | -534.7523 | -90.99643 | -90.87662 | -534.7531 | -91.06713 | -90.78533 | -534.7511 | -91.08713 | -90.77733 | -784.4295 | -81.3153 | -81.31113 | -784.4292 | -92.37528 | -91.08601 | -784.58 | -90.83269 | -91.29386 | -784.2865 | -85.6444 | -85.28809 | 53.83038 | 34.08973 | 34.13757 | 53.83032 | 34.24673 | 34.34611 | 53.83039 | 34.28865 | 34.30857 | 53.82641 | 34.57475 | 34.60415 | 53.82821 | 40.27015 | 40.40447 | 53.8335 | 34.55004 | 34.62147 | 53.83 | 34.98111 | 34.8119 | 53.8318 | 35.03589 | 35.01575 | 53.83037 | 34.20744 | 34.30529 | 53.8306 | 33.6366 | 33.72362 | 53.83049 | 40.8492 | 40.83446 | 53.84927 | 28.73367 | 28.85623
-789.1857 | -66.51282 | -65.49282 | -539.4971 | -90.54638 | -90.38525 | -539.8099 | -90.95061 | -90.8739 | -539.8011 | -91.35601 | -91.17722 | -539.8034 | -91.73262 | -91.6481 | -539.8025 | -92.10493 | -92.04834 | -539.7884 | -92.45184 | -92.40006 | -539.7907 | -92.79487 | -92.79682 | -539.7868 | -93.10821 | -93.05086 | -539.7854 | -93.39412 | -93.28377 | -539.7793 | -93.69585 | -93.64281 | -539.7792 | -93.94696 | -93.95697 | -539.777 | -94.15749 | -93.99775 | -539.7701 | -94.39242 | -94.16589 | -539.7721 | -94.59039 | -94.44162 | -539.7809 | -94.78599 | -94.71111 | -539.7723 | -94.93576 | -95.04073 | -539.7772 | -95.08022 | -95.11735 | -539.7744 | -95.18186 | -95.20639 | -539.775 | -95.19337 | -94.9625 | -539.7742 | -90.43771 | -90.44685 | -539.764 | -90.59546 | -90.60262 | -539.7746 | -90.6515 | -90.49013 | -539.7671 | -90.69067 | -89.97797 | -539.7678 | -90.74671 | -90.5801 | -539.7668 | -90.78328 | -90.58929 | -539.7652 | -90.84819 | -90.6455 | -539.7754 | -90.9271 | -90.62846 | -539.7649 | -91.04788 | -90.92695 | -539.7657 | -91.12568 | -90.84124 | -539.7675 | -91.13092 | -90.81821 | -789.4095 | -81.32213 | -81.31794 | -789.4282 | -92.38761 | -91.09013 | -789.5666 | -90.85383 | -91.31793 | -789.2773 | -85.66607 | -85.30749 | 52.57822 | 33.59247 | 33.6392 | 52.5797 | 33.71808 | 33.81515 | 52.5786 | 33.76461 | 33.78406 | 52.57785 | 34.01766 | 34.04639 | 52.57689 | 39.84492 | 39.97611 | 52.58169 | 34.12375 | 34.19352 | 52.57987 | 34.56189 | 34.39661 | 52.57877 | 34.58208 | 34.5624 | 52.57951 | 33.74547 | 33.84105 | 52.57589 | 33.19801 | 33.283 | 52.5758 | 40.51893 | 40.50453 | 52.60011 | 28.42884 | 28.54856
-794.1779 | -66.54118 | -65.51474 | -544.5001 | -90.55415 | -90.39153 | -544.8025 | -90.96487 | -90.88745 | -544.7949 | -91.35994 | -91.1795 | -544.7892 | -91.75042 | -91.66512 | -544.7838 | -92.11072 | -92.05361 | -544.7874 | -92.45688 | -92.40462 | -544.7833 | -92.80262 | -92.80459 | -544.7859 | -93.1264 | -93.06852 | -544.7705 | -93.39802 | -93.28666 | -544.7698 | -93.71011 | -93.65658 | -544.7688 | -93.95047 | -93.96057 | -544.7646 | -94.17075 | -94.00954 | -544.7673 | -94.39587 | -94.16725 | -544.7576 | -94.59944 | -94.4493 | -544.7639 | -94.79406 | -94.71849 | -544.7613 | -94.95175 | -95.05769 | -544.7664 | -95.08153 | -95.119 | -544.7582 | -95.19083 | -95.21559 | -544.7595 | -95.18991 | -94.95692 | -544.7555 | -90.49582 | -90.50504 | -544.7592 | -90.64805 | -90.65527 | -544.754 | -90.69799 | -90.53513 | -544.7592 | -90.75292 | -90.03364 | -544.7612 | -90.79877 | -90.63062 | -544.7469 | -90.83952 | -90.64374 | -544.7576 | -90.90303 | -90.69847 | -544.7591 | -90.97315 | -90.67175 | -544.761 | -91.11011 | -90.98806 | -544.7588 | -91.18028 | -90.89321 | -544.7575 | -91.18295 | -90.86735 | -794.4119 | -81.33107 | -81.32684 | -794.4282 | -92.40201 | -91.0963 | -794.5732 | -90.88035 | -91.34739 | -794.27 | -85.69154 | -85.33069 | 51.3422 | 33.04618 | 33.09181 | 51.34323 | 33.19082 | 33.28561 | 51.34138 | 33.23143 | 33.25043 | 51.33978 | 33.4917 | 33.51975 | 51.33704 | 39.41011 | 39.53821 | 51.34651 | 33.66465 | 33.73278 | 51.3391 | 34.09916 | 33.93778 | 51.34067 | 34.08453 | 34.06532 | 51.34065 | 33.31191 | 33.40523 | 51.33843 | 32.75361 | 32.8366 | 51.33762 | 40.21472 | 40.20065 | 51.36168 | 28.1254 | 28.2423
-799.167 | -66.56473 | -65.53184 | -549.4839 | -90.55941 | -90.39531 | -549.8014 | -90.97345 | -90.89532 | -549.8002 | -91.36504 | -91.18294 | -549.791 | -91.75278 | -91.66671 | -549.7878 | -92.12482 | -92.06718 | -549.7851 | -92.46234 | -92.4096 | -549.7861 | -92.80966 | -92.81165 | -549.7809 | -93.12276 | -93.06434 | -549.782 | -93.41264 | -93.30025 | -549.7714 | -93.71886 | -93.66484 | -549.7671 | -93.9559 | -93.96609 | -549.7709 | -94.17707 | -94.01438 | -549.7739 | -94.3976 | -94.16687 | -549.7653 | -94.60153 | -94.45001 | -549.7656 | -94.79635 | -94.72008 | -549.7564 | -94.95448 | -95.06139 | -549.7681 | -95.08014 | -95.11795 | -549.7671 | -95.19055 | -95.21554 | -549.7649 | -95.19922 | -94.96408 | -549.7514 | -90.56164 | -90.57094 | -549.7671 | -90.70108 | -90.70837 | -549.7693 | -90.75061 | -90.58625 | -549.7603 | -90.80663 | -90.08074 | -549.7681 | -90.84827 | -90.67858 | -549.7593 | -90.88654 | -90.68896 | -549.7572 | -90.94991 | -90.74347 | -549.7645 | -91.01172 | -90.70756 | -549.7611 | -91.14805 | -91.02487 | -549.7637 | -91.22824 | -90.93853 | -549.7528 | -91.24106 | -90.92257 | -799.4025 | -81.33862 | -81.33438 | -799.4098 | -92.40911 | -91.09522 | -799.5537 | -90.90109 | -91.37106 | -799.2589 | -85.7148 | -85.35169 | 50.08691 | 32.50207 | 32.54659 | 50.08498 | 32.63283 | 32.72529 | 50.08364 | 32.69159 | 32.71012 | 50.08288 | 32.97898 | 33.00635 | 50.08067 | 38.9643 | 39.08927 | 50.08855 | 33.19321 | 33.25966 | 50.08447 | 33.60495 | 33.44751 | 50.08306 | 33.59453 | 33.57579 | 50.08384 | 32.82597 | 32.91701 | 50.07938 | 32.26484 | 32.3458 | 50.08337 | 39.90358 | 39.88986 | 50.10566 | 27.81709 | 27.93113
-804.1736 | -66.58802 | -65.54865 | -554.4985 | -90.55916 | -90.39356 | -554.8069 | -90.97551 | -90.89667 | -554.7992 | -91.37613 | -91.19237 | -554.8025 | -91.75958 | -91.67272 | -554.7845 | -92.13192 | -92.07376 | -554.7843 | -92.47345 | -92.42024 | -554.7983 | -92.81613 | -92.81813 | -554.7797 | -93.12849 | -93.06955 | -554.7769 | -93.42523 | -93.31182 | -554.7672 | -93.71913 | -93.66463 | -554.769 | -93.96579 | -93.97607 | -554.7681 | -94.17911 | -94.01493 | -554.7712 | -94.41086 | -94.17803 | -554.7718 | -94.61058 | -94.45769 | -554.7752 | -94.8064 | -94.72945 | -554.762 | -94.96328 | -95.07117 | -554.7701 | -95.09356 | -95.13172 | -554.7631 | -95.1993 | -95.22451 | -554.7659 | -95.20509 | -94.96782 | -554.7539 | -90.60223 | -90.61161 | -554.7495 | -90.75139 | -90.75875 | -554.7625 | -90.80016 | -90.63431 | -554.7484 | -90.85195 | -90.11947 | -554.7613 | -90.8976 | -90.72637 | -554.7515 | -90.94231 | -90.74293 | -554.7584 | -90.99574 | -90.78741 | -554.7684 | -91.07081 | -90.76387 | -554.7544 | -91.2039 | -91.0796 | -554.7631 | -91.27423 | -90.98189 | -554.7596 | -91.27933 | -90.95794 | -804.4075 | -81.35398 | -81.3497 | -804.4216 | -92.42467 | -91.10254 | -804.5674 | -90.92271 | -91.39562 | -804.2692 | -85.74287 | -85.37748 | 48.83802 | 31.93947 | 31.98287 | 48.8352 | 32.08252 | 32.17268 | 48.83607 | 32.14276 | 32.16082 | 48.83114 | 32.4187 | 32.44538 | 48.83464 | 38.53472 | 38.65658 | 48.8383 | 32.71618 | 32.78098 | 48.83942 | 33.12916 | 32.97564 | 48.83625 | 33.11608 | 33.09781 | 48.8342 | 32.32751 | 32.41627 | 48.8306 | 31.78377 | 31.86271 | 48.83348 | 39.55839 | 39.54501 | 48.85542 | 27.50155 | 27.61274
-809.1724 | -66.60626 | -65.56044 | -559.4905 | -90.56721 | -90.40012 | -559.7967 | -90.98053 | -90.90097 | -559.7934 | -91.37799 | -91.19258 | -559.7904 | -91.76827 | -91.68063 | -559.7823 | -92.13961 | -92.08093 | -559.7685 | -92.47448 | -92.42079 | -559.7715 | -92.82663 | -92.82865 | -559.7668 | -93.13239 | -93.07292 | -559.7664 | -93.42788 | -93.31345 | -559.765 | -93.72203 | -93.66703 | -559.7654 | -93.9666 | -93.97697 | -559.7607 | -94.18997 | -94.02432 | -559.7586 | -94.42273 | -94.18781 | -559.7599 | -94.6159 | -94.46163 | -559.7575 | -94.81434 | -94.73669 | -559.7578 | -94.96997 | -95.07883 | -559.7603 | -95.09886 | -95.13736 | -559.7629 | -95.20156 | -95.227 | -559.7534 | -95.21844 | -94.97903 | -559.7481 | -90.66546 | -90.67493 | -559.7462 | -90.80849 | -90.81592 | -559.75 | -90.8549 | -90.68756 | -559.7469 | -90.90214 | -90.16307 | -559.7502 | -90.94379 | -90.77101 | -559.7428 | -90.97913 | -90.77796 | -559.751 | -91.03755 | -90.82735 | -559.7487 | -91.12259 | -90.8129 | -559.7486 | -91.26019 | -91.13478 | -559.7443 | -91.32094 | -91.02598 | -559.7485 | -91.32582 | -91.00154 | -809.3969 | -81.36939 | -81.36509 | -809.4105 | -92.43616 | -91.10584 | -809.5522 | -90.94354 | -91.41939 | -809.2604 | -85.76774 | -85.40008 | 47.58814 | 31.37477 | 31.41706 | 47.58549 | 31.53629 | 31.62414 | 47.58725 | 31.56532 | 31.58292 | 47.58339 | 31.84739 | 31.87339 | 47.5845 | 38.08 | 38.19873 | 47.59209 | 32.23409 | 32.29723 | 47.58713 | 32.63652 | 32.48693 | 47.5845 | 32.58203 | 32.56423 | 47.58396 | 31.84411 | 31.9306 | 47.58342 | 31.29017 | 31.36709 | 47.586 | 39.24702 | 39.23399 | 47.60723 | 27.18096 | 27.28932
-814.1647 | -66.6268 | -65.57452 | -564.4805 | -90.57457 | -90.40598 | -564.7924 | -90.99805 | -90.91778 | -564.7802 | -91.38989 | -91.20282 | -564.7788 | -91.77763 | -91.68921 | -564.7751 | -92.1412 | -92.08199 | -564.7612 | -92.48579 | -92.43162 | -564.7647 | -92.8322 | -92.83424 | -564.7624 | -93.13886 | -93.07885 | -564.7659 | -93.43785 | -93.3224 | -564.7527 | -93.73097 | -93.67548 | -564.7605 | -93.98083 | -93.9913 | -564.745 | -94.1925 | -94.02538 | -564.7604 | -94.43309 | -94.19607 | -564.754 | -94.62348 | -94.46783 | -564.751 | -94.81587 | -94.73753 | -564.7446 | -94.97849 | -95.08832 | -564.7553 | -95.09852 | -95.13737 | -564.7456 | -95.2025 | -95.22817 | -564.7459 | -95.22348 | -94.98193 | -564.7406 | -90.71668 | -90.72624 | -564.7367 | -90.85498 | -90.86247 | -564.7455 | -90.90546 | -90.73662 | -564.7451 | -90.94551 | -90.19984 | -564.7484 | -90.99014 | -90.81582 | -564.7447 | -91.02766 | -90.82469 | -564.7478 | -91.09019 | -90.87812 | -564.7436 | -91.16471 | -90.85225 | -564.744 | -91.31117 | -91.18464 | -564.7451 | -91.3603 | -91.0627 | -564.7399 | -91.38596 | -91.05879 | -814.3852 | -81.38027 | -81.37594 | -814.4028 | -92.44864 | -91.11011 | -814.5451 | -90.96872 | -91.4475 | -814.2531 | -85.78934 | -85.41941 | 46.33704 | 30.80333 | 30.84451 | 46.33761 | 30.96249 | 31.04804 | 46.33377 | 30.97695 | 30.99409 | 46.33183 | 31.25775 | 31.28306 | 46.33583 | 37.58969 | 37.70531 | 46.34099 | 31.73765 | 31.79914 | 46.33726 | 32.09484 | 31.94919 | 46.33515 | 32.04977 | 32.03243 | 46.3336 | 31.33423 | 31.41846 | 46.32926 | 30.7773 | 30.85219 | 46.33348 | 38.92694 | 38.91425 | 46.35677 | 26.84045 | 26.94596
-819.1501 | -66.64639 | -65.58766 | -569.4807 | -90.57718 | -90.40711 | -569.8001 | -90.99858 | -90.9176 | -569.7903 | -91.39473 | -91.20601 | -569.7864 | -91.78306 | -91.69386 | -569.7849 | -92.15657 | -92.09684 | -569.7757 | -92.49108 | -92.43643 | -569.7823 | -92.82941 | -92.83147 | -569.7772 | -93.14649 | -93.08595 | -569.7739 | -93.44457 | -93.32809 | -569.7633 | -93.73022 | -93.67424 | -569.7707 | -93.99537 | -94.00593 | -569.7697 | -94.19805 | -94.02944 | -569.7682 | -94.43496 | -94.19583 | -569.7604 | -94.62975 | -94.47272 | -569.7727 | -94.81585 | -94.73681 | -569.7605 | -94.98398 | -95.09478 | -569.756 | -95.10028 | -95.13947 | -569.7568 | -95.21075 | -95.23664 | -569.754 | -95.23206 | -94.98837 | -569.7494 | -90.76562 | -90.77527 | -569.7463 | -90.90665 | -90.91421 | -569.7574 | -90.94518 | -90.77484 | -569.7547 | -91.00401 | -90.25172 | -569.7571 | -91.03972 | -90.86385 | -569.7526 | -91.07203 | -90.86726 | -569.7589 | -91.13732 | -90.92337 | -569.7543 | -91.21546 | -90.90023 | -569.7497 | -91.35423 | -91.22658 | -569.7552 | -91.4022 | -91.10195 | -569.7518 | -91.43351 | -91.10343 | -819.3864 | -81.38949 | -81.38513 | -819.389 | -92.45948 | -91.11275 | -819.5361 | -90.99186 | -91.47357 | -819.242 | -85.81607 | -85.44388 | 45.08838 | 30.22916 | 30.26923 | 45.08969 | 30.36627 | 30.44951 | 45.08906 | 30.41746 | 30.43414 | 45.08691 | 30.66256 | 30.68719 | 45.08921 | 37.09596 | 37.20847 | 45.09395 | 31.1909 | 31.25073 | 45.08773 | 31.54551 | 31.40378 | 45.08793 | 31.49805 | 31.48118 | 45.08612 | 30.79059 | 30.87254 | 45.08447 | 30.27572 | 30.34861 | 45.09103 | 38.56604 | 38.55368 | 45.10844 | 26.45489 | 26.55756
-824.1519 | -66.66984 | -65.60465 | -574.4784 | -90.58537 | -90.4138 | -574.794 | -91.00484 | -90.92316 | -574.7825 | -91.40055 | -91.21018 | -574.7878 | -91.79083 | -91.70084 | -574.7843 | -92.16005 | -92.0998 | -574.7694 | -92.49863 | -92.4435 | -574.7782 | -92.82986 | -92.83194 | -574.7721 | -93.14821 | -93.08714 | -574.7704 | -93.45276 | -93.33526 | -574.7643 | -93.73919 | -93.68272 | -574.7641 | -93.98738 | -93.99803 | -574.7533 | -94.20852 | -94.03843 | -574.7679 | -94.44189 | -94.20067 | -574.7571 | -94.62654 | -94.46814 | -574.7612 | -94.82816 | -94.74843 | -574.7561 | -94.99228 | -95.10406 | -574.7547 | -95.10919 | -95.14873 | -574.7614 | -95.22487 | -95.25099 | -574.7555 | -95.24 | -94.99417 | -574.7468 | -90.82028 | -90.83 | -574.7449 | -90.95133 | -90.95896 | -574.755 | -90.99618 | -90.82435 | -574.7482 | -91.0498 | -90.29092 | -574.7486 | -91.08178 | -90.90438 | -574.7511 | -91.11741 | -90.91084 | -574.7539 | -91.18153 | -90.9657 | -574.7443 | -91.26186 | -90.94388 | -574.7533 | -91.3988 | -91.27003 | -574.748 | -91.44771 | -91.14484 | -574.7486 | -91.46824 | -91.13527 | -824.3852 | -81.40209 | -81.3977 | -824.3973 | -92.46939 | -91.11443 | -824.5424 | -91.01115 | -91.49581 | -824.2491 | -85.83954 | -85.46507 | 43.84658 | 29.63634 | 29.6753 | 43.84882 | 29.76453 | 29.84548 | 43.84376 | 29.81307 | 29.82929 | 43.84343 | 30.07117 | 30.09512 | 43.84425 | 36.60821 | 36.71761 | 43.84896 | 30.62847 | 30.68665 | 43.84651 | 30.99273 | 30.8549 | 43.84627 | 30.9508 | 30.93439 | 43.84247 | 30.25734 | 30.33703 | 43.84542 | 29.75778 | 29.82866 | 43.84532 | 38.09184 | 38.07983 | 43.86485 | 26.07564 | 26.17547
-829.1424 | -66.69145 | -65.61981 | -579.4817 | -90.59181 | -90.41874 | -579.8009 | -91.011 | -90.9286 | -579.7807 | -91.40529 | -91.21326 | -579.7868 | -91.78802 | -91.69725 | -579.7848 | -92.15652 | -92.09574 | -579.7707 | -92.49774 | -92.44213 | -579.7688 | -92.83983 | -92.84193 | -579.7758 | -93.15203 | -93.09043 | -579.7604 | -93.45462 | -93.3361 | -579.7639 | -93.74376 | -93.68679 | -579.7661 | -93.9859 | -93.99665 | -579.7556 | -94.21757 | -94.04601 | -579.7564 | -94.441 | -94.19769 | -579.7541 | -94.64005 | -94.48027 | -579.7564 | -94.83986 | -94.75943 | -579.7578 | -94.9988 | -95.11155 | -579.7591 | -95.11682 | -95.1567 | -579.744 | -95.22966 | -95.25601 | -579.7476 | -95.25384 | -95.00588 | -579.7395 | -90.8622 | -90.87201 | -579.7441 | -90.99036 | -90.99805 | -579.7396 | -91.04646 | -90.87314 | -579.7533 | -91.09579 | -90.3303 | -579.7494 | -91.12585 | -90.9469 | -579.7505 | -91.15796 | -90.9496 | -579.7426 | -91.22643 | -91.00873 | -579.7492 | -91.29849 | -90.97774 | -579.7535 | -91.43991 | -91.31002 | -579.7444 | -91.5003 | -91.1948 | -579.7435 | -91.50599 | -91.17012 | -829.3692 | -81.41127 | -81.40686 | -829.3784 | -92.48486 | -91.12171 | -829.5383 | -91.03258 | -91.52017 | -829.2335 | -85.86087 | -85.48414 | 42.60092 | 29.03505 | 29.07291 | 42.60237 | 29.16636 | 29.24501 | 42.59911 | 29.19936 | 29.21512 | 42.5952 | 29.46658 | 29.48985 | 42.59728 | 36.13287 | 36.23916 | 42.60512 | 30.08495 | 30.14148 | 42.60065 | 30.42855 | 30.29464 | 42.60075 | 30.35417 | 30.33823 | 42.59947 | 29.71834 | 29.79578 | 42.59783 | 29.21948 | 29.28834 | 42.59955 | 37.67038 | 37.65871 | 42.62076 | 25.72133 | 25.81833
-834.1341 | -66.71253 | -65.63444 | -584.4627 | -90.59621 | -90.42166 | -584.791 | -91.01702 | -90.93391 | -584.7842 | -91.40849 | -91.21481 | -584.7811 | -91.7864 | -91.69485 | -584.7693 | -92.16067 | -92.09937 | -584.7632 | -92.51089 | -92.4548 | -584.7676 | -92.85075 | -92.85286 | -584.7633 | -93.16624 | -93.1041 | -584.76 | -93.45724 | -93.3377 | -584.7562 | -93.75203 | -93.69458 | -584.7572 | -93.99646 | -94.0073 | -584.7494 | -94.2215 | -94.04846 | -584.7502 | -94.45184 | -94.20643 | -584.7562 | -94.63509 | -94.47393 | -584.754 | -94.83632 | -94.7552 | -584.7477 | -94.99966 | -95.11338 | -584.7492 | -95.12813 | -95.16836 | -584.7506 | -95.23106 | -95.25763 | -584.7524 | -95.25429 | -95.00419 | -584.7441 | -90.91977 | -90.92967 | -584.7436 | -91.03245 | -91.0402 | -584.7467 | -91.10067 | -90.92585 | -584.7506 | -91.13688 | -90.36479 | -584.7472 | -91.18033 | -90.99984 | -584.7438 | -91.21443 | -91.00427 | -584.7428 | -91.27529 | -91.05571 | -584.7475 | -91.35248 | -91.02896 | -584.7414 | -91.48379 | -91.35277 | -584.7429 | -91.54323 | -91.23509 | -584.7407 | -91.56891 | -91.23015 | -834.3696 | -81.42259 | -81.41815 | -834.373 | -92.49658 | -91.12523 | -834.5323 | -91.05302 | -91.54355 | -834.2248 | -85.8804 | -85.50141 | 41.35273 | 28.43327 | 28.47002 | 41.35244 | 28.57494 | 28.65129 | 41.35014 | 28.61077 | 28.62607 | 41.34863 | 28.83991 | 28.8625 | 41.35116 | 35.62607 | 35.72925 | 41.35343 | 29.497 | 29.55187 | 41.35101 | 29.84151 | 29.71153 | 41.35277 | 29.774 | 29.75853 | 41.34942 | 29.12249 | 29.19766 | 41.34908 | 28.68017 | 28.74701 | 41.35027 | 37.26564 | 37.25431 | 41.37385 | 25.33829 | 25.43246
-839.1438 | -66.73108 | -65.64652 | -589.4815 | -90.61075 | -90.4347 | -589.8067 | -91.02515 | -90.94133 | -589.7951 | -91.4137 | -91.21835 | -589.8001 | -91.79415 | -91.70181 | -589.7893 | -92.17284 | -92.11101 | -589.7834 | -92.5195 | -92.46292 | -589.8022 | -92.85646 | -92.85859 | -589.77 | -93.17016 | -93.1075 | -589.7829 | -93.46345 | -93.34289 | -589.7682 | -93.76757 | -93.70963 | -589.7739 | -94.00153 | -94.01246 | -589.7742 | -94.22426 | -94.04973 | -589.7701 | -94.46042 | -94.2129 | -589.7691 | -94.6422 | -94.47966 | -589.7648 | -94.83276 | -94.75094 | -589.7664 | -95.00849 | -95.12319 | -589.7663 | -95.12546 | -95.16603 | -589.7676 | -95.24769 | -95.27449 | -589.7656 | -95.26498 | -95.01274 | -589.7659 | -90.97579 | -90.98577 | -589.7507 | -91.09393 | -91.10175 | -589.7581 | -91.1478 | -90.97148 | -589.758 | -91.18 | -90.4013 | -589.7651 | -91.22782 | -91.04578 | -589.7549 | -91.25423 | -91.04227 | -589.7635 | -91.32312 | -91.10165 | -589.7627 | -91.39175 | -91.06546 | -589.7631 | -91.52989 | -91.39775 | -589.7564 | -91.59409 | -91.28331 | -589.7534 | -91.60908 | -91.26742 | -839.3668 | -81.42838 | -81.42392 | -839.3843 | -92.50476 | -91.12517 | -839.5371 | -91.07822 | -91.57169 | -839.2314 | -85.90447 | -85.5232 | 40.10177 | 27.80951 | 27.84515 | 40.09969 | 27.95388 | 28.02792 | 40.10061 | 27.96216 | 27.977 | 40.09959 | 28.23188 | 28.25379 | 40.09626 | 35.11307 | 35.21312 | 40.10422 | 28.89784 | 28.95105 | 40.1016 | 29.25182 | 29.12577 | 40.10334 | 29.15696 | 29.14195 | 40.10065 | 28.55346 | 28.62635 | 40.10113 | 28.13715 | 28.20198 | 40.09835 | 36.84444 | 36.83346 | 40.12349 | 24.94687 | 25.03819
-844.1372 | -66.75647 | -65.66545 | -594.4709 | -90.62106 | -90.44352 | -594.8117 | -91.02805 | -90.94352 | -594.8025 | -91.42576 | -91.22876 | -594.8071 | -91.8071 | -91.71398 | -594.7944 | -92.17125 | -92.1089 | -594.7902 | -92.53262 | -92.47556 | -594.791 | -92.86253 | -92.86468 | -594.7839 | -93.16749 | -93.10429 | -594.7785 | -93.46888 | -93.3473 | -594.7778 | -93.76014 | -93.7017 | -594.7844 | -94.00161 | -94.01264 | -594.7798 | -94.21613 | -94.04011 | -594.7695 | -94.4588 | -94.20919 | -594.7717 | -94.64175 | -94.47783 | -594.77 | -94.8449 | -94.76239 | -594.773 | -95.02064 | -95.1363 | -594.7681 | -95.13289 | -95.17381 | -594.7649 | -95.2427 | -95.26973 | -594.77 | -95.26886 | -95.01447 | -594.7639 | -91.02652 | -91.03658 | -594.7579 | -91.14264 | -91.15053 | -594.7619 | -91.19496 | -91.01715 | -594.7658 | -91.2376 | -90.45229 | -594.77 | -91.27078 | -91.08719 | -594.7612 | -91.29975 | -91.08599 | -594.7649 | -91.36735 | -91.14401 | -594.7628 | -91.4425 | -91.11344 | -594.7677 | -91.56927 | -91.43602 | -594.7512 | -91.63292 | -91.31951 | -594.7566 | -91.66498 | -91.32042 | -844.3706 | -81.4371 | -81.43261 | -844.3894 | -92.51476 | -91.12694 | -844.542 | -91.09781 | -91.59422 | -844.2275 | -85.93094 | -85.54739 | 38.85487 | 27.15958 | 27.19411 | 38.85262 | 27.28384 | 27.35557 | 38.85305 | 27.33519 | 27.34956 | 38.85243 | 27.5536 | 27.57483 | 38.85055 | 34.59947 | 34.69641 | 38.85898 | 28.28143 | 28.33298 | 38.8525 | 28.62348 | 28.50135 | 38.8521 | 28.54954 | 28.535 | 38.85253 | 27.95407 | 28.02469 | 38.85248 | 27.54711 | 27.60991 | 38.85063 | 36.42342 | 36.41277 | 38.87301 | 24.51022 | 24.59869
-849.1287 | -66.77967 | -65.6822 | -599.4792 | -90.62484 | -90.44581 | -599.8089 | -91.02702 | -90.94178 | -599.7965 | -91.42886 | -91.23019 | -599.7926 | -91.80819 | -91.71428 | -599.7857 | -92.1712 | -92.10832 | -599.7827 | -92.53097 | -92.47344 | -599.785 | -92.8576 | -92.85977 | -599.779 | -93.17228 | -93.10855 | -599.7779 | -93.46746 | -93.34485 | -599.7685 | -93.75535 | -93.69642 | -599.7681 | -94.00267 | -94.01379 | -599.768 | -94.22356 | -94.04607 | -599.7596 | -94.46365 | -94.21194 | -599.7647 | -94.65713 | -94.49183 | -599.7612 | -94.85769 | -94.77449 | -599.7625 | -95.02175 | -95.13839 | -599.7518 | -95.14014 | -95.18139 | -599.759 | -95.25164 | -95.2789 | -599.7623 | -95.2761 | -95.01958 | -599.7504 | -91.0676 | -91.07775 | -599.759 | -91.18423 | -91.19219 | -599.7572 | -91.23351 | -91.0542 | -599.7576 | -91.28312 | -90.49121 | -599.7566 | -91.32418 | -91.13905 | -599.7508 | -91.34089 | -91.12534 | -599.7576 | -91.40574 | -91.18052 | -599.754 | -91.48432 | -91.15249 | -599.7491 | -91.6115 | -91.47713 | -599.7587 | -91.67198 | -91.35592 | -599.7522 | -91.70019 | -91.35274 | -849.3451 | -81.44974 | -81.44523 | -849.3763 | -92.52243 | -91.12641 | -849.5192 | -91.11686 | -91.6162 | -849.2107 | -85.9526 | -85.5668 | 37.60503 | 26.53746 | 26.57088 | 37.60279 | 26.62534 | 26.69476 | 37.60158 | 26.71929 | 26.7332 | 37.60074 | 26.91347 | 26.93401 | 37.60297 | 34.08015 | 34.17398 | 37.60969 | 27.64654 | 27.69644 | 37.60391 | 27.98723 | 27.86903 | 37.60486 | 27.90128 | 27.88721 | 37.60446 | 27.32673 | 27.39508 | 37.60089 | 26.95524 | 27.01603 | 37.60446 | 35.81346 | 35.80316 | 37.62728 | 24.06631 | 24.15195
-854.1173 | -66.7998 | -65.69588 | -604.4798 | -90.62571 | -90.44518 | -604.8161 | -91.03406 | -90.94811 | -604.7929 | -91.42944 | -91.22912 | -604.788 | -91.81309 | -91.7184 | -604.7902 | -92.18245 | -92.11905 | -604.7782 | -92.53777 | -92.47976 | -604.8028 | -92.85977 | -92.86196 | -604.7807 | -93.18053 | -93.11627 | -604.7722 | -93.47816 | -93.35453 | -604.7709 | -93.76844 | -93.70902 | -604.7644 | -94.01131 | -94.02252 | -604.7618 | -94.23264 | -94.05368 | -604.7675 | -94.46936 | -94.21555 | -604.7584 | -94.66964 | -94.50296 | -604.7663 | -94.86668 | -94.78279 | -604.7653 | -95.02562 | -95.14323 | -604.7582 | -95.14106 | -95.18266 | -604.7628 | -95.25471 | -95.28219 | -604.7629 | -95.27585 | -95.01719 | -604.758 | -91.11345 | -91.12369 | -604.7551 | -91.23774 | -91.24576 | -604.7526 | -91.28785 | -91.10706 | -604.7642 | -91.31437 | -90.51586 | -604.7563 | -91.35526 | -91.16859 | -604.7598 | -91.39289 | -91.17554 | -604.7567 | -91.45136 | -91.22427 | -604.7522 | -91.52351 | -91.18892 | -604.7574 | -91.65855 | -91.52305 | -604.7607 | -91.70638 | -91.38769 | -604.7584 | -91.74869 | -91.39833 | -854.3394 | -81.45958 | -81.45503 | -854.3628 | -92.53102 | -91.12681 | -854.513 | -91.14254 | -91.64482 | -854.2086 | -85.97367 | -85.58559 | 36.35929 | 25.87305 | 25.90536 | 36.35913 | 25.99594 | 26.06306 | 36.3543 | 26.03651 | 26.04996 | 36.35551 | 26.27393 | 26.29379 | 36.35539 | 33.48843 | 33.57915 | 36.36141 | 27.00394 | 27.05219 | 36.35891 | 27.32006 | 27.20577 | 36.35824 | 27.24669 | 27.23308 | 36.35596 | 26.69275 | 26.75883 | 36.35663 | 26.35958 | 26.41835 | 36.35818 | 35.24539 | 35.23543 | 36.38168 | 23.63064 | 23.71344
-859.1229 | -66.81943 | -65.70904 | -609.479 | -90.62936 | -90.44733 | -609.8313 | -91.04646 | -90.95979 | -609.8184 | -91.43685 | -91.23487 | -609.8106 | -91.82237 | -91.72689 | -609.8066 | -92.18827 | -92.12435 | -609.8022 | -92.54097 | -92.48248 | -609.8071 | -92.87443 | -92.87663 | -609.7936 | -93.18376 | -93.11897 | -609.7951 | -93.49005 | -93.3654 | -609.7911 | -93.77195 | -93.71203 | -609.7873 | -94.00986 | -94.02116 | -609.7861 | -94.24459 | -94.06414 | -609.7839 | -94.47944 | -94.22352 | -609.7764 | -94.67139 | -94.50333 | -609.7805 | -94.8676 | -94.78301 | -609.7778 | -95.02866 | -95.14724 | -609.7815 | -95.14582 | -95.18777 | -609.7778 | -95.2571 | -95.28481 | -609.7742 | -95.28306 | -95.02226 | -609.7737 | -91.1549 | -91.16522 | -609.7758 | -91.27657 | -91.28466 | -609.7751 | -91.32189 | -91.13959 | -609.7747 | -91.36214 | -90.55701 | -609.7718 | -91.39459 | -91.20638 | -609.7819 | -91.43211 | -91.21296 | -609.771 | -91.49284 | -91.26386 | -609.7715 | -91.56679 | -91.22943 | -609.781 | -91.70287 | -91.56624 | -609.7739 | -91.76782 | -91.44649 | -609.7656 | -91.7805 | -91.42724 | -859.3484 | -81.46853 | -81.46396 | -859.3692 | -92.53887 | -91.12644 | -859.517 | -91.1614 | -91.66662 | -859.2096 | -85.99747 | -85.60712 | 35.1171 | 25.19 | 25.22121 | 35.11566 | 25.30801 | 25.37284 | 35.11556 | 25.36534 | 25.37833 | 35.11339 | 25.60159 | 25.62077 | 35.11481 | 32.85874 | 32.94636 | 35.11727 | 26.34692 | 26.39351 | 35.11466 | 26.62782 | 26.51744 | 35.11184 | 26.55099 | 26.53785 | 35.11549 | 26.05627 | 26.1201 | 35.11385 | 25.75264 | 25.80941 | 35.11514 | 34.73486 | 34.72524 | 35.13975 | 23.17485 | 23.25483
-864.0928 | -66.83455 | -65.71774 | -614.6515 | -90.64022 | -90.45665 | -615.0087 | -91.04627 | -90.95886 | -614.9945 | -91.44451 | -91.24082 | -614.9881 | -91.82036 | -91.72408 | -614.9824 | -92.19718 | -92.13272 | -614.9752 | -92.5439 | -92.48491 | -614.9556 | -92.87947 | -92.88169 | -614.9636 | -93.18944 | -93.1241 | -614.9725 | -93.49053 | -93.36481 | -614.9624 | -93.77735 | -93.71693 | -614.9592 | -94.01604 | -94.02744 | -614.9621 | -94.24593 | -94.06394 | -614.9575 | -94.48671 | -94.22862 | -614.9517 | -94.6732 | -94.50372 | -614.9519 | -94.87189 | -94.78659 | -614.9426 | -95.03039 | -95.14998 | -614.9515 | -95.15833 | -95.20063 | -614.9543 | -95.26593 | -95.29388 | -614.9506 | -95.29498 | -95.03197 | -614.9393 | -91.1937 | -91.20411 | -614.9478 | -91.32819 | -91.33634 | -614.943 | -91.36735 | -91.18351 | -614.9371 | -91.40423 | -90.59229 | -614.9406 | -91.43593 | -91.24612 | -614.9407 | -91.47626 | -91.25526 | -614.9409 | -91.53367 | -91.30275 | -614.9465 | -91.60961 | -91.26938 | -614.9435 | -91.74044 | -91.60266 | -614.9413 | -91.80668 | -91.48263 | -614.948 | -91.82635 | -91.47009 | -864.3283 | -81.47875 | -81.47416 | -864.3492 | -92.54873 | -91.12811 | -864.5073 | -91.17968 | -91.68783 | -864.1968 | -86.01814 | -85.62552 | 33.86761 | 24.53762 | 24.56771 | 33.86517 | 24.63018 | 24.6927 | 33.86339 | 24.70448 | 24.71701 | 33.86433 | 24.90841 | 24.92691 | 33.86312 | 32.18194 | 32.26644 | 33.86874 | 25.66809 | 25.71303 | 33.86716 | 25.92826 | 25.8218 | 33.86414 | 25.86507 | 25.8524 | 33.86609 | 25.40231 | 25.46387 | 33.86329 | 25.11813 | 25.17288 | 33.86493 | 34.18423 | 34.17496 | 33.88966 | 22.69487 | 22.77201
-869.0821 | -66.85584 | -65.73258 | -619.6956 | -90.63646 | -90.45139 | -620.032 | -91.05445 | -90.96634 | -620.0208 | -91.43601 | -91.23066 | -620.0224 | -91.83331 | -91.73624 | -620.0083 | -92.19156 | -92.12657 | -619.9965 | -92.55663 | -92.49716 | -619.9974 | -92.87866 | -92.8809 | -619.9978 | -93.19337 | -93.12749 | -619.9897 | -93.4973 | -93.37055 | -619.9909 | -93.78535 | -93.72443 | -619.9919 | -94.02599 | -94.03748 | -619.9836 | -94.25384 | -94.07037 | -619.9768 | -94.49515 | -94.23496 | -619.9746 | -94.67704 | -94.50618 | -619.9811 | -94.87256 | -94.78656 | -619.9754 | -95.02852 | -95.14909 | -619.9744 | -95.16114 | -95.20379 | -619.9699 | -95.26766 | -95.29583 | -619.9782 | -95.29629 | -95.03112 | -619.9588 | -91.2449 | -91.25539 | -619.9693 | -91.36757 | -91.3758 | -619.97 | -91.40766 | -91.22231 | -619.971 | -91.4349 | -90.61631 | -619.97 | -91.48184 | -91.29047 | -619.9761 | -91.52718 | -91.30437 | -619.969 | -91.57866 | -91.34585 | -619.9674 | -91.66033 | -91.31733 | -619.9671 | -91.7822 | -91.64329 | -619.9714 | -91.84406 | -91.51736 | -619.9676 | -91.88515 | -91.52598 | -869.3321 | -81.4842 | -81.47958 | -869.3365 | -92.55873 | -91.12991 | -869.499 | -91.19911 | -91.7102 | -869.1906 | -86.04294 | -85.64805 | 32.61776 | 23.82168 | 23.85066 | 32.61604 | 23.91885 | 23.97907 | 32.61288 | 24.0089 | 24.02096 | 32.61508 | 24.20135 | 24.21917 | 32.61543 | 31.51583 | 31.59721 | 32.61746 | 24.97618 | 25.01946 | 32.61478 | 25.19874 | 25.09622 | 32.6155 | 25.14985 | 25.13765 | 32.61465 | 24.71023 | 24.76951 | 32.61454 | 24.47738 | 24.5301 | 32.61693 | 33.69709 | 33.68815 | 32.63722 | 22.20951 | 22.28379
-874.0839 | -66.87277 | -65.74305 | -624.6836 | -90.64328 | -90.45672 | -625.0233 | -91.05886 | -90.97003 | -625.0123 | -91.44621 | -91.2392 | -625.0081 | -91.83927 | -91.74142 | -625.0013 | -92.19897 | -92.13345 | -624.9967 | -92.55443 | -92.49448 | -625.0114 | -92.88211 | -92.88437 | -624.9878 | -93.19624 | -93.12983 | -624.9845 | -93.50677 | -93.379 | -624.9792 | -93.78972 | -93.72831 | -624.9789 | -94.02401 | -94.03559 | -624.9802 | -94.25791 | -94.07296 | -624.9724 | -94.5025 | -94.24021 | -624.9751 | -94.68331 | -94.51107 | -624.977 | -94.87905 | -94.79235 | -624.9671 | -95.03206 | -95.1536 | -624.9679 | -95.17484 | -95.21783 | -624.9696 | -95.27813 | -95.30653 | -624.9713 | -95.29969 | -95.03239 | -624.9645 | -91.29774 | -91.30832 | -624.9652 | -91.41301 | -91.42129 | -624.9656 | -91.45501 | -91.26817 | -624.958 | -91.48287 | -90.65769 | -624.9647 | -91.52108 | -91.32818 | -624.9681 | -91.57011 | -91.3455 | -624.9612 | -91.61376 | -91.37907 | -624.9674 | -91.68788 | -91.34211 | -624.9696 | -91.82044 | -91.68042 | -624.9587 | -91.88301 | -91.55367 | -624.9599 | -91.90724 | -91.54518 | -874.3311 | -81.50017 | -81.49553 | -874.3468 | -92.56794 | -91.13088 | -874.4997 | -91.21915 | -91.73317 | -874.1937 | -86.05594 | -85.65878 | 31.37254 | 23.11349 | 23.14137 | 31.36807 | 23.21993 | 23.27784 | 31.36614 | 23.30625 | 23.31785 | 31.36297 | 23.48201 | 23.49914 | 31.36448 | 30.80715 | 30.88541 | 31.37217 | 24.24262 | 24.28424 | 31.36904 | 24.48616 | 24.38756 | 31.36837 | 24.43994 | 24.4282 | 31.36765 | 24.00753 | 24.06454 | 31.36602 | 23.80208 | 23.85278 | 31.36885 | 33.1086 | 33.1 | 31.39005 | 21.70825 | 21.7797
-879.093 | -66.8928 | -65.7566 | -629.6798 | -90.65432 | -90.46626 | -630.0173 | -91.06083 | -90.9713 | -630.0095 | -91.44883 | -91.24016 | -630.0035 | -91.83699 | -91.73836 | -629.9933 | -92.2056 | -92.13956 | -629.987 | -92.56278 | -92.50235 | -629.986 | -92.88529 | -92.88757 | -629.9786 | -93.19763 | -93.13069 | -629.9847 | -93.50103 | -93.37224 | -629.9755 | -93.78816 | -93.72626 | -629.9675 | -94.04365 | -94.05532 | -629.9698 | -94.26122 | -94.0748 | -629.9629 | -94.50136 | -94.23698 | -629.9621 | -94.69312 | -94.5195 | -629.9727 | -94.88058 | -94.79319 | -629.9613 | -95.03677 | -95.15928 | -629.9644 | -95.17565 | -95.21899 | -629.96 | -95.27663 | -95.30526 | -629.9736 | -95.30078 | -95.03133 | -629.959 | -91.34005 | -91.35071 | -629.9569 | -91.4486 | -91.45696 | -629.9541 | -91.48847 | -91.30013 | -629.9642 | -91.52554 | -90.69375 | -629.951 | -91.56448 | -91.37004 | -629.9631 | -91.59891 | -91.3725 | -629.9577 | -91.66473 | -91.42817 | -629.9557 | -91.72991 | -91.38138 | -629.956 | -91.8537 | -91.71256 | -629.9436 | -91.91755 | -91.58559 | -629.9529 | -91.95061 | -91.58566 | -879.3287 | -81.50179 | -81.49712 | -879.3507 | -92.56944 | -91.12415 | -879.5093 | -91.23495 | -91.75192 | -879.1841 | -86.08 | -85.68058 | 30.12062 | 22.41501 | 22.44178 | 30.1194 | 22.49592 | 22.55152 | 30.11556 | 22.59322 | 22.60436 | 30.11424 | 22.75724 | 22.77369 | 30.11662 | 29.96428 | 30.03943 | 30.12225 | 23.49637 | 23.53634 | 30.11852 | 23.74239 | 23.64771 | 30.12053 | 23.69273 | 23.68145 | 30.11834 | 23.29606 | 23.35081 | 30.11675 | 23.1296 | 23.17829 | 30.12077 | 32.06455 | 32.0563 | 30.14048 | 21.17569 | 21.24429
-884.0841 | -66.91363 | -65.77098 | -634.6667 | -90.65952 | -90.46998 | -635.0075 | -91.06883 | -90.97858 | -635.0056 | -91.46278 | -91.25246 | -634.987 | -91.84941 | -91.75 | -634.9807 | -92.21601 | -92.14945 | -634.9846 | -92.5649 | -92.50399 | -634.9832 | -92.89718 | -92.89948 | -634.9684 | -93.20298 | -93.13551 | -634.9675 | -93.51303 | -93.38323 | -634.9649 | -93.78938 | -93.727 | -634.9634 | -94.04429 | -94.05606 | -634.9582 | -94.26429 | -94.07638 | -634.9673 | -94.51019 | -94.24371 | -634.9573 | -94.70005 | -94.52506 | -634.9571 | -94.88852 | -94.80044 | -634.9523 | -95.0376 | -95.16108 | -634.9548 | -95.1888 | -95.23248 | -634.9464 | -95.28267 | -95.31153 | -634.9493 | -95.30223 | -95.03065 | -634.9478 | -91.37443 | -91.38517 | -634.951 | -91.49429 | -91.50271 | -634.942 | -91.52699 | -91.33717 | -634.9516 | -91.56872 | -90.73034 | -634.9517 | -91.60228 | -91.40629 | -634.9507 | -91.64097 | -91.41277 | -634.9537 | -91.70267 | -91.46424 | -634.9519 | -91.78064 | -91.42934 | -634.9489 | -91.89877 | -91.75651 | -634.9487 | -91.95526 | -91.62066 | -634.9485 | -91.98922 | -91.62137 | -884.3124 | -81.51398 | -81.50928 | -884.3446 | -92.57738 | -91.12389 | -884.4963 | -91.25504 | -91.77494 | -884.1744 | -86.10467 | -85.70298 | 28.87073 | 21.68755 | 21.7132 | 28.87201 | 21.79308 | 21.84638 | 28.87025 | 21.87567 | 21.88635 | 28.86966 | 22.02526 | 22.04104 | 28.86843 | 29.19649 | 29.26852 | 28.87421 | 22.73876 | 22.77707 | 28.87263 | 22.97721 | 22.88645 | 28.87209 | 22.91805 | 22.90725 | 28.87089 | 22.58266 | 22.63514 | 28.87094 | 22.42438 | 22.47105 | 28.87329 | 31.29371 | 31.2858 | 28.89214 | 20.63969 | 20.70545
-889.0942 | -66.93686 | -65.78773 | -639.6632 | -90.66707 | -90.47604 | -639.9898 | -91.06763 | -90.97668 | -639.9874 | -91.46289 | -91.25092 | -639.9798 | -91.85131 | -91.75111 | -639.9692 | -92.22186 | -92.15478 | -639.9684 | -92.57515 | -92.51376 | -639.9818 | -92.90393 | -92.90624 | -639.9514 | -93.20677 | -93.13877 | -639.9551 | -93.51796 | -93.38714 | -639.9466 | -93.80409 | -93.74121 | -639.9385 | -94.05075 | -94.06261 | -639.9438 | -94.26237 | -94.07299 | -639.9416 | -94.51535 | -94.24677 | -639.9312 | -94.7037 | -94.52733 | -639.9451 | -94.89351 | -94.80473 | -639.9288 | -95.04668 | -95.17113 | -639.9373 | -95.19328 | -95.2373 | -639.9368 | -95.29075 | -95.31983 | -639.9341 | -95.3186 | -95.0449 | -639.9305 | -91.4237 | -91.43453 | -639.9328 | -91.54805 | -91.55653 | -639.9283 | -91.57033 | -91.37902 | -639.9361 | -91.60554 | -90.76059 | -639.9278 | -91.64944 | -91.45192 | -639.9305 | -91.68083 | -91.45084 | -639.9239 | -91.73975 | -91.49944 | -639.9317 | -91.81588 | -91.46182 | -639.9389 | -91.93106 | -91.78768 | -639.9305 | -91.99479 | -91.65757 | -639.9259 | -92.01604 | -91.64531 | -889.3124 | -81.52421 | -81.51949 | -889.335 | -92.58294 | -91.12125 | -889.4993 | -91.27026 | -91.7931 | -889.1809 | -86.12434 | -85.72037 | 27.62629 | 20.93333 | 20.95788 | 27.62286 | 21.05275 | 21.10375 | 27.62847 | 21.12885 | 21.13907 | 27.62568 | 21.26542 | 21.28051 | 27.62436 | 28.52576 | 28.59469 | 27.62843 | 21.96545 | 22.00211 | 27.62988 | 22.2057 | 22.11885 | 27.62987 | 22.15117 | 22.14084 | 27.62747 | 21.84358 | 21.8938 | 27.62759 | 21.71912 | 21.76378 | 27.62737 | 30.50633 | 30.49876 | 27.64975 | 20.07213 | 20.13506
-894.0781 | -66.95292 | -65.79735 | -644.6467 | -90.66574 | -90.47321 | -644.9901 | -91.08025 | -90.98859 | -644.986 | -91.47008 | -91.25645 | -644.9775 | -91.85409 | -91.75311 | -644.9635 | -92.22529 | -92.15768 | -644.9598 | -92.58206 | -92.52019 | -644.963 | -92.91454 | -92.91687 | -644.9541 | -93.20858 | -93.14005 | -644.9498 | -93.51894 | -93.3871 | -644.9439 | -93.79601 | -93.73265 | -644.9414 | -94.05872 | -94.07067 | -644.9373 | -94.25983 | -94.06897 | -644.9382 | -94.51866 | -94.24799 | -644.9387 | -94.72016 | -94.54242 | -644.9345 | -94.88794 | -94.79847 | -644.938 | -95.05562 | -95.18105 | -644.9263 | -95.19905 | -95.24341 | -644.9249 | -95.29384 | -95.32315 | -644.9269 | -95.32443 | -95.04859 | -644.9256 | -91.46941 | -91.48033 | -644.9225 | -91.58262 | -91.59117 | -644.9315 | -91.60482 | -91.41201 | -644.9334 | -91.64713 | -90.79558 | -644.925 | -91.69273 | -91.49366 | -644.9181 | -91.72164 | -91.48986 | -644.9226 | -91.78223 | -91.54005 | -644.9235 | -91.84588 | -91.48906 | -644.9299 | -91.9742 | -91.82971 | -644.9253 | -92.03794 | -91.69808 | -644.9158 | -92.05794 | -91.68432 | -894.3105 | -81.53587 | -81.53112 | -894.3335 | -92.58542 | -91.11551 | -894.4931 | -91.28564 | -91.81141 | -894.1714 | -86.14327 | -85.73704 | 26.38508 | 20.18876 | 20.21221 | 26.38638 | 20.28728 | 20.336 | 26.38031 | 20.34637 | 20.35613 | 26.38327 | 20.51148 | 20.52589 | 26.38298 | 27.75243 | 27.81826 | 26.38591 | 21.15187 | 21.18687 | 26.37999 | 21.37273 | 21.2898 | 26.38576 | 21.35491 | 21.34503 | 26.38168 | 21.07753 | 21.12548 | 26.38595 | 21.00199 | 21.04465 | 26.38593 | 29.85532 | 29.8481 | 26.40772 | 19.47644 | 19.53654
-899.0626 | -66.96953 | -65.80752 | -649.6528 | -90.66331 | -90.46929 | -650.0051 | -91.08462 | -90.99225 | -650.0044 | -91.48081 | -91.26552 | -649.9924 | -91.86 | -91.75823 | -649.9885 | -92.23122 | -92.16309 | -649.9807 | -92.58039 | -92.51804 | -649.9597 | -92.91824 | -92.92059 | -649.9651 | -93.22139 | -93.15233 | -649.9663 | -93.52468 | -93.39181 | -649.9651 | -93.79755 | -93.73368 | -649.9536 | -94.06379 | -94.07583 | -649.9538 | -94.27824 | -94.0859 | -649.952 | -94.52668 | -94.25391 | -649.9512 | -94.71769 | -94.53856 | -649.9607 | -94.89515 | -94.80499 | -649.9445 | -95.0576 | -95.184 | -649.9427 | -95.19785 | -95.24256 | -649.9548 | -95.29841 | -95.32795 | -649.947 | -95.32757 | -95.04959 | -649.9412 | -91.50847 | -91.51946 | -649.9453 | -91.61613 | -91.62474 | -649.9474 | -91.6425 | -91.4482 | -649.9413 | -91.69337 | -90.8352 | -649.9405 | -91.73345 | -91.53284 | -649.9392 | -91.76036 | -91.52677 | -649.9377 | -91.8286 | -91.58454 | -649.9396 | -91.88629 | -91.52671 | -649.9399 | -92.01256 | -91.86694 | -649.9396 | -92.07554 | -91.73304 | -649.9441 | -92.09925 | -91.72271 | -899.3175 | -81.54375 | -81.53897 | -899.3303 | -92.59644 | -91.11833 | -899.4873 | -91.30475 | -91.83346 | -899.1612 | -86.16287 | -85.75437 | 25.12774 | 19.40676 | 19.42909 | 25.12508 | 19.52241 | 19.5688 | 25.12375 | 19.59577 | 19.60506 | 25.12567 | 19.71643 | 19.73016 | 25.1231 | 26.91965 | 26.98233 | 25.13121 | 20.34464 | 20.37798 | 25.12698 | 20.5659 | 20.48691 | 25.12493 | 20.54444 | 20.53504 | 25.12568 | 20.3018 | 20.34747 | 25.12534 | 20.26236 | 20.30298 | 25.12195 | 28.99694 | 28.99006 | 25.14674 | 18.87467 | 18.93191
-904.0682 | -66.98788 | -65.8194 | -654.6451 | -90.67008 | -90.47457 | -655.0057 | -91.08256 | -90.98947 | -654.997 | -91.47537 | -91.25843 | -654.9879 | -91.85574 | -91.75319 | -654.9707 | -92.22674 | -92.15808 | -654.963 | -92.58816 | -92.52533 | -654.9749 | -92.91905 | -92.92142 | -654.965 | -93.22228 | -93.15269 | -654.9567 | -93.52362 | -93.38973 | -654.956 | -93.80716 | -93.7428 | -654.9462 | -94.06554 | -94.07768 | -654.9489 | -94.28061 | -94.08679 | -654.9482 | -94.53587 | -94.261 | -654.9439 | -94.71276 | -94.53225 | -654.9455 | -94.9088 | -94.81795 | -654.9453 | -95.05699 | -95.18436 | -654.9317 | -95.20008 | -95.24513 | -654.9409 | -95.3042 | -95.33397 | -654.9383 | -95.33805 | -95.05793 | -654.9302 | -91.54532 | -91.5564 | -654.9288 | -91.65688 | -91.66556 | -654.9337 | -91.68292 | -91.48712 | -654.9338 | -91.72966 | -90.86491 | -654.9291 | -91.77125 | -91.5691 | -654.9402 | -91.7925 | -91.55712 | -654.9349 | -91.86813 | -91.62219 | -654.9319 | -91.92437 | -91.56202 | -654.9406 | -92.05092 | -91.90418 | -654.9317 | -92.10072 | -91.75559 | -654.9375 | -92.12927 | -91.74985 | -904.3096 | -81.55122 | -81.54642 | -904.3282 | -92.60434 | -91.11801 | -904.4862 | -91.32387 | -91.85552 | -904.1652 | -86.1818 | -85.77103 | 23.87811 | 18.62752 | 18.64874 | 23.87797 | 18.75245 | 18.79654 | 23.87821 | 18.79745 | 18.80628 | 23.87436 | 18.93519 | 18.94823 | 23.87345 | 26.19528 | 26.25485 | 23.88158 | 19.50098 | 19.53266 | 23.87843 | 19.73474 | 19.65968 | 23.87507 | 19.70566 | 19.69673 | 23.87832 | 19.51106 | 19.55446 | 23.87779 | 19.48379 | 19.52239 | 23.87796 | 28.23658 | 28.23004 | 23.90012 | 18.24313 | 18.29752
-909.0758 | -67.00622 | -65.83127 | -659.6452 | -90.67175 | -90.47475 | -659.9884 | -91.0934 | -90.9996 | -659.9777 | -91.48262 | -91.26402 | -659.9747 | -91.86766 | -91.76433 | -659.9655 | -92.22782 | -92.15864 | -659.9591 | -92.59072 | -92.52742 | -659.9613 | -92.92454 | -92.92692 | -659.9453 | -93.22237 | -93.15224 | -659.9412 | -93.52507 | -93.39016 | -659.9405 | -93.81465 | -93.74981 | -659.9341 | -94.07306 | -94.08529 | -659.933 | -94.28334 | -94.08805 | -659.9248 | -94.52702 | -94.25006 | -659.9333 | -94.71908 | -94.5372 | -659.933 | -94.91256 | -94.82101 | -659.9234 | -95.05972 | -95.18806 | -659.9353 | -95.19874 | -95.24414 | -659.9228 | -95.30301 | -95.333 | -659.92 | -95.33944 | -95.05719 | -659.9188 | -91.58136 | -91.59253 | -659.9176 | -91.69785 | -91.7066 | -659.9206 | -91.71869 | -91.5214 | -659.9161 | -91.76326 | -90.89192 | -659.9131 | -91.8134 | -91.6097 | -659.9147 | -91.82872 | -91.59154 | -659.9167 | -91.89551 | -91.6477 | -659.9247 | -91.95501 | -91.5899 | -659.9211 | -92.0832 | -91.93535 | -659.9137 | -92.1383 | -91.79054 | -659.9138 | -92.1725 | -91.7902 | -909.3105 | -81.56043 | -81.5556 | -909.3353 | -92.6056 | -91.11104 | -909.4871 | -91.33814 | -91.87272 | -909.1749 | -86.20127 | -85.78822 | 22.63239 | 17.82789 | 17.848 | 22.63099 | 17.92402 | 17.9658 | 22.63111 | 18.01438 | 18.02275 | 22.6287 | 18.11412 | 18.12648 | 22.63091 | 25.34029 | 25.39676 | 22.6339 | 18.62931 | 18.65934 | 22.63108 | 18.87979 | 18.80865 | 22.62683 | 18.8407 | 18.83224 | 22.62821 | 18.68944 | 18.73058 | 22.62987 | 18.70119 | 18.73777 | 22.63252 | 27.25753 | 27.25133 | 22.6553 | 17.61 | 17.66156
-914.0651 | -67.02075 | -65.83936 | -664.6198 | -90.67947 | -90.48098 | -664.98 | -91.10476 | -91.01026 | -664.9731 | -91.49108 | -91.27084 | -664.9707 | -91.8651 | -91.76099 | -664.9563 | -92.24047 | -92.17077 | -664.9519 | -92.59679 | -92.53301 | -664.9478 | -92.91944 | -92.92184 | -664.9409 | -93.23412 | -93.16347 | -664.9312 | -93.52757 | -93.39165 | -664.9369 | -93.81615 | -93.75082 | -664.9319 | -94.07192 | -94.08424 | -664.9251 | -94.28816 | -94.09139 | -664.9276 | -94.5344 | -94.25534 | -664.9338 | -94.72298 | -94.53972 | -664.9259 | -94.91147 | -94.81924 | -664.9158 | -95.07276 | -95.20206 | -664.9166 | -95.20727 | -95.25301 | -664.9155 | -95.30888 | -95.3391 | -664.9208 | -95.34713 | -95.06274 | -664.9242 | -91.62423 | -91.63548 | -664.9083 | -91.74 | -91.74882 | -664.9148 | -91.75732 | -91.55854 | -664.9191 | -91.79827 | -90.92033 | -664.9079 | -91.84448 | -91.63925 | -664.9162 | -91.87373 | -91.63476 | -664.9127 | -91.93972 | -91.69003 | -664.9141 | -92.00312 | -91.63525 | -664.9176 | -92.11894 | -91.96996 | -664.9144 | -92.18674 | -91.83635 | -664.9105 | -92.21145 | -91.82624 | -914.2882 | -81.56735 | -81.56249 | -914.3259 | -92.60995 | -91.10718 | -914.4846 | -91.35656 | -91.89408 | -914.1633 | -86.22047 | -85.80515 | 21.38363 | 17.02233 | 17.04133 | 21.38098 | 17.13295 | 17.17243 | 21.38002 | 17.21121 | 17.21911 | 21.38051 | 17.28064 | 17.29232 | 21.37921 | 24.33406 | 24.38741 | 21.38451 | 17.78696 | 17.81533 | 21.38181 | 17.98004 | 17.91283 | 21.38072 | 18.00397 | 17.99597 | 21.38012 | 17.85832 | 17.89718 | 21.38072 | 17.91364 | 17.9482 | 21.38108 | 26.24547 | 26.23961 | 21.40663 | 16.9648 | 17.01352
-919.0608 | -67.04441 | -65.85655 | -669.628 | -90.68496 | -90.48497 | -670.0063 | -91.10345 | -91.00823 | -669.9957 | -91.49838 | -91.27647 | -669.9896 | -91.86785 | -91.76296 | -669.9814 | -92.24276 | -92.17252 | -669.9739 | -92.59295 | -92.52868 | -669.9545 | -92.93089 | -92.93331 | -669.9625 | -93.23292 | -93.16174 | -669.9585 | -93.52997 | -93.39301 | -669.9531 | -93.82178 | -93.75595 | -669.9505 | -94.08061 | -94.09303 | -669.9526 | -94.30253 | -94.10427 | -669.9599 | -94.5376 | -94.25643 | -669.9538 | -94.72476 | -94.54012 | -669.9528 | -94.9154 | -94.82247 | -669.9431 | -95.07306 | -95.20335 | -669.9438 | -95.21019 | -95.25628 | -669.9405 | -95.31451 | -95.34496 | -669.9477 | -95.35626 | -95.06972 | -669.9359 | -91.66256 | -91.6739 | -669.936 | -91.78097 | -91.78986 | -669.9312 | -91.79704 | -91.59676 | -669.9348 | -91.83501 | -90.95045 | -669.9431 | -91.8817 | -91.67491 | -669.9368 | -91.9078 | -91.66702 | -669.9412 | -91.9751 | -91.72352 | -669.9278 | -92.03058 | -91.65994 | -669.9317 | -92.15014 | -92.00004 | -669.9353 | -92.21688 | -91.86384 | -669.9319 | -92.24334 | -91.85523 | -919.3072 | -81.57846 | -81.57357 | -919.3258 | -92.62163 | -91.11065 | -919.4876 | -91.37629 | -91.91675 | -919.1586 | -86.24034 | -85.82275 | 20.13528 | 16.18317 | 16.20106 | 20.13712 | 16.28341 | 16.32059 | 20.13631 | 16.35762 | 16.36507 | 20.1358 | 16.45984 | 16.47084 | 20.13271 | 23.74925 | 23.79948 | 20.13999 | 16.92501 | 16.95174 | 20.14135 | 17.11769 | 17.05438 | 20.13863 | 17.10844 | 17.1009 | 20.13646 | 16.98389 | 17.02049 | 20.13578 | 17.08939 | 17.12195 | 20.139 | 25.24688 | 25.24136 | 20.15929 | 16.26765 | 16.31353
-924.0756 | -67.05757 | -65.86323 | -674.6295 | -90.68512 | -90.48364 | -674.9979 | -91.10752 | -91.01159 | -674.9916 | -91.50632 | -91.28275 | -674.9817 | -91.8732 | -91.76753 | -674.9742 | -92.24323 | -92.17247 | -674.9724 | -92.59468 | -92.52993 | -674.9668 | -92.94053 | -92.94297 | -674.957 | -93.24303 | -93.17132 | -674.9507 | -93.53994 | -93.40197 | -674.9482 | -93.82657 | -93.76025 | -674.9496 | -94.08568 | -94.09819 | -674.9463 | -94.30016 | -94.10043 | -674.9484 | -94.54852 | -94.26526 | -674.9443 | -94.7281 | -94.54209 | -674.9435 | -94.9227 | -94.82907 | -674.9335 | -95.0712 | -95.20245 | -674.9415 | -95.21858 | -95.265 | -674.9299 | -95.31961 | -95.35028 | -674.9356 | -95.36153 | -95.07286 | -674.9284 | -91.70248 | -91.7139 | -674.926 | -91.81337 | -91.82232 | -674.9277 | -91.82938 | -91.62761 | -674.9364 | -91.8693 | -90.97813 | -674.9301 | -91.91688 | -91.70855 | -674.9284 | -91.94133 | -91.69877 | -674.9346 | -91.99844 | -91.74499 | -674.9329 | -92.05944 | -91.68603 | -674.9342 | -92.18713 | -92.03591 | -674.9283 | -92.24869 | -91.89302 | -674.9242 | -92.28732 | -91.89632 | -924.3203 | -81.58482 | -81.57991 | -924.3422 | -92.62948 | -91.11025 | -924.5021 | -91.39336 | -91.93677 | -924.179 | -86.2598 | -85.83994 | 18.89311 | 15.33768 | 15.35447 | 18.89029 | 15.45097 | 15.48585 | 18.89098 | 15.52836 | 15.53535 | 18.89102 | 15.60932 | 15.61964 | 18.88905 | 22.75815 | 22.80528 | 18.89795 | 16.00271 | 16.02778 | 18.89518 | 16.21016 | 16.15076 | 18.89352 | 16.2454 | 16.23833 | 18.89163 | 16.12506 | 16.1594 | 18.89268 | 16.27105 | 16.3016 | 18.89187 | 24.51975 | 24.51457 | 18.91605 | 15.56159 | 15.60465
-929.0708 | -67.07922 | -65.87843 | -679.6374 | -90.68816 | -90.48518 | -679.9907 | -91.11328 | -91.01665 | -679.9789 | -91.50997 | -91.28475 | -679.9773 | -91.87476 | -91.7683 | -679.9643 | -92.2442 | -92.17293 | -679.9583 | -92.5976 | -92.53238 | -679.9632 | -92.94298 | -92.94544 | -679.9493 | -93.2432 | -93.17095 | -679.9469 | -93.54317 | -93.40417 | -679.937 | -93.81944 | -93.75263 | -679.9403 | -94.0842 | -94.09681 | -679.9349 | -94.30223 | -94.10101 | -679.9307 | -94.54824 | -94.26289 | -679.9288 | -94.73239 | -94.545 | -679.9294 | -94.92393 | -94.82961 | -679.9323 | -95.0798 | -95.21203 | -679.9276 | -95.22044 | -95.26721 | -679.9231 | -95.32398 | -95.35488 | -679.9248 | -95.36075 | -95.06994 | -679.9198 | -91.73175 | -91.74326 | -679.919 | -91.85089 | -91.85991 | -679.9289 | -91.8627 | -91.65943 | -679.9263 | -91.90991 | -91.01216 | -679.9224 | -91.95061 | -91.74074 | -679.9165 | -91.97897 | -91.73461 | -679.9204 | -92.02732 | -91.772 | -679.921 | -92.0961 | -91.71992 | -679.9215 | -92.22721 | -92.07488 | -679.9125 | -92.29039 | -91.93209 | -679.9141 | -92.31448 | -91.92059 | -929.3083 | -81.59273 | -81.58779 | -929.3252 | -92.63495 | -91.10753 | -929.4884 | -91.4119 | -91.95825 | -929.1602 | -86.27614 | -85.85401 | 17.64464 | 14.49572 | 14.5114 | 17.64351 | 14.60377 | 14.63634 | 17.64355 | 14.66063 | 14.66715 | 17.6399 | 14.74521 | 14.75485 | 17.64331 | 21.89651 | 21.94053 | 17.64811 | 15.09482 | 15.11823 | 17.64485 | 15.29095 | 15.23548 | 17.64391 | 15.32591 | 15.31931 | 17.64226 | 15.24365 | 15.27572 | 17.64461 | 15.40874 | 15.43727 | 17.64511 | 23.32161 | 23.31678 | 17.66581 | 14.81223 | 14.85243
-934.0551 | -67.10012 | -65.89289 | -684.6273 | -90.68922 | -90.48475 | -684.993 | -91.10668 | -91.00934 | -684.9924 | -91.50925 | -91.28237 | -684.9782 | -91.87977 | -91.77253 | -684.9687 | -92.24404 | -92.17223 | -684.9546 | -92.59632 | -92.53062 | -684.946 | -92.94351 | -92.94598 | -684.9558 | -93.25189 | -93.17911 | -684.9538 | -93.5464 | -93.40638 | -684.938 | -93.8334 | -93.7661 | -684.9419 | -94.09186 | -94.10456 | -684.9397 | -94.30819 | -94.10549 | -684.9378 | -94.54679 | -94.25934 | -684.9312 | -94.73933 | -94.55056 | -684.9307 | -94.92498 | -94.82997 | -684.9302 | -95.08618 | -95.21938 | -684.9308 | -95.21785 | -95.26497 | -684.9273 | -95.33072 | -95.36185 | -684.9346 | -95.36482 | -95.07187 | -684.9213 | -91.78231 | -91.7939 | -684.9254 | -91.88763 | -91.89671 | -684.9285 | -91.89769 | -91.69292 | -684.9244 | -91.94696 | -91.04261 | -684.9232 | -91.99808 | -91.78666 | -684.9261 | -92.01309 | -91.76693 | -684.9268 | -92.06055 | -91.80335 | -684.9205 | -92.13496 | -91.75602 | -684.9295 | -92.25384 | -92.10038 | -684.9312 | -92.33356 | -91.97263 | -684.9188 | -92.34827 | -91.95148 | -934.2884 | -81.61027 | -81.60531 | -934.3154 | -92.6463 | -91.11069 | -934.4762 | -91.42731 | -91.97659 | -934.1512 | -86.29374 | -85.86934 | 16.39279 | 13.62846 | 13.64302 | 16.39131 | 13.7107 | 13.74096 | 16.39074 | 13.7797 | 13.78576 | 16.38981 | 13.85827 | 13.86722 | 16.3905 | 21.37614 | 21.41704 | 16.39622 | 14.15579 | 14.17754 | 16.39241 | 14.34736 | 14.29583 | 16.39262 | 14.3921 | 14.38596 | 16.39139 | 14.34705 | 14.37684 | 16.39229 | 14.52545 | 14.55195 | 16.39304 | 22.4096 | 22.40511 | 16.41557 | 14.04987 | 14.08723
-939.0518 | -67.1121 | -65.89841 | -689.6401 | -90.69972 | -90.49376 | -690.0168 | -91.11476 | -91.0167 | -690.0046 | -91.50977 | -91.28124 | -690.0022 | -91.88039 | -91.77236 | -689.9948 | -92.25064 | -92.17831 | -689.99 | -92.60178 | -92.53559 | -689.9845 | -92.94674 | -92.94923 | -689.98 | -93.25866 | -93.18535 | -689.9725 | -93.5473 | -93.40625 | -689.9674 | -93.83548 | -93.76769 | -689.9637 | -94.09345 | -94.10624 | -689.9556 | -94.31507 | -94.11089 | -689.9553 | -94.54535 | -94.25578 | -689.9577 | -94.75356 | -94.56341 | -689.9612 | -94.93198 | -94.83626 | -689.952 | -95.08782 | -95.222 | -689.9439 | -95.22819 | -95.27565 | -689.9484 | -95.33434 | -95.3657 | -689.9519 | -95.37445 | -95.07936 | -689.9481 | -91.82117 | -91.83284 | -689.9381 | -91.92025 | -91.9294 | -689.942 | -91.93688 | -91.73061 | -689.9471 | -91.98434 | -91.07336 | -689.9428 | -92.02359 | -91.81063 | -689.9438 | -92.04448 | -91.79652 | -689.9427 | -92.1017 | -91.84261 | -689.9419 | -92.16401 | -91.78229 | -689.9455 | -92.28551 | -92.13093 | -689.9468 | -92.36833 | -92.00475 | -689.9459 | -92.37746 | -91.97776 | -939.2956 | -81.61262 | -81.60763 | -939.3268 | -92.65448 | -91.11063 | -939.4866 | -91.4423 | -91.99452 | -939.1563 | -86.30987 | -85.8832 | 15.14186 | 12.74295 | 12.75641 | 15.14034 | 12.82096 | 12.84891 | 15.14105 | 12.86525 | 12.87085 | 15.13749 | 12.93734 | 12.94561 | 15.14017 | 20.82707 | 20.86485 | 15.14618 | 13.20109 | 13.22119 | 15.14364 | 13.3828 | 13.3352 | 15.14446 | 13.45566 | 13.44999 | 15.14247 | 13.41344 | 13.44096 | 15.13905 | 13.60892 | 13.6334 | 15.14043 | 21.4273 | 21.42315 | 15.16617 | 13.27303 | 13.30755
-944.0408 | -67.12906 | -65.90892 | -694.6299 | -90.71317 | -90.50572 | -695.011 | -91.1271 | -91.02833 | -695.0041 | -91.5164 | -91.28621 | -694.9949 | -91.89287 | -91.78406 | -694.9827 | -92.26103 | -92.18818 | -694.9814 | -92.61317 | -92.54651 | -694.9895 | -92.94897 | -92.95148 | -694.972 | -93.26465 | -93.19081 | -694.9671 | -93.55092 | -93.40885 | -694.9615 | -93.83757 | -93.76929 | -694.9566 | -94.10142 | -94.1143 | -694.9546 | -94.32142 | -94.11576 | -694.9524 | -94.55083 | -94.25917 | -694.9481 | -94.75459 | -94.56306 | -694.9509 | -94.9305 | -94.8341 | -694.9428 | -95.08763 | -95.22278 | -694.9455 | -95.22537 | -95.27318 | -694.9413 | -95.33652 | -95.3681 | -694.9451 | -95.37404 | -95.0768 | -694.9345 | -91.85376 | -91.86552 | -694.938 | -91.95835 | -91.96757 | -694.9355 | -91.97367 | -91.76592 | -694.9385 | -92.01646 | -91.09888 | -694.9386 | -92.05741 | -91.8429 | -694.9341 | -92.08075 | -91.83099 | -694.9413 | -92.14688 | -91.88592 | -694.9335 | -92.19153 | -91.80705 | -694.9408 | -92.32156 | -92.16586 | -694.9345 | -92.40557 | -92.03936 | -694.942 | -92.40679 | -92.00419 | -944.2798 | -81.62188 | -81.61686 | -944.3043 | -92.65757 | -91.10553 | -944.4619 | -91.45671 | -92.01185 | -944.1395 | -86.32874 | -85.8998 | 13.88893 | 11.82533 | 11.83767 | 13.88801 | 11.89189 | 11.91753 | 13.88358 | 11.96852 | 11.97365 | 13.8822 | 12.01949 | 12.02708 | 13.88869 | 19.82555 | 19.86021 | 13.89219 | 12.22313 | 12.24156 | 13.88926 | 12.4035 | 12.35984 | 13.88611 | 12.47234 | 12.46714 | 13.88506 | 12.46971 | 12.49495 | 13.89019 | 12.70387 | 12.72633 | 13.88833 | 20.50425 | 20.50044 | 13.91192 | 12.43035 | 12.46201
-949.0227 | -67.14718 | -65.9206 | -699.6277 | -90.70913 | -90.50019 | -699.9988 | -91.12805 | -91.02857 | -699.9841 | -91.51457 | -91.28272 | -699.9792 | -91.89278 | -91.78319 | -699.9677 | -92.2593 | -92.18593 | -699.9569 | -92.61359 | -92.54645 | -699.9494 | -92.95743 | -92.95997 | -699.9469 | -93.25671 | -93.18234 | -699.9426 | -93.55351 | -93.41042 | -699.9398 | -93.83702 | -93.76824 | -699.9398 | -94.10078 | -94.11375 | -699.937 | -94.32192 | -94.11479 | -699.9299 | -94.55415 | -94.2604 | -699.9324 | -94.75894 | -94.56603 | -699.9332 | -94.92473 | -94.82764 | -699.9242 | -95.09376 | -95.22987 | -699.9186 | -95.22443 | -95.27257 | -699.9299 | -95.33537 | -95.36718 | -699.9249 | -95.38011 | -95.08075 | -699.9162 | -91.88585 | -91.89769 | -699.9165 | -91.99445 | -92.00374 | -699.9213 | -92.01161 | -91.80236 | -699.9184 | -92.0439 | -91.11974 | -699.9199 | -92.09927 | -91.88323 | -699.9198 | -92.11799 | -91.86644 | -699.9285 | -92.18058 | -91.91775 | -699.9237 | -92.22262 | -91.83537 | -699.9187 | -92.35543 | -92.19861 | -699.9212 | -92.43406 | -92.06523 | -699.9169 | -92.44423 | -92.03875 | -949.2759 | -81.62973 | -81.62469 | -949.2927 | -92.66673 | -91.10649 | -949.456 | -91.47376 | -92.03185 | -949.1259 | -86.34354 | -85.91234 | 12.65262 | 10.89796 | 10.9092 | 12.65044 | 10.97935 | 11.0027 | 12.64875 | 11.03374 | 11.03842 | 12.64988 | 11.09015 | 11.09706 | 12.64767 | 18.51659 | 18.54815 | 12.65875 | 11.21905 | 11.23585 | 12.65161 | 11.40282 | 11.36305 | 12.65211 | 11.51997 | 11.51524 | 12.65039 | 11.52456 | 11.54755 | 12.64735 | 11.77788 | 11.79833 | 12.65027 | 19.10541 | 19.10194 | 12.67289 | 11.57597 | 11.60482
-954.0181 | -67.16188 | -65.92884 | -704.614 | -90.70791 | -90.49747 | -704.9978 | -91.1237 | -91.02351 | -704.9909 | -91.52841 | -91.29491 | -704.9752 | -91.90145 | -91.79107 | -704.9659 | -92.26493 | -92.19103 | -704.9638 | -92.61535 | -92.54772 | -704.9545 | -92.95766 | -92.96021 | -704.9501 | -93.26652 | -93.19161 | -704.9438 | -93.55679 | -93.41269 | -704.9378 | -93.84947 | -93.78021 | -704.9392 | -94.10529 | -94.11835 | -704.9348 | -94.32493 | -94.11632 | -704.9362 | -94.56022 | -94.26437 | -704.9381 | -94.76468 | -94.57039 | -704.9401 | -94.94069 | -94.8429 | -704.9256 | -95.09298 | -95.23007 | -704.9246 | -95.23303 | -95.28152 | -704.931 | -95.34379 | -95.37582 | -704.9309 | -95.38159 | -95.08008 | -704.9184 | -91.91958 | -91.93151 | -704.914 | -92.02994 | -92.03929 | -704.9173 | -92.04209 | -91.83134 | -704.9202 | -92.08771 | -91.15696 | -704.9233 | -92.1381 | -91.92052 | -704.9191 | -92.15643 | -91.90309 | -704.9187 | -92.20635 | -91.94164 | -704.9228 | -92.2625 | -91.8725 | -704.9215 | -92.39699 | -92.23905 | -704.9108 | -92.46167 | -92.0902 | -704.9149 | -92.48454 | -92.07616 | -954.2642 | -81.63881 | -81.63374 | -954.2866 | -92.67911 | -91.11066 | -954.4548 | -91.49235 | -92.05336 | -954.1262 | -86.3654 | -85.93193 | 11.40513 | 9.959673 | 9.969809 | 11.40411 | 10.04354 | 10.06459 | 11.40182 | 10.089 | 10.09322 | 11.39983 | 10.12781 | 10.13404 | 11.40164 | 17.74622 | 17.77467 | 11.40774 | 10.23588 | 10.25102 | 11.40602 | 10.4115 | 10.37565 | 11.4029 | 10.53234 | 10.52808 | 11.40158 | 10.54715 | 10.56788 | 11.40143 | 10.8035 | 10.82193 | 11.40278 | 17.80444 | 17.80132 | 11.42462 | 10.72013 | 10.74613
-959.0148 | -67.18033 | -65.94083 | -709.6089 | -90.71933 | -90.5074 | -710.0046 | -91.12476 | -91.02386 | -709.9988 | -91.53042 | -91.29525 | -709.9868 | -91.89849 | -91.78734 | -709.9682 | -92.26944 | -92.19502 | -709.9634 | -92.61883 | -92.55073 | -709.992 | -92.96476 | -92.96733 | -709.9592 | -93.27401 | -93.19857 | -709.9492 | -93.56674 | -93.42161 | -709.9452 | -93.84445 | -93.7747 | -709.9498 | -94.10679 | -94.11995 | -709.9416 | -94.32671 | -94.11662 | -709.9399 | -94.55604 | -94.25809 | -709.9369 | -94.76181 | -94.56615 | -709.9393 | -94.93947 | -94.84099 | -709.9261 | -95.09615 | -95.23421 | -709.9236 | -95.23905 | -95.28788 | -709.9303 | -95.34454 | -95.3768 | -709.9231 | -95.3888 | -95.08516 | -709.9227 | -91.9634 | -91.97541 | -709.9283 | -92.05844 | -92.06785 | -709.9197 | -92.07877 | -91.86653 | -709.9278 | -92.11445 | -91.17708 | -709.9281 | -92.16707 | -91.94794 | -709.9202 | -92.18752 | -91.93237 | -709.9238 | -92.24278 | -91.97619 | -709.9295 | -92.29348 | -91.9007 | -709.9298 | -92.42941 | -92.27035 | -709.9249 | -92.49777 | -92.12366 | -709.9176 | -92.51267 | -92.10139 | -959.27 | -81.64699 | -81.64189 | -959.286 | -92.68897 | -91.11231 | -959.4581 | -91.50736 | -92.07132 | -959.113 | -86.37987 | -85.94413 | 10.15464 | 9.011132 | 9.020157 | 10.15449 | 9.104071 | 9.122818 | 10.15122 | 9.157859 | 9.161614 | 10.15176 | 9.168344 | 9.173891 | 10.15031 | 17.08875 | 17.11408 | 10.15761 | 9.23327 | 9.246747 | 10.15475 | 9.414595 | 9.382675 | 10.1559 | 9.512981 | 9.509181 | 10.15398 | 9.552017 | 9.570474 | 10.15403 | 9.827922 | 9.844337 | 10.15422 | 16.78547 | 16.78269 | 10.17819 | 9.806391 | 9.829557
-964.0099 | -67.20055 | -65.9546 | -714.6129 | -90.71186 | -90.49844 | -714.9964 | -91.12916 | -91.02755 | -714.9857 | -91.53649 | -91.29968 | -714.9738 | -91.90192 | -91.78998 | -714.9637 | -92.27348 | -92.19853 | -714.9604 | -92.62064 | -92.55206 | -714.9716 | -92.96262 | -92.9652 | -714.9468 | -93.28303 | -93.20707 | -714.9458 | -93.57106 | -93.4249 | -714.9354 | -93.84103 | -93.77078 | -714.9399 | -94.10674 | -94.11999 | -714.9327 | -94.32487 | -94.1133 | -714.933 | -94.55599 | -94.25594 | -714.9278 | -94.76704 | -94.57001 | -714.9256 | -94.94724 | -94.84807 | -714.9224 | -95.10145 | -95.24048 | -714.9196 | -95.23537 | -95.28455 | -714.9207 | -95.34791 | -95.3804 | -714.9154 | -95.3905 | -95.08473 | -714.9104 | -91.99716 | -92.00925 | -714.9151 | -92.08916 | -92.09864 | -714.9133 | -92.11186 | -91.89813 | -714.9169 | -92.15905 | -91.21509 | -714.9122 | -92.19849 | -91.97782 | -714.9123 | -92.22136 | -91.96442 | -714.9162 | -92.27114 | -92.00268 | -714.9156 | -92.33055 | -91.93502 | -714.9181 | -92.46242 | -92.30224 | -714.9159 | -92.53671 | -92.15997 | -714.9173 | -92.53523 | -92.12106 | -964.2485 | -81.64956 | -81.64443 | -964.2594 | -92.70313 | -91.11829 | -964.4381 | -91.51981 | -92.0867 | -964.1027 | -86.39714 | -85.95913 | 8.905372 | 8.031581 | 8.039495 | 8.904663 | 8.128486 | 8.144925 | 8.900195 | 8.17477 | 8.178063 | 8.90249 | 8.191967 | 8.196831 | 8.901523 | 15.29741 | 15.31963 | 8.907859 | 8.201149 | 8.212968 | 8.903546 | 8.373329 | 8.345342 | 8.903982 | 8.486816 | 8.483484 | 8.9053 | 8.53513 | 8.551317 | 8.903184 | 8.835023 | 8.849416 | 8.902902 | 15.99195 | 15.98951 | 8.926194 | 8.852656 | 8.872973
-969.0005 | -67.21769 | -65.96529 | -719.6169 | -90.71947 | -90.50455 | -719.9884 | -91.13097 | -91.02865 | -719.9709 | -91.54011 | -91.30165 | -719.9705 | -91.91016 | -91.79745 | -719.9469 | -92.27808 | -92.20261 | -719.9456 | -92.62535 | -92.55629 | -719.9251 | -92.96813 | -92.97073 | -719.9337 | -93.28827 | -93.21178 | -719.9256 | -93.57691 | -93.42973 | -719.929 | -93.84685 | -93.77611 | -719.9258 | -94.11022 | -94.12356 | -719.9202 | -94.33133 | -94.11829 | -719.9218 | -94.56473 | -94.26259 | -719.9122 | -94.77028 | -94.57187 | -719.9136 | -94.94473 | -94.84487 | -719.9058 | -95.10821 | -95.24822 | -719.9084 | -95.23771 | -95.28723 | -719.9038 | -95.34256 | -95.37528 | -719.9055 | -95.39693 | -95.08903 | -719.8982 | -92.02702 | -92.0392 | -719.8996 | -92.12401 | -92.13356 | -719.9033 | -92.13938 | -91.92416 | -719.8997 | -92.18975 | -91.23921 | -719.8948 | -92.22585 | -92.00364 | -719.9051 | -92.2544 | -91.99567 | -719.9094 | -92.30175 | -92.03141 | -719.9009 | -92.35886 | -91.96056 | -719.9001 | -92.48897 | -92.32767 | -719.8987 | -92.55626 | -92.1769 | -719.9019 | -92.57551 | -92.15845 | -969.2504 | -81.65594 | -81.65079 | -969.2546 | -92.71144 | -91.1184 | -969.4207 | -91.53328 | -92.10309 | -969.091 | -86.41334 | -85.97307 | 7.651765 | 7.041713 | 7.048513 | 7.651221 | 7.143422 | 7.157547 | 7.650074 | 7.181168 | 7.183998 | 7.650378 | 7.204033 | 7.208213 | 7.652851 | 14.29458 | 14.31368 | 7.654013 | 7.151075 | 7.161231 | 7.649319 | 7.299727 | 7.275682 | 7.653981 | 7.439637 | 7.436773 | 7.651175 | 7.513979 | 7.527887 | 7.651976 | 7.815367 | 7.827737 | 7.653142 | 14.85387 | 14.85177 | 7.673152 | 7.847684 | 7.865148
-973.9981 | -67.23757 | -65.97871 | -724.5984 | -90.71886 | -90.50245 | -724.9971 | -91.13919 | -91.03616 | -724.9812 | -91.54337 | -91.30324 | -724.9795 | -91.91223 | -91.79872 | -724.9604 | -92.28418 | -92.20818 | -724.953 | -92.63278 | -92.56324 | -724.9408 | -92.97184 | -92.97446 | -724.9423 | -93.28724 | -93.21021 | -724.9379 | -93.58139 | -93.43319 | -724.9404 | -93.85178 | -93.78055 | -724.9279 | -94.12345 | -94.13689 | -724.931 | -94.33863 | -94.1241 | -724.9311 | -94.56624 | -94.262 | -724.9219 | -94.77551 | -94.57572 | -724.9269 | -94.95128 | -94.85072 | -724.9163 | -95.10869 | -95.24966 | -724.9141 | -95.2488 | -95.29867 | -724.9152 | -95.3415 | -95.37445 | -724.9165 | -95.39821 | -95.08816 | -724.9115 | -92.06718 | -92.07945 | -724.902 | -92.1539 | -92.16351 | -724.9096 | -92.16741 | -91.95069 | -724.9067 | -92.21986 | -91.26271 | -724.9101 | -92.25476 | -92.03101 | -724.9091 | -92.28833 | -92.0278 | -724.9135 | -92.34008 | -92.06786 | -724.9086 | -92.40209 | -92.00102 | -724.9082 | -92.51888 | -92.35647 | -724.907 | -92.58443 | -92.20242 | -724.9033 | -92.60766 | -92.1877 | -974.2374 | -81.66801 | -81.66283 | -974.2652 | -92.7185 | -91.11722 | -974.4321 | -91.54918 | -92.12194 | -974.0971 | -86.4234 | -85.98086 | 6.407031 | 6.078382 | 6.084076 | 6.405197 | 6.149181 | 6.161006 | 6.404421 | 6.187909 | 6.190278 | 6.403696 | 6.224194 | 6.227693 | 6.40575 | 13.82276 | 13.83875 | 6.411517 | 6.094501 | 6.103008 | 6.40741 | 6.230455 | 6.210314 | 6.406916 | 6.361099 | 6.358701 | 6.406139 | 6.457581 | 6.469225 | 6.405841 | 6.779164 | 6.789519 | 6.407099 | 13.89392 | 13.89216 | 6.430366 | 6.813242 | 6.827877
-978.9738 | -67.25449 | -65.9892 | -729.6005 | -90.72688 | -90.50898 | -730.002 | -91.14562 | -91.04188 | -729.9873 | -91.5488 | -91.30702 | -729.9882 | -91.91557 | -91.80128 | -729.9727 | -92.27908 | -92.20256 | -729.9578 | -92.63264 | -92.56262 | -729.9722 | -92.97576 | -92.9784 | -729.9498 | -93.28952 | -93.21196 | -729.9439 | -93.58042 | -93.4312 | -729.9448 | -93.86237 | -93.79064 | -729.9366 | -94.12735 | -94.14088 | -729.9295 | -94.34437 | -94.12836 | -729.9337 | -94.57593 | -94.26959 | -729.9334 | -94.77841 | -94.57724 | -729.9337 | -94.95181 | -94.85055 | -729.9164 | -95.11055 | -95.2525 | -729.9215 | -95.24367 | -95.29388 | -729.9222 | -95.35309 | -95.38626 | -729.9251 | -95.40579 | -95.0936 | -729.9146 | -92.09618 | -92.10853 | -729.9144 | -92.18838 | -92.19806 | -729.9163 | -92.20003 | -91.98181 | -729.9261 | -92.24234 | -91.27856 | -729.9091 | -92.28306 | -92.05776 | -729.9173 | -92.32044 | -92.05811 | -729.915 | -92.37139 | -92.0973 | -729.9154 | -92.42663 | -92.02279 | -729.9126 | -92.54693 | -92.3834 | -729.912 | -92.61941 | -92.23477 | -729.9136 | -92.64373 | -92.22087 | -979.2233 | -81.67654 | -81.67133 | -979.2441 | -92.72476 | -91.1153 | -979.4164 | -91.56247 | -92.13817 | -979.0754 | -86.43787 | -85.99306 | 5.156764 | 5.09353 | 5.098113 | 5.152368 | 5.154413 | 5.163925 | 5.154716 | 5.181247 | 5.183154 | 5.153092 | 5.229044 | 5.23186 | 5.154716 | 13.32148 | 13.33434 | 5.158618 | 5.010094 | 5.016939 | 5.154512 | 5.129881 | 5.113678 | 5.15578 | 5.271078 | 5.269148 | 5.156681 | 5.37717 | 5.386543 | 5.154816 | 5.719128 | 5.727461 | 5.1547 | 12.70352 | 12.70211 | 5.178065 | 5.733695 | 5.74548
-983.9779 | -67.27253 | -66.00077 | -734.5949 | -90.7254 | -90.50601 | -734.9973 | -91.14415 | -91.03969 | -734.9802 | -91.54459 | -91.30116 | -734.9737 | -91.91331 | -91.79824 | -734.9634 | -92.28328 | -92.20624 | -734.9627 | -92.63055 | -92.56006 | -734.9523 | -92.98092 | -92.98357 | -734.9371 | -93.30092 | -93.22283 | -734.9373 | -93.58387 | -93.43363 | -734.9382 | -93.86295 | -93.79074 | -734.9337 | -94.13652 | -94.15014 | -734.9265 | -94.34671 | -94.12922 | -734.9294 | -94.57796 | -94.26953 | -734.923 | -94.7876 | -94.58505 | -734.923 | -94.95649 | -94.85454 | -734.9202 | -95.12106 | -95.26398 | -734.9149 | -95.24964 | -95.30019 | -734.9148 | -95.35668 | -95.39008 | -734.9126 | -95.40925 | -95.09492 | -734.9065 | -92.13381 | -92.14625 | -734.9175 | -92.2144 | -92.22414 | -734.9084 | -92.23615 | -92.01645 | -734.9143 | -92.27404 | -91.30368 | -734.9115 | -92.31989 | -92.09304 | -734.9069 | -92.35426 | -92.09014 | -734.9058 | -92.40278 | -92.12681 | -734.9115 | -92.45125 | -92.04465 | -734.9204 | -92.58184 | -92.41718 | -734.9098 | -92.64565 | -92.25838 | -734.9072 | -92.68055 | -92.2548 | -984.2156 | -81.6836 | -81.67837 | -984.2372 | -92.73056 | -91.11289 | -984.4144 | -91.57294 | -92.15157 | -984.0774 | -86.4564 | -86.00933 | 3.913358 | 4.092572 | 4.096049 | 3.911558 | 4.170488 | 4.177709 | 3.909493 | 4.190475 | 4.191921 | 3.909414 | 4.226406 | 4.228542 | 3.90901 | 12.58249 | 12.59224 | 3.915744 | 3.920055 | 3.92525 | 3.911879 | 4.036329 | 4.024032 | 3.911415 | 4.168612 | 4.167149 | 3.911461 | 4.288063 | 4.295173 | 3.911804 | 4.659627 | 4.665951 | 3.914892 | 11.41796 | 11.41689 | 3.93421 | 4.604202 | 4.613156
-988.9687 | -67.28967 | -66.01146 | -739.6015 | -90.72782 | -90.50694 | -739.9837 | -91.1493 | -91.04414 | -739.9639 | -91.54916 | -91.30408 | -739.961 | -91.91911 | -91.80326 | -739.9486 | -92.29306 | -92.2155 | -739.9426 | -92.63916 | -92.56818 | -739.9427 | -92.98184 | -92.98451 | -739.9291 | -93.29941 | -93.22079 | -739.9177 | -93.59342 | -93.44217 | -739.9232 | -93.86532 | -93.79262 | -739.9204 | -94.13933 | -94.15304 | -739.9131 | -94.34883 | -94.12986 | -739.9145 | -94.57763 | -94.2671 | -739.9073 | -94.78869 | -94.58477 | -739.9105 | -94.96053 | -94.85789 | -739.899 | -95.12771 | -95.2716 | -739.9037 | -95.24607 | -95.29697 | -739.8999 | -95.35769 | -95.39131 | -739.9012 | -95.40955 | -95.09309 | -739.8935 | -92.16665 | -92.17918 | -739.894 | -92.24008 | -92.24989 | -739.8994 | -92.26897 | -92.04777 | -739.8993 | -92.31209 | -91.33514 | -739.8896 | -92.34256 | -92.11418 | -739.8902 | -92.38145 | -92.11553 | -739.8977 | -92.43303 | -92.15519 | -739.8939 | -92.48643 | -92.07708 | -739.892 | -92.61905 | -92.4532774 | -739.886 | -92.67086 | -92.28096 | -739.8934 | -92.70094 | -92.2723 | -989.2186 | -81.69217 | -81.68692 | -989.2348 | -92.73565 | -91.10977 | -989.4167 | -91.58642 | -92.16798 | -989.0681 | -86.47334 | -86.02399 | 2.664113 | 3.085726 | 3.088094 | 2.661484 | 3.172717 | 3.177631 | 2.661304 | 3.191856 | 3.192841 | 2.662512 | 3.22066 | 3.222115 | 2.66058 | 11.57882 | 11.58546 | 2.666502 | 2.806606 | 2.810144 | 2.662724 | 2.947023 | 2.938653 | 2.664012 | 3.088849 | 3.087852 | 2.663573 | 3.17491 | 3.179751 | 2.664536 | 3.577683 | 3.581991 | 2.665251 | 10.48192 | 10.48119 | 2.685131 | 3.458927 | 3.465039
-993.9686 | -67.3069 | -66.02223 | -744.5911 | -90.73351 | -90.51113 | -744.9985 | -91.16565 | -91.05978 | -744.9826 | -91.55262 | -91.30587 | -744.974 | -91.92106 | -91.80442 | -744.9573 | -92.2959 | -92.21781 | -744.9595 | -92.64192 | -92.57046 | -744.9678 | -92.98351 | -92.9862 | -744.9472 | -93.29941 | -93.22026 | -744.9397 | -93.59794 | -93.44565 | -744.9293 | -93.87075 | -93.79756 | -744.9285 | -94.14184 | -94.15564 | -744.9249 | -94.34997 | -94.12952 | -744.9312 | -94.58145 | -94.26881 | -744.9235 | -94.79036 | -94.58506 | -744.9269 | -94.9654 | -94.86206 | -744.9169 | -95.13036 | -95.27522 | -744.9159 | -95.25178 | -95.30302 | -744.9099 | -95.36961 | -95.40346 | -744.9137 | -95.41774 | -95.09914 | -744.9118 | -92.19821 | -92.21082 | -744.9055 | -92.28042 | -92.29029 | -744.91 | -92.30217 | -92.07947 | -744.9096 | -92.34415 | -91.36059 | -744.9011 | -92.37835 | -92.14843 | -744.905 | -92.41016 | -92.14245 | -744.9094 | -92.462 | -92.18228 | -744.9096 | -92.51682 | -92.10469 | -744.9123 | -92.64629 | -92.47939 | -744.9069 | -92.7088 | -92.31626 | -744.9093 | -92.73075 | -92.2992 | -994.2159 | -81.69941 | -81.69412 | -994.2379 | -92.74308 | -91.10897 | -994.4106 | -91.60192 | -92.18642 | -994.0696 | -86.4868 | -86.03519 | 1.40803 | 2.086847 | 2.088099 | 1.405718 | 2.150359 | 2.152954 | 1.405004 | 2.20764 | 2.20816 | 1.407968 | 2.229494 | 2.230264 | 1.410662 | 9.820113 | 9.823632 | 1.411924 | 1.715009 | 1.716883 | 1.409012 | 1.849976 | 1.845547 | 1.408237 | 1.986757 | 1.98623 | 1.411384 | 2.098891 | 2.101456 | 1.409896 | 2.494212 | 2.496491 | 1.412559 | 9.652331 | 9.651944 | 1.434691 | 2.299769 | 2.303034
-998.9613 | -67.3178 | -66.02667 | -749.5885 | -90.73604 | -90.51218 | -750.007 | -91.16615 | -91.05957 | -749.9894 | -91.56593 | -91.31752 | -749.9853 | -91.92802 | -91.8106 | -749.9759 | -92.29443 | -92.21581 | -749.9719 | -92.64808 | -92.57614 | -749.9647 | -92.99092 | -92.99363 | -749.9469 | -93.31044 | -93.23076 | -749.9537 | -93.60181 | -93.4485 | -749.9404 | -93.87011 | -93.79642 | -749.9343 | -94.14061 | -94.15451 | -749.9326 | -94.36328 | -94.14136 | -749.9323 | -94.58529 | -94.27056 | -749.927 | -94.79674 | -94.59006 | -749.9274 | -94.96181 | -94.85778 | -749.9261 | -95.13008 | -95.27592 | -749.9204 | -95.26351 | -95.31509 | -749.9143 | -95.37866 | -95.41274 | -749.9272 | -95.42237 | -95.10162 | -749.9112 | -92.22794 | -92.24063 | -749.9169 | -92.31067 | -92.32061 | -749.9136 | -92.33877 | -92.11458 | -749.9182 | -92.37816 | -91.38799 | -749.9166 | -92.41181 | -92.18033 | -749.9106 | -92.43952 | -92.17001 | -749.9162 | -92.48415 | -92.20254 | -749.9193 | -92.54919 | -92.13429 | -749.9227 | -92.67445 | -92.50643 | -749.9191 | -92.73624 | -92.34105 | -749.9251 | -92.77142 | -92.33696 | -999.2117 | -81.706 | -81.70069 | -999.2393 | -92.7464 | -91.10407 | -999.4023 | -91.61836 | -92.2058 | -999.0729 | -86.5044 | -86.05051 | 0.1472307 | 1.103898 | 1.104029 | 0.1457991 | 1.162493 | 1.162762 | 0.1451967 | 1.18365 | 1.183704 | 0.1452105 | 1.195354 | 1.195434 | 0.1476694 | 8.359335 | 8.359704 | 0.1523734 | 0.6187862 | 0.6189883 | 0.1465785 | 0.7444604 | 0.7439996 | 0.1439867 | 0.9137662 | 0.9137124 | 0.1425125 | 1.0038 | 1.004059 | 0.1445669 | 1.416135 | 1.416369 | 0.1482066 | 8.723268 | 8.723228 | 0.1701127 | 1.120283 | 1.12067
-998.7633 | -67.01065 | -65.71979 | -754.5979 | -90.73961 | -90.51425 | -755.0071 | -91.16484 | -91.05755 | -754.9929 | -91.5659 | -91.31584 | -754.9805 | -91.9383 | -91.8201 | -754.9751 | -92.29925 | -92.22011 | -754.9656 | -92.65404 | -92.58162 | -754.9622 | -92.9949 | -92.99763 | -754.9459 | -93.30504 | -93.22482 | -754.9484 | -93.60359 | -93.44926 | -754.9444 | -93.87292 | -93.79875 | -754.9438 | -94.1334 | -94.14739 | -754.9434 | -94.36206 | -94.13865 | -754.931 | -94.58777 | -94.27094 | -754.9313 | -94.79532 | -94.58726 | -754.9295 | -94.96509 | -94.86037 | -754.9286 | -95.13011 | -95.27692 | -754.9226 | -95.26858 | -95.32051 | -754.9215 | -95.38069 | -95.415 | -754.9295 | -95.42387 | -95.10098 | -754.9147 | -92.25741 | -92.27018 | -754.9225 | -92.3383 | -92.34831 | -754.9116 | -92.36849 | -92.14281 | -754.9174 | -92.40852 | -91.41175 | -754.915 | -92.43994 | -92.20693 | -754.9245 | -92.46061 | -92.18929 | -754.9254 | -92.51209 | -92.2286 | -754.9125 | -92.58276 | -92.16509 | -754.9225 | -92.70234 | -92.5332 | -754.9205 | -92.76638 | -92.36856 | -754.9188 | -92.79367 | -92.35633 | -998.9501 | -81.32061 | -81.31531 | -998.9505 | -92.34056 | -90.6987 | -999.0484 | -91.21433 | -91.80157 | -998.853 | -86.12634 | -85.67255 | -1.086683 | 0.09745101 | 0.09648529 | -1.088334 | 0.1569404 | 0.1549311 | -1.089058 | 0.1863452 | 0.1859423 | -1.093503 | 0.1925513 | 0.1919538 | -1.094314 | 7.866572 | 7.863841 | -1.078083 | -0.4753017 | -0.4767321 | -1.082687 | -0.3612317 | -0.3578283 | -1.081272 | -0.1854748 | -0.1850702 | -1.084514 | -0.0909235 | -0.09289484 | -1.08713 | 0.3055321 | 0.3037747 | -1.089183 | 7.363755 | 7.364053 | -1.060643 | -0.06532224 | -0.06773628
-998.7379 | -67.00416 | -65.71333 | -759.6048 | -90.74039 | -90.51353 | -759.9981 | -91.16883 | -91.06082 | -759.9805 | -91.56763 | -91.31591 | -759.9806 | -91.93757 | -91.81859 | -759.9571 | -92.30262 | -92.22295 | -759.9487 | -92.65796 | -92.58507 | -759.9634 | -92.99601 | -92.99876 | -759.9397 | -93.31195 | -93.2312 | -759.9317 | -93.60415 | -93.4488 | -759.9273 | -93.88496 | -93.81029 | -759.9229 | -94.13596 | -94.15004 | -759.9285 | -94.3622 | -94.13731 | -759.9264 | -94.58933 | -94.2704 | -759.9156 | -94.80529 | -94.59585 | -759.922 | -94.95905 | -94.85363 | -759.9115 | -95.13055 | -95.27834 | -759.9118 | -95.25997 | -95.31224 | -759.9101 | -95.3827 | -95.41723 | -759.9106 | -95.42674 | -95.10172 | -759.905 | -92.28738 | -92.30024 | -759.9051 | -92.35849 | -92.36857 | -759.8981 | -92.39897 | -92.17179 | -759.9025 | -92.4337 | -91.43035 | -759.9055 | -92.4712 | -92.23664 | -759.9039 | -92.50019 | -92.22708 | -759.9041 | -92.53585 | -92.25049 | -759.9005 | -92.60393 | -92.1835 | -759.908 | -92.7354 | -92.56514 | -759.9068 | -92.79532 | -92.39487 | -759.9051 | -92.82239 | -92.38216 | -998.9486 | -81.31926 | -81.31395 | -998.9501 | -92.33986 | -90.698 | -999.047 | -91.2186 | -91.80583 | -998.8428 | -86.11614 | -85.66235 | -2.330937 | -0.9120113 | -0.9140827 | -2.331812 | -0.8329362 | -0.8372412 | -2.329743 | -0.7974505 | -0.7983123 | -2.33131 | -0.8107168 | -0.8119905 | -2.342795 | 7.016722 | 7.010876 | -2.325027 | -1.568006 | -1.571091 | -2.328098 | -1.442917 | -1.435598 | -2.325426 | -1.260344 | -1.259474 | -2.328987 | -1.180277 | -1.18451 | -2.328817 | -0.7804224 | -0.7841871 | -2.339552 | 5.967254 | 5.967895 | -2.305671 | -1.230541 | -1.235789
-994.0549 | -67.19463 | -65.90985 | -764.6088 | -90.74691 | -90.51855 | -765.0195 | -91.1722 | -91.06348 | -765.0006 | -91.56913 | -91.31576 | -764.9958 | -91.94011 | -91.82034 | -764.9865 | -92.30576 | -92.22557 | -764.9696 | -92.66203 | -92.58865 | -764.965 | -93 | -93.00276 | -764.9613 | -93.31022 | -93.22894 | -764.9529 | -93.60741 | -93.45103 | -764.9519 | -93.89011 | -93.81495 | -764.9456 | -94.14342 | -94.1576 | -764.9522 | -94.37128 | -94.14491 | -764.9505 | -94.59796 | -94.27693 | -764.936 | -94.81058 | -94.59976 | -764.9401 | -94.95925 | -94.85313 | -764.9405 | -95.14147 | -95.29023 | -764.9369 | -95.26448 | -95.3171 | -764.9297 | -95.38975 | -95.42451 | -764.9335 | -95.42872 | -95.10155 | -764.934 | -92.32298 | -92.33592 | -764.9266 | -92.39373 | -92.40387 | -764.9227 | -92.43209 | -92.20341 | -764.9127 | -92.45738 | -91.44741 | -764.9242 | -92.49796 | -92.26186 | -764.9208 | -92.53727 | -92.26236 | -764.9276 | -92.56727 | -92.28002 | -764.9253 | -92.64133 | -92.21813 | -764.9298 | -92.76964 | -92.59825 | -764.9315 | -92.8217 | -92.4186 | -764.9366 | -92.8493 | -92.40615 | -994.3017 | -81.56379 | -81.55851 | -994.3371 | -92.60939 | -90.97512 | -994.5098 | -91.47064 | -92.0552 | -994.1591 | -86.36274 | -85.91108 | -3.56969 | -1.921706 | -1.924878 | -3.570707 | -1.845983 | -1.852575 | -3.572513 | -1.792003 | -1.793325 | -3.570701 | -1.81026 | -1.81221 | -3.583504 | 5.808569 | 5.799628 | -3.566836 | -2.661621 | -2.666353 | -3.568071 | -2.538436 | -2.52722 | -3.568803 | -2.355034 | -2.353698 | -3.570142 | -2.254956 | -2.261445 | -3.571715 | -1.879693 | -1.885467 | -3.578127 | 4.890361 | 4.891341 | -3.549406 | -2.377742 | -2.38582
-989.0019 | -67.20975 | -65.9315 | -769.6156 | -90.74718 | -90.51734 | -770.0371 | -91.17638 | -91.06694 | -770.0146 | -91.57367 | -91.31864 | -770.0081 | -91.94276 | -91.8222 | -770.0022 | -92.30685 | -92.22613 | -769.99 | -92.66587 | -92.59202 | -769.9869 | -92.99936 | -93.00214 | -769.9777 | -93.31365 | -93.23183 | -769.9654 | -93.6095 | -93.4521 | -769.9703 | -93.88994 | -93.81429 | -769.9675 | -94.14328 | -94.15755 | -769.9613 | -94.37496 | -94.1471 | -769.9661 | -94.59691 | -94.27376 | -769.9644 | -94.81276 | -94.60055 | -769.9599 | -94.96941 | -94.8626 | -769.9476 | -95.14139 | -95.29112 | -769.9498 | -95.27136 | -95.32433 | -769.9405 | -95.39147 | -95.42646 | -769.948 | -95.43117 | -95.10186 | -769.9425 | -92.35225 | -92.36528 | -769.9455 | -92.43055 | -92.44077 | -769.9425 | -92.45752 | -92.22734 | -769.9506 | -92.48423 | -91.46761 | -769.9479 | -92.53398 | -92.29632 | -769.9361 | -92.56899 | -92.29228 | -769.9407 | -92.59858 | -92.30945 | -769.934 | -92.67103 | -92.24505 | -769.9416 | -92.79128 | -92.61877 | -769.9404 | -92.84886 | -92.44312 | -769.9422 | -92.8773 | -92.43124 | -989.2488 | -81.59401 | -81.58875 | -989.2711 | -92.65014 | -91.02419 | -989.4446 | -91.50238 | -92.08397 | -989.0982 | -86.3902 | -85.94084 | -4.817654 | -2.900124 | -2.904405 | -4.818057 | -2.846311 | -2.855206 | -4.819382 | -2.802254 | -2.804037 | -4.816491 | -2.800166 | -2.802797 | -4.83246 | 5.273294 | 5.261235 | -4.812314 | -3.76799 | -3.774374 | -4.811914 | -3.621992 | -3.606866 | -4.815205 | -3.43653 | -3.434729 | -4.81621 | -3.31892 | -3.327675 | -4.815547 | -2.919444 | -2.927229 | -4.824184 | 3.950411 | 3.951732 | -4.795409 | -3.529647 | -3.540562
-983.9457 | -67.21345 | -65.94173 | -774.6068 | -90.75607 | -90.52473 | -775.0274 | -91.17916 | -91.06902 | -775.0172 | -91.57515 | -91.31845 | -775.0034 | -91.94164 | -91.82031 | -774.995 | -92.31649 | -92.23525 | -774.988 | -92.66267 | -92.58833 | -775.0005 | -93.00259 | -93.00539 | -774.9788 | -93.31072 | -93.22838 | -774.9649 | -93.6173 | -93.45887 | -774.9631 | -93.89699 | -93.82085 | -774.957 | -94.14961 | -94.16397 | -774.9559 | -94.38546 | -94.15612 | -774.9485 | -94.59579 | -94.27056 | -774.9502 | -94.81941 | -94.60583 | -774.9598 | -94.97415 | -94.86665 | -774.9556 | -95.14713 | -95.29784 | -774.9445 | -95.26579 | -95.3191 | -774.939 | -95.39504 | -95.43026 | -774.9409 | -95.43231 | -95.10086 | -774.9373 | -92.38147 | -92.39459 | -774.9354 | -92.46234 | -92.47261 | -774.9346 | -92.48621 | -92.25453 | -774.9332 | -92.51067 | -91.48747 | -774.9351 | -92.56128 | -92.32208 | -774.9334 | -92.58334 | -92.30483 | -774.9351 | -92.62465 | -92.33365 | -774.9332 | -92.69535 | -92.2666 | -774.9395 | -92.82796 | -92.65434 | -774.9327 | -92.88805 | -92.47968 | -774.9329 | -92.90217 | -92.45323 | -984.1959 | -81.60742 | -81.60219 | -984.2139 | -92.66794 | -91.05031 | -984.392 | -91.5129 | -92.09152 | -984.0494 | -86.39974 | -85.95267 | -6.067802 | -3.899119 | -3.904512 | -6.068889 | -3.806693 | -3.817897 | -6.067802 | -3.793137 | -3.795381 | -6.068407 | -3.790384 | -3.7937 | -6.079759 | 4.429954 | 4.414783 | -6.061533 | -4.864553 | -4.872596 | -6.064572 | -4.700356 | -4.681293 | -6.064725 | -4.52035 | -4.518081 | -6.06487 | -4.376147 | -4.387171 | -6.068436 | -4.010252 | -4.020062 | -6.078987 | 3.490317 | 3.491982 | -6.04301 | -4.646115 | -4.659869
-978.9255 | -67.21269 | -65.94747 | -779.6093 | -90.75813 | -90.5253 | -780.0107 | -91.18852 | -91.07767 | -779.9977 | -91.57521 | -91.31686 | -779.9889 | -91.94716 | -91.82504 | -779.9804 | -92.31919 | -92.23743 | -779.9688 | -92.67415 | -92.59933 | -779.9665 | -93.00841 | -93.01123 | -779.9566 | -93.3137 | -93.23083 | -779.9513 | -93.62704 | -93.4676 | -779.9443 | -93.9054 | -93.82877 | -779.9327 | -94.15256 | -94.16702 | -779.9376 | -94.38083 | -94.15003 | -779.9268 | -94.60395 | -94.27663 | -779.9268 | -94.82289 | -94.60794 | -779.9317 | -94.9776 | -94.86941 | -779.9278 | -95.14877 | -95.30045 | -779.9277 | -95.27409 | -95.32774 | -779.9187 | -95.39891 | -95.43435 | -779.9225 | -95.44248 | -95.1089 | -779.9157 | -92.41147 | -92.42467 | -779.9159 | -92.48952 | -92.49987 | -779.9136 | -92.51198 | -92.27881 | -779.9207 | -92.54008 | -91.51029 | -779.9183 | -92.59599 | -92.35525 | -779.9191 | -92.61454 | -92.33424 | -779.9169 | -92.65507 | -92.3622 | -779.9189 | -92.73067 | -92.29917 | -779.9248 | -92.85774 | -92.683 | -779.9196 | -92.9132 | -92.50221 | -779.9102 | -92.93671 | -92.48488 | -979.1638 | -81.61274 | -81.60754 | -979.1886 | -92.67425 | -91.06488 | -979.3665 | -91.51229 | -92.08795 | -979.0138 | -86.40114 | -85.95636 | -7.31273 | -4.894843 | -4.901342 | -7.311912 | -4.781925 | -4.795424 | -7.313238 | -4.778951 | -4.781657 | -7.315045 | -4.76417 | -4.768167 | -7.322633 | 2.62494 | 2.606669 | -7.306933 | -5.935323 | -5.945018 | -7.309643 | -5.778778 | -5.7558 | -7.310768 | -5.586686 | -5.58395 | -7.309355 | -5.461478 | -5.474764 | -7.312398 | -5.091637 | -5.103458 | -7.322967 | 2.300881 | 2.302887 | -7.28772 | -5.727082 | -5.743669
-973.8799 | -67.20484 | -65.94613 | -784.6 | -90.76231 | -90.52799 | -785.0269 | -91.19067 | -91.0791 | -785.0129 | -91.5842 | -91.3242 | -785.0119 | -91.95799 | -91.83509 | -785 | -92.32225 | -92.23997 | -784.9834 | -92.67799 | -92.60269 | -784.9579 | -93.00596 | -93.0088 | -784.9738 | -93.3198 | -93.2364 | -784.9668 | -93.63326 | -93.47279 | -784.9598 | -93.90585 | -93.82872 | -784.9491 | -94.15615 | -94.1707 | -784.9486 | -94.38677 | -94.15448 | -784.9537 | -94.6076 | -94.27817 | -784.9451 | -94.8171 | -94.60077 | -784.9499 | -94.98081 | -94.87192 | -784.9432 | -95.14855 | -95.3012 | -784.9363 | -95.28482 | -95.33881 | -784.9429 | -95.40587 | -95.44155 | -784.9396 | -95.44326 | -95.10753 | -784.9352 | -92.44317 | -92.45646 | -784.9408 | -92.51936 | -92.52977 | -784.935 | -92.54159 | -92.30692 | -784.9393 | -92.57175 | -91.53534 | -784.9361 | -92.62301 | -92.38072 | -784.9341 | -92.63752 | -92.35541 | -784.9375 | -92.68172 | -92.38697 | -784.934 | -92.75535 | -92.32107 | -784.9407 | -92.88081 | -92.70494 | -784.9327 | -92.94195 | -92.52831 | -784.9436 | -92.96989 | -92.51514 | -974.1237 | -81.6181 | -81.61292 | -974.1573 | -92.6778 | -91.0767 | -974.3244 | -91.50814 | -92.08083 | -973.9817 | -86.39774 | -85.95525 | -8.560828 | -5.871998 | -5.879606 | -8.56168 | -5.768631 | -5.784438 | -8.563334 | -5.749905 | -5.753073 | -8.562609 | -5.754318 | -5.758996 | -8.573116 | 1.707398 | 1.686007 | -8.55639 | -6.984574 | -6.995927 | -8.560968 | -6.848 | -6.821089 | -8.559929 | -6.645377 | -6.642174 | -8.562697 | -6.506021 | -6.521586 | -8.557836 | -6.129013 | -6.142847 | -8.57051 | 1.384674 | 1.387022 | -8.536368 | -6.8159 | -6.835329
-968.8534 | -67.19547 | -65.94326 | -789.583 | -90.76404 | -90.52823 | -790.0209 | -91.19404 | -91.08176 | -790.0081 | -91.57844 | -91.31678 | -789.998 | -91.9615 | -91.83782 | -789.9865 | -92.32231 | -92.2395 | -789.9783 | -92.68234 | -92.60656 | -789.9766 | -93.00777 | -93.01063 | -789.9592 | -93.32289 | -93.23896 | -789.9622 | -93.63354 | -93.47205 | -789.9533 | -93.90543 | -93.82781 | -789.9616 | -94.15769 | -94.17233 | -789.9473 | -94.39373 | -94.15996 | -789.9536 | -94.61677 | -94.28524 | -789.9408 | -94.81601 | -94.5983 | -789.9465 | -94.9776 | -94.86802 | -789.9341 | -95.15791 | -95.31153 | -789.9305 | -95.29184 | -95.34617 | -789.9297 | -95.3993 | -95.4352 | -789.9417 | -95.44877 | -95.11091 | -789.9234 | -92.47432 | -92.48768 | -789.9325 | -92.54239 | -92.55287 | -789.9305 | -92.57083 | -92.33468 | -789.9244 | -92.60334 | -91.56035 | -789.937 | -92.63925 | -92.39542 | -789.9273 | -92.66529 | -92.38139 | -789.9341 | -92.71122 | -92.41459 | -789.9288 | -92.78529 | -92.34825 | -789.9383 | -92.90824 | -92.73126 | -789.9319 | -92.97036 | -92.55409 | -789.9264 | -92.99788 | -92.54025 | -969.0999 | -81.61643 | -81.61128 | -969.1247 | -92.67813 | -91.0853 | -969.3032 | -91.50197 | -92.07172 | -968.952 | -86.39 | -85.9498 | -9.809953 | -6.853675 | -6.862393 | -9.812968 | -6.764031 | -6.782147 | -9.810315 | -6.73015 | -6.733779 | -9.810708 | -6.732605 | -6.737965 | -9.821547 | 0.892319 | 0.867812 | -9.802495 | -8.061656 | -8.074662 | -9.807084 | -7.926386 | -7.895558 | -9.806005 | -7.708602 | -7.704932 | -9.808866 | -7.547405 | -7.565234 | -9.808198 | -7.183981 | -7.199837 | -9.819159 | 0.2934107 | 0.2961007 | -9.781696 | -7.864842 | -7.887105
-963.8472 | -67.18461 | -65.93887 | -794.592 | -90.77172 | -90.53442 | -795.0251 | -91.20192 | -91.08894 | -795.0073 | -91.58342 | -91.32011 | -795.0037 | -91.96128 | -91.83681 | -794.9826 | -92.33016 | -92.24683 | -794.9812 | -92.68615 | -92.6099 | -794.9836 | -93.01365 | -93.01652 | -794.9655 | -93.33003 | -93.24556 | -794.9515 | -93.63264 | -93.47014 | -794.9544 | -93.90899 | -93.83089 | -794.9496 | -94.16267 | -94.1774 | -794.9422 | -94.39245 | -94.1572 | -794.9418 | -94.61111 | -94.27749 | -794.9372 | -94.82028 | -94.60119 | -794.9412 | -94.98699 | -94.87671 | -794.9352 | -95.15899 | -95.31359 | -794.9386 | -95.28721 | -95.34189 | -794.9333 | -95.40471 | -95.44083 | -794.9332 | -95.44933 | -95.10933 | -794.9319 | -92.5012 | -92.51465 | -794.9289 | -92.56894 | -92.57948 | -794.9263 | -92.59841 | -92.36076 | -794.93 | -92.62961 | -91.58 | -794.9265 | -92.66512 | -92.41976 | -794.9247 | -92.68877 | -92.40308 | -794.932 | -92.73482 | -92.43631 | -794.9296 | -92.81142 | -92.37161 | -794.9265 | -92.93462 | -92.75652 | -794.9293 | -92.99206 | -92.57316 | -794.9251 | -93.01457 | -92.55404 | -964.0911 | -81.61387 | -81.60875 | -964.1216 | -92.68014 | -91.09553 | -964.281 | -91.49299 | -92.05978 | -963.9491 | -86.3818 | -85.94387 | -11.0558 | -7.810168 | -7.819993 | -11.05933 | -7.716481 | -7.736899 | -11.05751 | -7.688611 | -7.692702 | -11.06031 | -7.687671 | -7.693714 | -11.06622 | 0.3098731 | 0.2822604 | -11.05314 | -9.101461 | -9.116126 | -11.05197 | -8.977367 | -8.942626 | -11.05752 | -8.747046 | -8.742909 | -11.05767 | -8.568235 | -8.588335 | -11.05427 | -8.216258 | -8.234128 | -11.05782 | -1.212836 | -1.209806 | -11.03338 | -8.85248 | -8.877592
-958.8408 | -67.16949 | -65.93022 | -799.5926 | -90.77323 | -90.53443 | -800.013 | -91.20448 | -91.09079 | -800.0024 | -91.59278 | -91.32781 | -799.988 | -91.9603 | -91.83506 | -799.9729 | -92.33376 | -92.2499 | -799.9651 | -92.68145 | -92.60471 | -799.959 | -93.01114 | -93.01403 | -799.9511 | -93.32983 | -93.24483 | -799.9452 | -93.64016 | -93.47664 | -799.9387 | -93.91437 | -93.83577 | -799.9284 | -94.16482 | -94.17964 | -799.9332 | -94.40139 | -94.16467 | -799.9269 | -94.61016 | -94.27445 | -799.925 | -94.8273 | -94.60683 | -799.9331 | -94.99774 | -94.88677 | -799.9306 | -95.15975 | -95.31531 | -799.9162 | -95.29008 | -95.34511 | -799.9211 | -95.41178 | -95.44813 | -799.923 | -95.45802 | -95.11589 | -799.9155 | -92.53432 | -92.54785 | -799.9148 | -92.59679 | -92.6074 | -799.9195 | -92.62189 | -92.38275 | -799.9098 | -92.65702 | -91.60084 | -799.9078 | -92.69081 | -92.4439 | -799.9151 | -92.71668 | -92.42919 | -799.9133 | -92.76022 | -92.45984 | -799.9114 | -92.84384 | -92.40128 | -799.9138 | -92.96044 | -92.78122 | -799.9134 | -93.01128 | -92.58975 | -799.9159 | -93.05774 | -92.59432 | -959.0856 | -81.61423 | -81.60913 | -959.1076 | -92.67845 | -91.10209 | -959.2718 | -91.48386 | -92.04771 | -958.9279 | -86.37654 | -85.94088 | -12.30123 | -8.772338 | -8.78327 | -12.30396 | -8.674795 | -8.69751 | -12.30669 | -8.663819 | -8.668371 | -12.30253 | -8.649832 | -8.656554 | -12.30433 | -0.3467166 | -0.3774186 | -12.29713 | -10.11852 | -10.13484 | -12.30416 | -10.01785 | -9.979176 | -12.30537 | -9.776901 | -9.772297 | -12.30212 | -9.595744 | -9.618106 | -12.30392 | -9.232493 | -9.252383 | -12.30377 | -2.571327 | -2.567956 | -12.27731 | -9.826122 | -9.854065
-953.8197 | -67.15404 | -65.92126 | -804.5902 | -90.77741 | -90.53711 | -805.0303 | -91.20562 | -91.09122 | -805.0079 | -91.5893 | -91.32267 | -804.9992 | -91.96498 | -91.83895 | -804.9912 | -92.34479 | -92.26041 | -804.9808 | -92.68145 | -92.60423 | -804.9519 | -93.01841 | -93.02132 | -804.963 | -93.32905 | -93.24352 | -804.9622 | -93.64312 | -93.47856 | -804.9548 | -93.91097 | -93.83188 | -804.9483 | -94.16852 | -94.18344 | -804.948 | -94.40203 | -94.16382 | -804.9438 | -94.6161 | -94.27828 | -804.9475 | -94.82894 | -94.60709 | -804.948 | -95.00089 | -94.88923 | -804.9419 | -95.15997 | -95.31651 | -804.9385 | -95.29507 | -95.35044 | -804.9354 | -95.40693 | -95.44351 | -804.9412 | -95.46342 | -95.11915 | -804.9226 | -92.56465 | -92.57827 | -804.9293 | -92.63092 | -92.64159 | -804.9247 | -92.65777 | -92.41713 | -804.9247 | -92.68755 | -91.62475 | -804.9247 | -92.71437 | -92.46592 | -804.9302 | -92.74225 | -92.45296 | -804.9251 | -92.78615 | -92.48389 | -804.9261 | -92.86833 | -92.42299 | -804.9295 | -92.98774 | -92.8074 | -804.9232 | -93.03755 | -92.61338 | -804.9298 | -93.08111 | -92.61479 | -954.0514 | -81.61023 | -81.60516 | -954.0744 | -92.67542 | -91.10732 | -954.2538 | -91.47447 | -92.03537 | -953.9145 | -86.36507 | -85.9317 | -13.54769 | -9.736022 | -9.748062 | -13.54884 | -9.622055 | -9.647069 | -13.5495 | -9.614567 | -9.619579 | -13.55129 | -9.611135 | -9.618538 | -13.54945 | -1.286762 | -1.320571 | -13.5463 | -11.15279 | -11.17077 | -13.54585 | -11.02708 | -10.9845 | -13.54864 | -10.80192 | -10.79685 | -13.54813 | -10.59911 | -10.62374 | -13.54862 | -10.24556 | -10.26746 | -13.55036 | -3.613027 | -3.609315 | -13.52158 | -10.78758 | -10.81836
-948.7968 | -67.14263 | -65.91634 | -809.582 | -90.77824 | -90.53646 | -810.0219 | -91.20504 | -91.08992 | -810.0041 | -91.59515 | -91.32687 | -809.9927 | -91.96886 | -91.84204 | -809.9843 | -92.34824 | -92.26334 | -809.9762 | -92.69028 | -92.61258 | -809.9646 | -93.02443 | -93.02735 | -809.9728 | -93.33782 | -93.25176 | -809.9556 | -93.64418 | -93.4786 | -809.9519 | -93.91507 | -93.83549 | -809.9506 | -94.17919 | -94.1942 | -809.9403 | -94.40312 | -94.16343 | -809.9357 | -94.62175 | -94.28184 | -809.9291 | -94.83184 | -94.60862 | -809.9419 | -94.99752 | -94.88516 | -809.9283 | -95.16089 | -95.3184 | -809.9257 | -95.3003 | -95.35602 | -809.9194 | -95.40983 | -95.44664 | -809.9232 | -95.46975 | -95.12334 | -809.914 | -92.59484 | -92.60855 | -809.9174 | -92.65749 | -92.66823 | -809.9133 | -92.68262 | -92.44048 | -809.9273 | -92.7137 | -91.6443 | -809.9228 | -92.74557 | -92.49557 | -809.9211 | -92.77326 | -92.48217 | -809.9239 | -92.82342 | -92.51928 | -809.9186 | -92.90234 | -92.45424 | -809.9251 | -93.01181 | -92.83034 | -809.9211 | -93.0734 | -92.64659 | -809.9133 | -93.10796 | -92.63876 | -949.0463 | -81.60696 | -81.60191 | -949.0641 | -92.67275 | -91.11289 | -949.2376 | -91.46365 | -92.0216 | -948.8957 | -86.3486 | -85.91751 | -14.79769 | -10.68366 | -10.69681 | -14.79908 | -10.57453 | -10.60185 | -14.79751 | -10.53524 | -10.54071 | -14.7977 | -10.5624 | -10.57049 | -14.80017 | -2.171113 | -2.208043 | -14.7941 | -12.16073 | -12.18036 | -14.79477 | -12.02333 | -11.97682 | -14.79855 | -11.82922 | -11.82368 | -14.79931 | -11.60043 | -11.62733 | -14.79838 | -11.23616 | -11.26008 | -14.79852 | -4.336484 | -4.33243 | -14.77212 | -11.69279 | -11.72642
-943.8018 | -67.12837 | -65.90854 | -814.5808 | -90.781 | -90.53772 | -815.0085 | -91.20515 | -91.08933 | -815.0003 | -91.59537 | -91.32543 | -814.9975 | -91.97451 | -91.84691 | -814.9745 | -92.35042 | -92.26499 | -814.9778 | -92.69763 | -92.61946 | -814.9799 | -93.02111 | -93.02406 | -814.9527 | -93.3349 | -93.24831 | -814.9509 | -93.64938 | -93.48279 | -814.9476 | -93.92019 | -93.84012 | -814.9381 | -94.18108 | -94.19619 | -814.9287 | -94.40069 | -94.15953 | -814.939 | -94.62259 | -94.28057 | -814.9226 | -94.83601 | -94.61142 | -814.924 | -95.00122 | -94.88818 | -814.9265 | -95.16039 | -95.31887 | -814.9191 | -95.30097 | -95.35703 | -814.9151 | -95.41635 | -95.45338 | -814.9214 | -95.47869 | -95.13014 | -814.9087 | -92.62743 | -92.64123 | -814.9158 | -92.68273 | -92.69353 | -814.9181 | -92.70128 | -92.45765 | -814.9179 | -92.7364 | -91.66041 | -814.911 | -92.77058 | -92.51905 | -814.9252 | -92.7961 | -92.50322 | -814.9196 | -92.84448 | -92.53847 | -814.9103 | -92.92757 | -92.47671 | -814.9246 | -93.04089 | -92.8583 | -814.9137 | -93.08794 | -92.6585 | -814.914 | -93.12947 | -92.65736 | -944.0569 | -81.60165 | -81.59664 | -944.082 | -92.66149 | -91.10982 | -944.2476 | -91.44573 | -92.00075 | -943.9162 | -86.33327 | -85.90444 | -16.04977 | -11.59887 | -11.61314 | -16.04739 | -11.50365 | -11.53328 | -16.05059 | -11.4719 | -11.47784 | -16.04981 | -11.50388 | -11.51265 | -16.04981 | -2.906234 | -2.946282 | -16.04544 | -13.15174 | -13.17303 | -16.04911 | -13.03272 | -12.98227 | -16.04902 | -12.80398 | -12.79798 | -16.04718 | -12.5599 | -12.58906 | -16.05184 | -12.21516 | -12.24111 | -16.04828 | -4.630535 | -4.626138 | -16.02507 | -12.59611 | -12.63259
-938.7952 | -67.11624 | -65.90288 | -819.5724 | -90.79053 | -90.54576 | -820.0004 | -91.21075 | -91.09422 | -819.9845 | -91.59835 | -91.32676 | -819.9819 | -91.98292 | -91.85455 | -819.9584 | -92.3517 | -92.26574 | -819.9564 | -92.70164 | -92.62299 | -819.9278 | -93.02615 | -93.02912 | -819.9378 | -93.34122 | -93.2541 | -819.9293 | -93.65184 | -93.48422 | -819.928 | -93.91994 | -93.83938 | -819.928 | -94.18596 | -94.20115 | -819.9112 | -94.40192 | -94.15928 | -819.9237 | -94.62615 | -94.28205 | -819.9121 | -94.84593 | -94.61996 | -819.9098 | -95.00874 | -94.89501 | -819.9153 | -95.16743 | -95.32688 | -819.9062 | -95.30601 | -95.36241 | -819.9098 | -95.41833 | -95.45559 | -819.9106 | -95.47437 | -95.12369 | -819.8947 | -92.64755 | -92.66142 | -819.9068 | -92.70704 | -92.71792 | -819.9071 | -92.72273 | -92.47761 | -819.9028 | -92.76139 | -91.67881 | -819.9094 | -92.79223 | -92.53915 | -819.9078 | -92.82741 | -92.53273 | -819.9091 | -92.87008 | -92.56219 | -819.8969 | -92.95504 | -92.50142 | -819.909 | -93.06596 | -92.88226 | -819.8982 | -93.12387 | -92.69181 | -819.9009 | -93.15334 | -92.67835 | -939.0426 | -81.59797 | -81.59298 | -939.0568 | -92.65588 | -91.11247 | -939.2284 | -91.43264 | -91.98471 | -938.8884 | -86.31974 | -85.89319 | -17.30042 | -12.52194 | -12.53732 | -17.2977 | -12.42637 | -12.4583 | -17.29999 | -12.40155 | -12.40795 | -17.30131 | -12.44012 | -12.44957 | -17.29945 | -4.032837 | -4.076003 | -17.29288 | -14.1374 | -14.16035 | -17.29519 | -14.01696 | -13.9626 | -17.29686 | -13.77812 | -13.77165 | -17.29622 | -13.52313 | -13.55457 | -17.29495 | -13.15103 | -13.17899 | -17.29594 | -5.996524 | -5.991786 | -17.2745 | -13.43896 | -13.47827
-933.8009 | -67.10316 | -65.89626 | -824.5658 | -90.7898 | -90.54354 | -825.019 | -91.21072 | -91.09347 | -825.0028 | -91.60404 | -91.33078 | -824.997 | -91.98966 | -91.8605 | -824.9767 | -92.36055 | -92.27408 | -824.9701 | -92.70253 | -92.6234 | -824.9629 | -93.03058 | -93.03357 | -824.9624 | -93.34404 | -93.25638 | -824.9491 | -93.65384 | -93.4852 | -824.9469 | -93.92576 | -93.84471 | -824.9387 | -94.18515 | -94.20044 | -824.9336 | -94.40891 | -94.16479 | -824.9403 | -94.62457 | -94.27835 | -824.9307 | -94.85133 | -94.62398 | -824.9338 | -95.0061 | -94.89166 | -824.9321 | -95.16933 | -95.32975 | -824.9228 | -95.31855 | -95.37529 | -824.9207 | -95.41752 | -95.45501 | -824.9219 | -95.48312 | -95.13029 | -824.9117 | -92.67367 | -92.68763 | -824.9184 | -92.73072 | -92.74166 | -824.9271 | -92.74869 | -92.50207 | -824.9224 | -92.78153 | -91.69232 | -824.9222 | -92.82203 | -92.56741 | -824.9255 | -92.85209 | -92.55561 | -824.9196 | -92.90067 | -92.5909 | -824.9082 | -92.97741 | -92.52102 | -824.9224 | -93.09732 | -92.9125 | -824.9177 | -93.14913 | -92.71443 | -824.911 | -93.18092 | -92.70302 | -934.0383 | -81.59104 | -81.58607 | -934.0455 | -92.64817 | -91.113 | -934.2207 | -91.41893 | -91.96805 | -933.8915 | -86.30587 | -85.88159 | -18.54872 | -13.42706 | -13.44354 | -18.55023 | -13.32551 | -13.35976 | -18.54824 | -13.31064 | -13.3175 | -18.54993 | -13.35102 | -13.36116 | -18.54582 | -4.649316 | -4.695592 | -18.54392 | -15.08057 | -15.10518 | -18.54549 | -14.9919 | -14.93361 | -18.54566 | -14.7341 | -14.72716 | -18.54579 | -14.47106 | -14.50477 | -18.54694 | -14.10994 | -14.13992 | -18.54717 | -7.155231 | -7.15015 | -18.52176 | -14.27484 | -14.317
-928.808 | -67.08653 | -65.88608 | -829.5593 | -90.79841 | -90.55066 | -830.0248 | -91.21638 | -91.09842 | -830.0038 | -91.60223 | -91.32732 | -830.0034 | -91.99404 | -91.86409 | -829.9886 | -92.36298 | -92.27597 | -829.9755 | -92.70936 | -92.62974 | -829.9711 | -93.03164 | -93.03464 | -829.9643 | -93.34727 | -93.25908 | -829.9501 | -93.65604 | -93.48638 | -829.9383 | -93.92813 | -93.84659 | -829.943 | -94.18994 | -94.20532 | -829.9382 | -94.41298 | -94.16737 | -829.9422 | -94.62855 | -94.28024 | -829.9298 | -94.85011 | -94.62138 | -829.9332 | -95.00716 | -94.89203 | -829.9257 | -95.17092 | -95.33231 | -829.9253 | -95.31947 | -95.37656 | -829.9205 | -95.42663 | -95.46434 | -829.9309 | -95.48248 | -95.12751 | -829.9197 | -92.69652 | -92.71056 | -829.9304 | -92.7612 | -92.7722 | -829.9243 | -92.78106 | -92.53294 | -829.9244 | -92.80579 | -91.70998 | -829.9193 | -92.8537 | -92.59753 | -829.9231 | -92.87395 | -92.57568 | -829.9215 | -92.92972 | -92.61807 | -829.9111 | -93.00911 | -92.54995 | -829.9205 | -93.11855 | -92.93261 | -829.9232 | -93.17916 | -92.74182 | -829.9172 | -93.19459 | -92.7138 | -929.0437 | -81.58422 | -81.57928 | -929.0666 | -92.64018 | -91.11319 | -929.2297 | -91.40422 | -91.95041 | -928.899 | -86.2894 | -85.86739 | -19.78713 | -14.31725 | -14.33484 | -19.79172 | -14.22569 | -14.26223 | -19.78637 | -14.19933 | -14.20665 | -19.79003 | -14.2285 | -14.23931 | -19.7887 | -5.830925 | -5.880302 | -19.7816 | -15.99384 | -16.02009 | -19.78495 | -15.93135 | -15.86916 | -19.78787 | -15.68927 | -15.68187 | -19.78354 | -15.36353 | -15.39949 | -19.78555 | -15.02675 | -15.05874 | -19.78599 | -8.37083 | -8.36541 | -19.76495 | -15.06294 | -15.10792
-923.7777 | -67.07067 | -65.87672 | -834.5768 | -90.79699 | -90.54774 | -835.0218 | -91.21763 | -91.09896 | -835.0062 | -91.60551 | -91.32895 | -834.9927 | -91.99092 | -91.86019 | -834.9833 | -92.36766 | -92.28013 | -834.9659 | -92.7125 | -92.63241 | -834.9559 | -93.03387 | -93.03689 | -834.957 | -93.35423 | -93.26551 | -834.9521 | -93.65757 | -93.48689 | -834.94 | -93.92668 | -93.84465 | -834.939 | -94.19618 | -94.21166 | -834.9383 | -94.41509 | -94.16801 | -834.9339 | -94.63473 | -94.28433 | -834.9298 | -94.85237 | -94.62226 | -834.9286 | -95.01395 | -94.89813 | -834.9247 | -95.17654 | -95.33891 | -834.9269 | -95.32167 | -95.3791 | -834.921 | -95.4256 | -95.46354 | -834.9281 | -95.48546 | -95.12835 | -834.9184 | -92.72702 | -92.74115 | -834.9172 | -92.78833 | -92.7994 | -834.9211 | -92.8032 | -92.55359 | -834.9225 | -92.83554 | -91.73313 | -834.9142 | -92.88081 | -92.6231 | -834.9256 | -92.89746 | -92.59739 | -834.9246 | -92.94922 | -92.63569 | -834.9188 | -93.03075 | -92.56882 | -834.9144 | -93.12886 | -92.94179 | -834.9151 | -93.20771 | -92.76774 | -834.9166 | -93.221 | -92.73731 | -924.0247 | -81.57744 | -81.57253 | -924.042 | -92.63088 | -91.11215 | -924.213 | -91.38809 | -91.93133 | -923.8656 | -86.27434 | -85.85461 | -21.0364 | -15.17885 | -15.19755 | -21.03246 | -15.09849 | -15.13732 | -21.03761 | -15.08516 | -15.09295 | -21.03818 | -15.1367 | -15.14819 | -21.03701 | -6.706077 | -6.758569 | -21.03221 | -16.90795 | -16.93585 | -21.03257 | -16.866 | -16.79989 | -21.03343 | -16.60364 | -16.59576 | -21.03519 | -16.26247 | -16.30071 | -21.03353 | -15.93957 | -15.97357 | -21.03695 | -9.417029 | -9.411266 | -21.00992 | -15.8147 | -15.86252
-918.7714 | -67.05284 | -65.86536 | -839.5866 | -90.79312 | -90.54237 | -840.0163 | -91.21838 | -91.099 | -840.0026 | -91.61184 | -91.33362 | -839.9936 | -91.99008 | -91.85857 | -839.9893 | -92.36596 | -92.27791 | -839.9711 | -92.71824 | -92.63767 | -839.9621 | -93.03242 | -93.03546 | -839.9569 | -93.35908 | -93.26983 | -839.9457 | -93.66175 | -93.49005 | -839.9433 | -93.93019 | -93.84766 | -839.9383 | -94.19688 | -94.21244 | -839.9312 | -94.41743 | -94.16887 | -839.9457 | -94.63888 | -94.28637 | -839.9247 | -94.84805 | -94.61656 | -839.9233 | -95.01757 | -94.90106 | -839.9333 | -95.18055 | -95.3439 | -839.9199 | -95.32808 | -95.38585 | -839.9146 | -95.43064 | -95.46881 | -839.9085 | -95.49384 | -95.13461 | -839.9237 | -92.74989 | -92.7641 | -839.9228 | -92.80986 | -92.821 | -839.9176 | -92.8376 | -92.5865 | -839.9174 | -92.86401 | -91.755 | -839.9075 | -92.89977 | -92.64052 | -839.9123 | -92.92078 | -92.61891 | -839.9161 | -92.98003 | -92.66462 | -839.9094 | -93.05136 | -92.58667 | -839.9156 | -93.16195 | -92.97376 | -839.9186 | -93.2312 | -92.78858 | -839.9126 | -93.24543 | -92.75884 | -919.0072 | -81.56869 | -81.56381 | -919.0261 | -92.62018 | -91.10969 | -919.1937 | -91.3708 | -91.91109 | -918.8729 | -86.2522 | -85.83475 | -22.28709 | -16.06381 | -16.08361 | -22.28885 | -15.98935 | -16.0305 | -22.28761 | -15.95048 | -15.95873 | -22.28918 | -15.9933 | -16.00548 | -22.28713 | -7.350863 | -7.406474 | -22.28266 | -17.81003 | -17.8396 | -22.28378 | -17.78335 | -17.7133 | -22.28319 | -17.52387 | -17.51553 | -22.28414 | -17.14961 | -17.19012 | -22.28567 | -16.81635 | -16.85237 | -22.28511 | -10.34821 | -10.3421 | -22.26206 | -16.55637 | -16.60704
-913.7777 | -67.03569 | -65.85467 | -844.5759 | -90.80237 | -90.55013 | -845.0314 | -91.2195 | -91.09941 | -845.0152 | -91.61195 | -91.33207 | -845.0076 | -92.00367 | -91.87138 | -844.9979 | -92.37535 | -92.28677 | -844.9901 | -92.72334 | -92.64229 | -844.991 | -93.0381 | -93.04116 | -844.968 | -93.35367 | -93.26389 | -844.9634 | -93.6634 | -93.49066 | -844.9495 | -93.93103 | -93.84801 | -844.9516 | -94.19966 | -94.21532 | -844.948 | -94.41526 | -94.16522 | -844.9495 | -94.64788 | -94.29327 | -844.9401 | -94.85334 | -94.62047 | -844.9385 | -95.0237 | -94.90649 | -844.9364 | -95.18691 | -95.35122 | -844.9319 | -95.32626 | -95.38439 | -844.9336 | -95.43618 | -95.47458 | -844.9297 | -95.4978 | -95.13642 | -844.9246 | -92.77635 | -92.79065 | -844.9268 | -92.82827 | -92.83948 | -844.9311 | -92.8544 | -92.6018 | -844.9308 | -92.88473 | -91.76911 | -844.9297 | -92.92944 | -92.66864 | -844.9255 | -92.94476 | -92.6411 | -844.9237 | -93.00055 | -92.68327 | -844.9261 | -93.07741 | -92.60994 | -844.9291 | -93.19061 | -93.0013 | -844.9298 | -93.25504 | -92.80979 | -844.9276 | -93.2754 | -92.78591 | -914.0125 | -81.56503 | -81.56017 | -914.0388 | -92.61271 | -91.11041 | -914.1939 | -91.35468 | -91.89204 | -913.8755 | -86.23587 | -85.82069 | -23.53535 | -16.9305 | -16.95141 | -23.53547 | -16.84753 | -16.89098 | -23.53828 | -16.79669 | -16.8054 | -23.53834 | -16.87281 | -16.88567 | -23.53423 | -7.985243 | -8.043966 | -23.53076 | -18.6906 | -18.72182 | -23.5313 | -18.6821 | -18.60813 | -23.53373 | -18.43251 | -18.4237 | -23.53474 | -18.00829 | -18.05107 | -23.53748 | -17.66713 | -17.70518 | -23.53242 | -11.25126 | -11.24481 | -23.5129 | -17.27042 | -17.32394
-908.7615 | -67.01937 | -65.84482 | -849.5748 | -90.80905 | -90.55532 | -850.0294 | -91.22398 | -91.10318 | -850.024 | -91.61741 | -91.33587 | -850.0069 | -92.00432 | -91.87124 | -849.9938 | -92.37952 | -92.29042 | -849.9887 | -92.7215 | -92.63997 | -849.9783 | -93.04406 | -93.04714 | -849.9617 | -93.35434 | -93.26403 | -849.9626 | -93.66886 | -93.4951 | -849.9516 | -93.93395 | -93.85044 | -849.9468 | -94.2061 | -94.22185 | -849.9474 | -94.42607 | -94.17454 | -849.9402 | -94.65036 | -94.29365 | -849.9325 | -94.85351 | -94.61926 | -849.9432 | -95.02749 | -94.90959 | -849.9373 | -95.18897 | -95.35426 | -849.9293 | -95.3234 | -95.38186 | -849.9368 | -95.44206 | -95.48068 | -849.9339 | -95.49983 | -95.13631 | -849.9212 | -92.80133 | -92.81572 | -849.9312 | -92.85404 | -92.86531 | -849.9278 | -92.87668 | -92.62259 | -849.9296 | -92.91496 | -91.79273 | -849.929 | -92.95365 | -92.6913 | -849.9332 | -92.97189 | -92.66643 | -849.9225 | -93.02776913 | -92.70861 | -849.9205 | -93.09958 | -92.62935 | -849.9264 | -93.21237 | -93.02194 | -849.9332 | -93.26925 | -92.82136 | -849.9278 | -93.29757 | -92.80518 | -909.0127 | -81.55314 | -81.54831 | -909.0212 | -92.60887 | -91.11483 | -909.1953 | -91.33557 | -91.86998 | -908.8619 | -86.21727 | -85.80436 | -24.78986 | -17.76734 | -17.78937 | -24.78906 | -17.69531 | -17.74108 | -24.79051 | -17.65883 | -17.668 | -24.78958 | -17.71785 | -17.73139 | -24.78986 | -8.630973 | -8.69283 | -24.78245 | -19.55911 | -19.59199 | -24.78591 | -19.54583 | -19.46792 | -24.79059 | -19.30368 | -19.2944 | -24.7886 | -18.85754 | -18.9026 | -24.78823 | -18.51867 | -18.55874 | -24.78778 | -12.66051 | -12.65372 | -24.76603 | -17.93514 | -17.99151
-903.7627 | -67.0001 | -65.83202 | -854.5678 | -90.81281 | -90.55759 | -855.0261 | -91.23131 | -91.1098 | -855.0127 | -91.61328 | -91.33009 | -855.0001 | -92.00997 | -91.87611 | -854.9833 | -92.38161 | -92.29199 | -854.9744 | -92.72025 | -92.63824 | -854.9672 | -93.04925 | -93.05234 | -854.9623 | -93.35863 | -93.26779 | -854.9446 | -93.67061 | -93.49584 | -854.9496 | -93.94069 | -93.85669 | -854.949 | -94.20198 | -94.21782 | -854.9373 | -94.42615 | -94.17315 | -854.9355 | -94.65891 | -94.30011 | -854.9267 | -94.85693 | -94.62131 | -854.9336 | -95.02532 | -94.90672 | -854.9266 | -95.19108 | -95.35734 | -854.926 | -95.3281 | -95.38691 | -854.9262 | -95.44384 | -95.48269 | -854.9228 | -95.50543 | -95.13977 | -854.9211 | -92.83014 | -92.8446 | -854.9154 | -92.87911 | -92.89044 | -854.915 | -92.90086 | -92.64528 | -854.9167 | -92.94231 | -91.8135 | -854.9114 | -92.97886 | -92.71497 | -854.9246 | -93.00036 | -92.6931 | -854.9222 | -93.04883 | -92.72779 | -854.9114 | -93.10925 | -92.63626 | -854.9154 | -93.24108 | -93.04954 | -854.9194 | -93.30133 | -92.85082 | -854.9124 | -93.31632 | -92.82104 | -903.9965 | -81.54496 | -81.54015 | -904.0158 | -92.60425 | -91.11843 | -904.1829 | -91.32242 | -91.85389 | -903.855 | -86.20434 | -85.7937 | -26.03696 | -18.59683 | -18.61997 | -26.03854 | -18.5403 | -18.58837 | -26.03601 | -18.48312 | -18.49275 | -26.03852 | -18.57094 | -18.58517 | -26.03831 | -9.633731 | -9.698702 | -26.03123 | -20.4003 | -20.43484 | -26.0353 | -20.39392 | -20.31208 | -26.0371 | -20.15327 | -20.14353 | -26.03628 | -19.68626 | -19.73359 | -26.03762 | -19.33769 | -19.37978 | -26.03526 | -13.56455 | -13.55741 | -26.01318 | -18.61216 | -18.67137
-898.756 | -66.98453 | -65.82292 | -859.572 | -90.81585 | -90.55913 | -860.0209 | -91.23443 | -91.11221 | -859.9988 | -91.6171 | -91.33226 | -859.9958 | -92.00696 | -91.87232 | -859.9797 | -92.37958 | -92.28943 | -859.9693 | -92.71902 | -92.63653 | -859.9777 | -93.05671 | -93.05982 | -859.9529 | -93.36011 | -93.26874 | -859.9453 | -93.68248 | -93.50668 | -859.944 | -93.94122 | -93.85673 | -859.9408 | -94.20022 | -94.21616 | -859.9382 | -94.42835 | -94.17387 | -859.9362 | -94.6571 | -94.2962 | -859.9253 | -94.85925 | -94.62225 | -859.9307 | -95.02955 | -94.91026 | -859.9244 | -95.19743 | -95.36467 | -859.9229 | -95.33273 | -95.39188 | -859.9152 | -95.45237 | -95.49144 | -859.9192 | -95.50707 | -95.13928 | -859.9206 | -92.85833 | -92.87288 | -859.9096 | -92.90237 | -92.91377 | -859.9085 | -92.92615 | -92.66908 | -859.9086 | -92.96432 | -91.82891 | -859.9139 | -93.00211 | -92.73669 | -859.9149 | -93.01925 | -92.71019 | -859.9146 | -93.07429 | -92.75138 | -859.9133 | -93.13799 | -92.66223 | -859.9095 | -93.25958 | -93.06692 | -859.9164 | -93.32225 | -92.8691 | -859.9096 | -93.33794 | -92.83976 | -898.9927 | -81.53399 | -81.52921 | -899.0112 | -92.59196 | -91.11436 | -899.1685 | -91.30706 | -91.83558 | -898.8498 | -86.18407 | -85.77571 | -27.27984 | -19.39274 | -19.41698 | -27.28266 | -19.34215 | -19.39252 | -27.28121 | -19.29323 | -19.30333 | -27.28131 | -19.38238 | -19.39728 | -27.27947 | -10.49545 | -10.56352 | -27.27503 | -21.22107 | -21.25726 | -27.27955 | -21.23579 | -21.15004 | -27.2827 | -20.98055 | -20.97034 | -27.27882 | -20.50051 | -20.5501 | -27.27943 | -20.13853 | -20.18263 | -27.27862 | -14.35689 | -14.34941 | -27.25555 | -19.23504 | -19.29707
-893.7637 | -66.96908 | -65.81392 | -864.5559 | -90.81574 | -90.55753 | -865.0172 | -91.23496 | -91.11202 | -865.0036 | -91.61757 | -91.33107 | -865.001 | -92.01217 | -91.87675 | -864.9852 | -92.38498 | -92.29431 | -864.9641 | -92.72905 | -92.64608 | -864.9707 | -93.05788 | -93.06101 | -864.958 | -93.37309 | -93.28118 | -864.9536 | -93.68526 | -93.50844 | -864.9383 | -93.94459 | -93.85961 | -864.9439 | -94.20348 | -94.21951 | -864.9358 | -94.43234 | -94.17638 | -864.9366 | -94.65367 | -94.29068 | -864.922 | -94.86576 | -94.62739 | -864.9239 | -95.02824 | -94.90826 | -864.9295 | -95.20237 | -95.37057 | -864.9198 | -95.33808 | -95.39757 | -864.9176 | -95.45512 | -95.49443 | -864.9181 | -95.51225 | -95.14232 | -864.9176 | -92.8839 | -92.89853 | -864.9212 | -92.92872 | -92.94019 | -864.9111 | -92.95638 | -92.6978 | -864.9176 | -92.99596 | -91.85394 | -864.9206 | -93.02167 | -92.7547 | -864.9217 | -93.04663 | -92.73578 | -864.912 | -93.09465 | -92.76986 | -864.9123 | -93.1649 | -92.68638 | -864.9167 | -93.28287 | -93.08908 | -864.9147 | -93.35172 | -92.89594 | -864.9139 | -93.36381 | -92.86274 | -893.99 | -81.52631 | -81.52156 | -894.0127 | -92.58317 | -91.11379 | -894.169 | -91.28751 | -91.81309 | -893.8681 | -86.16354 | -85.75744 | -28.52299 | -20.17311 | -20.19846 | -28.52771 | -20.10665 | -20.15932 | -28.52601 | -20.11319 | -20.12374 | -28.52613 | -20.18114 | -20.19673 | -28.52446 | -11.19706 | -11.26823 | -28.51892 | -22.01486 | -22.0527 | -28.52308 | -22.05398 | -21.96432 | -28.52348 | -21.80394 | -21.79327 | -28.52503 | -21.29063 | -21.34248 | -28.52636 | -20.92795 | -20.97406 | -28.52346 | -15.37334 | -15.36553 | -28.49845 | -19.84555 | -19.91041
-888.7609 | -66.95161 | -65.80292 | -869.5545 | -90.82529 | -90.5656 | -870.0295 | -91.23613 | -91.11248 | -870.0043 | -91.62376 | -91.3356 | -869.9937 | -92.01309 | -91.87688 | -869.9887 | -92.38858 | -92.29738 | -869.9719 | -92.7366 | -92.65315 | -869.958 | -93.05707 | -93.06022 | -869.9543 | -93.36972 | -93.27728 | -869.9539 | -93.68317 | -93.50533 | -869.9407 | -93.94685 | -93.86137 | -869.9381 | -94.20245 | -94.21857 | -869.9298 | -94.43743 | -94.18 | -869.9316 | -94.65941 | -94.29432 | -869.9222 | -94.86699 | -94.62724 | -869.9189 | -95.031 | -94.91032 | -869.9174 | -95.20646 | -95.37563 | -869.9233 | -95.33749 | -95.39733 | -869.9177 | -95.45877 | -95.49831 | -869.9151 | -95.51161 | -95.13955 | -869.9104 | -92.91312 | -92.92784 | -869.9157 | -92.9537 | -92.96524 | -869.9186 | -92.97454 | -92.71447 | -869.913 | -93.02125 | -91.87264 | -869.9128 | -93.04852 | -92.78001 | -869.9183 | -93.07103 | -92.75838 | -869.9154 | -93.12217 | -92.7955 | -869.906 | -93.18986 | -92.70857 | -869.9102 | -93.30844 | -93.11353 | -869.9149 | -93.36061 | -92.90219 | -869.9133 | -93.38276 | -92.87879 | -888.986 | -81.51703 | -81.5123 | -889.0089 | -92.5707 | -91.10954 | -889.174 | -91.27103 | -91.79368 | -888.838 | -86.14714 | -85.74333 | -29.77336 | -20.95356 | -20.98002 | -29.77577 | -20.91226 | -20.96723 | -29.77457 | -20.90829 | -20.91931 | -29.77457 | -20.99046 | -21.00673 | -29.77567 | -12.31344 | -12.38774 | -29.76953 | -22.79822 | -22.83772 | -29.77137 | -22.89197 | -22.79839 | -29.77061 | -22.59164 | -22.5805 | -29.77051 | -22.05191 | -22.10602 | -29.77218 | -21.67518 | -21.72331 | -29.77199 | -16.1911 | -16.18294 | -29.74724 | -20.43327 | -20.50098
-883.7555 | -66.93563 | -65.79341 | -874.5555 | -90.82774 | -90.56655 | -875.0083 | -91.23847 | -91.11411 | -874.999 | -91.63209 | -91.34228 | -874.9909 | -92.01883 | -91.88184 | -874.9754 | -92.39167 | -92.29995 | -874.9604 | -92.74164 | -92.65771 | -874.9525 | -93.06381 | -93.06698 | -874.9485 | -93.37423 | -93.28127 | -874.9392 | -93.68418 | -93.50532 | -874.9347 | -93.94972 | -93.86375 | -874.9296 | -94.20852 | -94.22474 | -874.9228 | -94.43989 | -94.18097 | -874.919 | -94.65794 | -94.29075 | -874.9165 | -94.87351 | -94.63238 | -874.9181 | -95.03599 | -94.91462 | -874.9089 | -95.20546 | -95.3756 | -874.9055 | -95.33819 | -95.39837 | -874.9044 | -95.45501 | -95.49477 | -874.9039 | -95.52083 | -95.14663 | -874.909 | -92.93518 | -92.94998 | -874.9018 | -92.97897 | -92.99057 | -874.9072 | -92.99337 | -92.73181 | -874.9028 | -93.03557 | -91.88037 | -874.9084 | -93.0673 | -92.79724 | -874.9058 | -93.09016 | -92.77573 | -874.9054 | -93.14423 | -92.81569 | -874.9002 | -93.21646 | -92.73241 | -874.904 | -93.3366 | -93.14058 | -874.9029 | -93.38816 | -92.92711 | -874.9068 | -93.40326 | -92.8964 | -884.0007 | -81.50628 | -81.50158 | -884.0196 | -92.56191 | -91.10896 | -884.1839 | -91.25426 | -91.77398 | -883.8479 | -86.12807 | -85.72653 | -31.02578 | -21.72592 | -21.7535 | -31.02505 | -21.68331 | -21.74058 | -31.02649 | -21.65507 | -21.66655 | -31.02698 | -21.77218 | -21.78913 | -31.02673 | -13.12149 | -13.19891 | -31.02255 | -23.57881 | -23.61997 | -31.02405 | -23.65503 | -23.55751 | -31.02431 | -23.36597 | -23.35437 | -31.02308 | -22.80922 | -22.86562 | -31.02531 | -22.42084 | -22.47099 | -31.02432 | -17.11752 | -17.10902 | -31.00291 | -21.00351 | -21.07407
-878.7573 | -66.91482 | -65.77905 | -879.5574 | -90.82788 | -90.5652 | -880.0143 | -91.24922 | -91.12416 | -879.998 | -91.64106 | -91.34959 | -879.992 | -92.02016 | -91.88239 | -879.9794 | -92.39211 | -92.29987 | -879.9665 | -92.74019 | -92.65578 | -879.9725 | -93.06565 | -93.06883 | -879.9505 | -93.37969 | -93.28619 | -879.9429 | -93.69139 | -93.51151 | -879.9385 | -93.95181 | -93.86535 | -879.931 | -94.21763 | -94.23394 | -879.9285 | -94.43977 | -94.17938 | -879.93 | -94.65365 | -94.28436 | -879.9193 | -94.87557 | -94.63306 | -879.9217 | -95.03785 | -94.91579 | -879.9242 | -95.22064 | -95.39176 | -879.9193 | -95.33568 | -95.39621 | -879.9127 | -95.461 | -95.50099 | -879.9076 | -95.52668 | -95.15034 | -879.9145 | -92.95652 | -92.97141 | -879.9029 | -93.00342 | -93.01509 | -879.9099 | -93.02546 | -92.7624 | -879.9075 | -93.05326 | -91.89145 | -879.9235 | -93.08916 | -92.81756 | -879.9123 | -93.11393 | -92.79769 | -879.917 | -93.16766 | -92.83723 | -879.906 | -93.23866 | -92.75184 | -879.9115 | -93.36312 | -93.16597 | -879.9089 | -93.41393 | -92.95024 | -879.9 | -93.43142 | -92.92166 | -878.993 | -81.50212 | -81.49745 | -879.0193 | -92.54813 | -91.10339 | -879.1723 | -91.23593 | -91.7527 | -878.8575 | -86.1096 | -85.71033 | -32.26732 | -22.47929 | -22.50797 | -32.26878 | -22.42885 | -22.48843 | -32.26756 | -22.41241 | -22.42434 | -32.27312 | -22.54278 | -22.56041 | -32.26732 | -13.82829 | -13.90881 | -32.26349 | -24.31468 | -24.35748 | -32.2699 | -24.39893 | -24.29749 | -32.26892 | -24.13642 | -24.12434 | -32.26683 | -23.56174 | -23.62039 | -32.26795 | -23.15612 | -23.20828 | -32.26744 | -17.75931 | -17.75047 | -32.24374 | -21.53618 | -21.60957
-873.7466 | -66.89594 | -65.76665 | -884.538 | -90.83005 | -90.56588 | -885.0124 | -91.25239 | -91.12662 | -884.9997 | -91.64306 | -91.34994 | -884.9902 | -92.01994 | -91.88139 | -884.9761 | -92.39997 | -92.3072 | -884.9614 | -92.73459 | -92.64971 | -884.9567 | -93.06808 | -93.07128 | -884.9469 | -93.37827 | -93.28424 | -884.9365 | -93.69262 | -93.51171 | -884.9319 | -93.95159 | -93.86464 | -884.9258 | -94.21894 | -94.23534 | -884.9227 | -94.44055 | -94.17868 | -884.9271 | -94.66117 | -94.28978 | -884.9168 | -94.86975 | -94.62586 | -884.9125 | -95.0383 | -94.91554 | -884.9103 | -95.22462 | -95.39671 | -884.9206 | -95.33794 | -95.39881 | -884.9078 | -95.46459 | -95.50481 | -884.9089 | -95.53303 | -95.15455 | -884.9078 | -92.98526 | -93.00024 | -884.8985 | -93.03058 | -93.04232 | -884.9009 | -93.05003 | -92.78548 | -884.9038 | -93.07626 | -91.90786 | -884.9118 | -93.10618 | -92.83304 | -884.9072 | -93.13989 | -92.82185 | -884.9043 | -93.18493 | -92.85263 | -884.8994 | -93.25718 | -92.7676 | -884.8946 | -93.38298 | -93.18472 | -884.9068 | -93.44677 | -92.98045 | -884.9072 | -93.45847 | -92.94581 | -873.9818 | -81.48796 | -81.48331 | -874.0097 | -92.54229 | -91.10578 | -874.167 | -91.21971 | -91.73353 | -873.8477 | -86.09007 | -85.69307 | -33.51636 | -23.23457 | -23.26435 | -33.51961 | -23.18188 | -23.24376 | -33.51794 | -23.157 | -23.1694 | -33.51865 | -23.31349 | -23.3318 | -33.51866 | -14.38219 | -14.46583 | -33.51615 | -25.05958 | -25.10405 | -33.51672 | -25.13071 | -25.02536 | -33.51689 | -24.88002 | -24.86748 | -33.51708 | -24.27839 | -24.33931 | -33.52358 | -23.85008 | -23.90428 | -33.51609 | -18.73722 | -18.72804 | -33.49134 | -22.06011 | -22.13634
-868.7409 | -66.88063 | -65.75781 | -889.5402 | -90.83665 | -90.57099 | -890.02 | -91.25401 | -91.12752 | -890.0033 | -91.6473 | -91.35251 | -889.9946 | -92.0183 | -91.87896 | -889.991 | -92.39835 | -92.30506 | -889.9705 | -92.741 | -92.65563 | -889.9358 | -93.06902 | -93.07224 | -889.9546 | -93.38657 | -93.29201 | -889.9433 | -93.6927 | -93.51077 | -889.941 | -93.95693 | -93.86949 | -889.9438 | -94.22047 | -94.23696 | -889.9218 | -94.43691 | -94.17355 | -889.9271 | -94.66844 | -94.29495 | -889.9201 | -94.87189 | -94.62663 | -889.9183 | -95.04044 | -94.91699 | -889.9168 | -95.22732 | -95.40039 | -889.9141 | -95.34721 | -95.40843 | -889.9161 | -95.46635 | -95.50679 | -889.9165 | -95.53601 | -95.15539 | -889.9033 | -93.0078 | -93.02286 | -889.9033 | -93.05404 | -93.06584 | -889.9125 | -93.07615 | -92.81011 | -889.9099 | -93.10231 | -91.9273 | -889.9171 | -93.13292 | -92.85824 | -889.9115 | -93.16691 | -92.84707 | -889.9084 | -93.20755 | -92.87337 | -889.9068 | -93.27964 | -92.78728 | -889.9063 | -93.40654 | -93.20716 | -889.9059 | -93.44905 | -92.9801 | -889.9074 | -93.47863 | -92.96308 | -868.9831 | -81.48137 | -81.47675 | -869.0069 | -92.53401 | -91.10573 | -869.1561 | -91.20043 | -91.71131 | -868.8374 | -86.06947 | -85.67475 | -34.76228 | -23.96382 | -23.99471 | -34.76688 | -23.89066 | -23.95485 | -34.76479 | -23.91558 | -23.92844 | -34.76599 | -24.0315 | -24.0505 | -34.7637 | -15.08935 | -15.17609 | -34.75974 | -25.76732 | -25.81344 | -34.76269 | -25.86992 | -25.76064 | -34.7591 | -25.61298 | -25.59997 | -34.76317 | -24.95279 | -25.01598 | -34.7624 | -24.51153 | -24.56773 | -34.76105 | -19.57455 | -19.56503 | -34.73808 | -22.58258 | -22.66165
-863.7568 | -66.86116 | -65.74479 | -894.536 | -90.83426 | -90.5671 | -895.005 | -91.25902 | -91.13183 | -894.9976 | -91.6542 | -91.35777 | -894.983 | -92.02933 | -91.88921 | -894.9653 | -92.40518 | -92.31136 | -894.9615 | -92.74549 | -92.65964 | -894.9466 | -93.07055 | -93.07379 | -894.9425 | -93.38599 | -93.2909 | -894.9315 | -93.69855 | -93.5156 | -894.9208 | -93.96398 | -93.87605 | -894.9234 | -94.2132 | -94.22979 | -894.9139 | -94.44231 | -94.17748 | -894.9104 | -94.66913 | -94.29356 | -894.9121 | -94.87423 | -94.62759 | -894.9118 | -95.04231 | -94.91817 | -894.8963 | -95.22576 | -95.3998 | -894.9108 | -95.3488 | -95.41036 | -894.902 | -95.47434 | -95.51501 | -894.9031 | -95.53295 | -95.15019 | -894.904 | -93.03415 | -93.04929 | -894.8884 | -93.07535 | -93.08721 | -894.8932 | -93.10206 | -92.83452 | -894.8978 | -93.12844 | -91.94684 | -894.8957 | -93.15582 | -92.8796 | -894.8996 | -93.18938 | -92.86776 | -894.8909 | -93.2312 | -92.89515 | -894.8919 | -93.30947 | -92.81436 | -894.8924 | -93.42546 | -93.22496 | -894.8992 | -93.47145 | -92.99986 | -894.8952 | -93.50086 | -92.98242 | -863.9941 | -81.47149 | -81.46689 | -864.0186 | -92.52584 | -91.10576 | -864.1683 | -91.17883 | -91.68678 | -863.8582 | -86.04867 | -85.65621 | -36.00758 | -24.66656 | -24.69856 | -36.00921 | -24.63051 | -24.69699 | -36.00669 | -24.60205 | -24.61537 | -36.00927 | -24.75724 | -24.77691 | -36.00597 | -15.98875 | -16.07859 | -36.00097 | -26.44753 | -26.49529 | -36.00617 | -26.5573 | -26.44411 | -36.00367 | -26.32788 | -26.31441 | -36.00584 | -25.64371 | -25.70916 | -36.00507 | -25.18625 | -25.24445 | -36.00684 | -20.32892 | -20.31906 | -35.98268 | -23.08496 | -23.16686
-858.7493 | -66.84416 | -65.73426 | -899.5426 | -90.841 | -90.57235 | -900.0094 | -91.26072 | -91.13282 | -899.9928 | -91.65872 | -91.36063 | -899.9958 | -92.02938 | -91.88848 | -899.974 | -92.40323 | -92.30889 | -899.9613 | -92.74766 | -92.66133 | -899.9671 | -93.06844 | -93.07169 | -899.9436 | -93.38757 | -93.29195 | -899.9371 | -93.69727 | -93.5133 | -899.9321 | -93.97186 | -93.88344 | -899.9259 | -94.22242 | -94.2391 | -899.9177 | -94.44899 | -94.18268 | -899.9153 | -94.67799 | -94.30031 | -899.9156 | -94.87281 | -94.62479 | -899.9078 | -95.04824 | -94.92341 | -899.9017 | -95.22537 | -95.40038 | -899.9079 | -95.35331 | -95.41522 | -899.909 | -95.48147 | -95.52237 | -899.9062 | -95.5398 | -95.15491 | -899.909 | -93.05172 | -93.06695 | -899.8988 | -93.10365 | -93.11558 | -899.9019 | -93.12175 | -92.85272 | -899.9009 | -93.14972 | -91.96151 | -899.9035 | -93.18092 | -92.90315 | -899.9008 | -93.21925 | -92.89582 | -899.9004 | -93.2573 | -92.91937 | -899.9 | -93.32632 | -92.82844 | -899.8963 | -93.44886 | -93.24723 | -899.8936 | -93.50198 | -93.02776 | -899.9004 | -93.52253 | -93.00119 | -859.0005 | -81.46207 | -81.4575 | -859.0118 | -92.52023 | -91.10838 | -859.1674 | -91.1608 | -91.66581 | -858.849 | -86.02714 | -85.63695 | -37.25796 | -25.36468 | -25.39779 | -37.25903 | -25.32408 | -25.39287 | -37.26156 | -25.30817 | -25.32195 | -37.26116 | -25.46819 | -25.48855 | -37.2586 | -16.70734 | -16.8003 | -37.25471 | -27.11258 | -27.16201 | -37.25755 | -27.24878 | -27.13167 | -37.26103 | -27.02939 | -27.01545 | -37.25523 | -26.32637 | -26.39409 | -37.25514 | -25.84176 | -25.90199 | -37.25472 | -20.80259 | -20.79238 | -37.23375 | -23.5304 | -23.61514
-853.7554 | -66.82045 | -65.717 | -904.5263 | -90.83902 | -90.56888 | -905.0245 | -91.26005 | -91.13144 | -905.0022 | -91.66769 | -91.36794 | -905.0056 | -92.02629 | -91.8846 | -904.981 | -92.41267 | -92.31781 | -904.9703 | -92.74905 | -92.66224 | -904.9651 | -93.07724 | -93.08051 | -904.9551 | -93.39713 | -93.30097 | -904.9512 | -93.70774 | -93.52275 | -904.9375 | -93.97691 | -93.88799 | -904.9329 | -94.22691 | -94.24368 | -904.9308 | -94.44855 | -94.18075 | -904.9237 | -94.68033 | -94.30055 | -904.9272 | -94.88058 | -94.63118 | -904.9146 | -95.05582 | -94.93029 | -904.9261 | -95.23064 | -95.40662 | -904.9122 | -95.35401 | -95.41626 | -904.9188 | -95.48554 | -95.52666 | -904.9151 | -95.54459 | -95.15756 | -904.9146 | -93.07905 | -93.09436 | -904.907 | -93.12381 | -93.13581 | -904.9124 | -93.13994 | -92.86941 | -904.9111 | -93.1773 | -91.98248 | -904.912 | -93.20172 | -92.92241 | -904.9113 | -93.23989 | -92.91466 | -904.919 | -93.27919 | -92.93938 | -904.912 | -93.34721 | -92.84656 | -904.9018 | -93.46652 | -93.26377 | -904.9104 | -93.52646 | -93.0496 | -904.9067 | -93.54802 | -93.02378 | -853.9884 | -81.45205 | -81.44751 | -854.0101 | -92.51317 | -91.10954 | -854.17 | -91.14117 | -91.64324 | -853.8557 | -86.00594 | -85.61802 | -38.5101 | -26.0364 | -26.07063 | -38.50758 | -26.01095 | -26.08204 | -38.50706 | -25.99982 | -26.01407 | -38.50868 | -26.18302 | -26.20406 | -38.50915 | -17.37266 | -17.46875 | -38.50262 | -27.76296 | -27.81404 | -38.50755 | -27.92983 | -27.80879 | -38.50503 | -27.68222 | -27.66781 | -38.50498 | -26.99197 | -27.06196 | -38.50511 | -26.49415 | -26.5564 | -38.5043 | -21.34526 | -21.33471 | -38.48166 | -24.00287 | -24.09046
-848.7773 | -66.80273 | -65.70572 | -909.5337 | -90.8439 | -90.57226 | -910.0369 | -91.26184 | -91.13251 | -910.0138 | -91.66649 | -91.36508 | -910.013 | -92.03097 | -91.8885 | -909.9911 | -92.41292 | -92.31753 | -909.985 | -92.74994 | -92.66265 | -909.9408 | -93.07585 | -93.07914 | -909.9625 | -93.40033 | -93.30365 | -909.9634 | -93.70568 | -93.51966 | -909.9485 | -93.97877 | -93.88937 | -909.9478 | -94.22883 | -94.24569 | -909.9336 | -94.4561 | -94.18682 | -909.9402 | -94.68373 | -94.30184 | -909.9317 | -94.88454 | -94.63376 | -909.9319 | -95.05757 | -94.93135 | -909.9278 | -95.23356 | -95.41052 | -909.9286 | -95.35571 | -95.4183 | -909.9308 | -95.4912 | -95.53255 | -909.9288 | -95.55326 | -95.16407 | -909.9259 | -93.09757 | -93.11297 | -909.9213 | -93.14562 | -93.15769 | -909.9154 | -93.16072 | -92.88869 | -909.9162 | -93.19476 | -91.99333 | -909.9222 | -93.21791 | -92.93705 | -909.9111 | -93.25671 | -92.92969 | -909.9172 | -93.29523 | -92.95355 | -909.9154 | -93.37047 | -92.86705 | -909.9173 | -93.49089 | -93.28702 | -909.9171 | -93.53704 | -93.05755 | -909.9237 | -93.56983 | -93.04268 | -849.017 | -81.44346 | -81.43895 | -849.0277 | -92.50444 | -91.10899 | -849.1749 | -91.12079 | -91.61992 | -848.86 | -85.98254 | -85.59689 | -39.75633 | -26.71773 | -26.75306 | -39.75593 | -26.70106 | -26.77446 | -39.753 | -26.67828 | -26.69298 | -39.75746 | -26.85371 | -26.87543 | -39.75539 | -18.05114 | -18.15034 | -39.74911 | -28.39486 | -28.4476 | -39.75303 | -28.55893 | -28.43397 | -39.75486 | -28.34205 | -28.32718 | -39.75258 | -27.6304 | -27.70266 | -39.75388 | -27.10943 | -27.1737 | -39.75209 | -21.81832 | -21.80743 | -39.72977 | -24.44884 | -24.53926
-843.7773 | -66.78769 | -65.69714 | -914.547 | -90.84496 | -90.57182 | -915.0258 | -91.26496 | -91.13492 | -915.0075 | -91.66691 | -91.36384 | -915.0065 | -92.04264 | -91.89939 | -914.9864 | -92.41312 | -92.3172 | -914.9758 | -92.75423 | -92.66646 | -914.9587 | -93.08306 | -93.08637 | -914.9535 | -93.40094 | -93.30373 | -914.95 | -93.70688 | -93.51984 | -914.9371 | -93.97986 | -93.88996 | -914.9327 | -94.22852 | -94.24548 | -914.9319 | -94.4666 | -94.19584 | -914.9339 | -94.68287 | -94.29888 | -914.9225 | -94.88688 | -94.63472 | -914.9256 | -95.06211 | -94.9352 | -914.9217 | -95.23186 | -95.40979 | -914.915 | -95.36429 | -95.42722 | -914.9116 | -95.49028 | -95.53185 | -914.9079 | -95.55699 | -95.16568 | -914.9165 | -93.11724 | -93.13272 | -914.9082 | -93.1644 | -93.17653 | -914.9089 | -93.18172 | -92.9082 | -914.8996 | -93.21398 | -92.00597 | -914.9103 | -93.23426 | -92.95186 | -914.9039 | -93.27913 | -92.95032 | -914.912 | -93.31596 | -92.97239 | -914.9111 | -93.38886 | -92.88267 | -914.9154 | -93.51008 | -93.30509 | -914.9057 | -93.56131 | -93.07918 | -914.9051 | -93.60281 | -93.07278 | -844.0094 | -81.43726 | -81.43278 | -844.021 | -92.49785 | -91.11063 | -844.1778 | -91.09822 | -91.59442 | -843.8767 | -85.96114 | -85.57775 | -41.00288 | -27.3923 | -27.42873 | -41.00553 | -27.34486 | -27.42056 | -41.00312 | -27.3517 | -27.36687 | -41.00609 | -27.52834 | -27.55075 | -41.00515 | -18.72174 | -18.82405 | -40.99875 | -29.02577 | -29.08016 | -41.00103 | -29.19294 | -29.06405 | -41.00154 | -28.98099 | -28.96564 | -41.00327 | -28.22702 | -28.30156 | -41.00648 | -27.69268 | -27.75897 | -40.99926 | -22.98625 | -22.97502 | -40.97857 | -24.85847 | -24.95174
-838.766 | -66.76961 | -65.68554 | -919.541 | -90.84774 | -90.57312 | -920.0219 | -91.26724 | -91.13649 | -920.0005 | -91.66796 | -91.36325 | -920.0027 | -92.04003 | -91.89599 | -919.9787 | -92.41175 | -92.31532 | -919.9611 | -92.75794 | -92.66969 | -919.9772 | -93.0878 | -93.09112 | -919.9477 | -93.40587 | -93.30813 | -919.9406 | -93.71117 | -93.52311 | -919.9314 | -93.98718 | -93.8968 | -919.9275 | -94.23234 | -94.24939 | -919.9179 | -94.46548 | -94.19325 | -919.9263 | -94.68805 | -94.30197 | -919.9237 | -94.89718 | -94.64365 | -919.9121 | -95.05916 | -94.93155 | -919.9168 | -95.2378 | -95.41669 | -919.9172 | -95.37061 | -95.43389 | -919.9063 | -95.49443 | -95.53623 | -919.9129 | -95.55532 | -95.16187 | -919.9123 | -93.14384 | -93.15941 | -919.9015 | -93.18958 | -93.20178 | -919.9033 | -93.20061 | -92.9256 | -919.9076 | -93.24086 | -92.02624 | -919.9149 | -93.25668 | -92.97274 | -919.9014 | -93.29735 | -92.96674 | -919.9033 | -93.33872 | -92.99328 | -919.9014 | -93.41774 | -92.90879 | -919.9007 | -93.53334 | -93.32724 | -919.9085 | -93.59242 | -93.10766 | -919.9092 | -93.61997 | -93.08704 | -838.9981 | -81.4316 | -81.42715 | -839.017 | -92.48906 | -91.11007 | -839.1674 | -91.08235 | -91.5756 | -838.8626 | -85.9412 | -85.5601 | -42.25043 | -28.02894 | -28.06649 | -42.25223 | -27.98755 | -28.06556 | -42.25228 | -27.99053 | -28.00616 | -42.25162 | -28.19307 | -28.21615 | -42.25244 | -19.41913 | -19.52456 | -42.24721 | -29.63302 | -29.68907 | -42.24802 | -29.81329 | -29.68049 | -42.2477 | -29.57637 | -29.56056 | -42.24838 | -28.81996 | -28.89675 | -42.24712 | -28.27751 | -28.3458 | -42.24637 | -24.12891 | -24.11734 | -42.22218 | -25.28562 | -25.38172
-833.7713 | -66.75186 | -65.67424 | -924.5477 | -90.84994 | -90.57382 | -925.0597 | -91.27184 | -91.14037 | -925.0368 | -91.6705 | -91.36411 | -925.0297 | -92.03989 | -91.89506 | -925.0126 | -92.4105 | -92.31353 | -924.9904 | -92.76298 | -92.67425 | -924.9721 | -93.09211 | -93.09546 | -924.9881 | -93.40824 | -93.30996 | -924.974 | -93.70902 | -93.51993 | -924.9721 | -93.99106 | -93.90017 | -924.9569 | -94.23172 | -94.24887 | -924.9554 | -94.4681 | -94.19438 | -924.9535 | -94.6873 | -94.29911 | -924.9583 | -94.90665 | -94.65173 | -924.9478 | -95.06535 | -94.93704 | -924.9558 | -95.2337 | -95.41358 | -924.9409 | -95.37128 | -95.4349 | -924.9439 | -95.49755 | -95.53958 | -924.9492 | -95.56014 | -95.16453 | -924.9424 | -93.15913 | -93.17479 | -924.9296 | -93.21067 | -93.22293 | -924.942 | -93.2288 | -92.95228 | -924.9381 | -93.26186 | -92.0406 | -924.9356 | -93.28587 | -93.00038 | -924.9368 | -93.31774 | -92.98532 | -924.9365 | -93.3588 | -93.01147 | -924.9378 | -93.4342 | -92.92247 | -924.9372 | -93.55562 | -93.34839 | -924.9375 | -93.60958 | -93.12217 | -924.9358 | -93.6393 | -93.10346 | -834.0009 | -81.41843 | -81.414 | -834.0094 | -92.48028 | -91.10952 | -834.1772 | -91.06095 | -91.55127 | -833.8678 | -85.91574 | -85.5369 | -43.49486 | -28.66958 | -28.70823 | -43.49734 | -28.66212 | -28.74242 | -43.49691 | -28.6247 | -28.64079 | -43.49667 | -28.84505 | -28.86882 | -43.49361 | -20.03819 | -20.14672 | -43.48977 | -30.19249 | -30.2502 | -43.49203 | -30.40312 | -30.26641 | -43.49159 | -30.21451 | -30.19823 | -43.49214 | -29.39788 | -29.47694 | -43.4926 | -28.86069 | -28.931 | -43.49472 | -25.00914 | -24.99723 | -43.46988 | -25.69862 | -25.79756
-828.7718 | -66.73549 | -65.66433 | -929.5484 | -90.85145 | -90.57383 | -930.0476 | -91.27142 | -91.13925 | -930.0317 | -91.66679 | -91.35876 | -930.0308 | -92.03657 | -91.89097 | -930.0125 | -92.41899 | -92.32151 | -929.9944 | -92.76727 | -92.67806 | -929.9796 | -93.0956 | -93.09896 | -929.9803 | -93.41058 | -93.31177 | -929.9675 | -93.71663 | -93.52652 | -929.9651 | -93.99259 | -93.90121 | -929.9647 | -94.23615 | -94.25339 | -929.9511 | -94.47053 | -94.19533 | -929.9474 | -94.68913 | -94.29885 | -929.9522 | -94.90379 | -94.64749 | -929.949 | -95.06462 | -94.93562 | -929.9433 | -95.24445 | -95.4253 | -929.9445 | -95.37872 | -95.44269 | -929.9388 | -95.50223 | -95.54449 | -929.944 | -95.56459 | -95.16685 | -929.9388 | -93.18512 | -93.20086 | -929.9281 | -93.22585 | -93.23818 | -929.9293 | -93.2512 | -92.97318 | -929.94 | -93.27654 | -92.04868 | -929.9342 | -93.3088 | -93.02176 | -929.9347 | -93.33306 | -92.99884 | -929.9271 | -93.38412 | -93.03492 | -929.9275 | -93.45933 | -92.94484 | -929.9353 | -93.57777 | -93.36942 | -929.931 | -93.631 | -93.14096 | -929.936 | -93.6656 | -93.12685 | -829.0079 | -81.40867 | -81.40427 | -829.0195 | -92.47219 | -91.10963 | -829.1853 | -91.03853 | -91.52592 | -828.8702 | -85.89167 | -85.5151 | -44.74184 | -29.27768 | -29.31744 | -44.74445 | -29.29459 | -29.3772 | -44.74505 | -29.26702 | -29.28357 | -44.74445 | -29.47965 | -29.50409 | -44.74438 | -20.80297 | -20.91461 | -44.73866 | -30.74759 | -30.80695 | -44.74453 | -30.98356 | -30.84291 | -44.74027 | -30.82323 | -30.80649 | -44.74233 | -29.98132 | -30.06265 | -44.74254 | -29.41155 | -29.48388 | -44.7414 | -25.41459 | -25.40233 | -44.7164 | -26.08049 | -26.18227
-823.7693 | -66.71545 | -65.65075 | -934.5417 | -90.85952 | -90.58042 | -935.034 | -91.26902 | -91.13614 | -935.0204 | -91.67354 | -91.36384 | -935.0094 | -92.04136 | -91.89498 | -934.9944 | -92.42409 | -92.32608 | -934.9768 | -92.76802 | -92.67833 | -934.9714 | -93.10028 | -93.10366 | -934.9561 | -93.4117 | -93.31235 | -934.9604 | -93.7173 | -93.52617 | -934.9499 | -93.98827 | -93.89641 | -934.9446 | -94.23819 | -94.25551 | -934.936 | -94.46922 | -94.19254 | -934.9353 | -94.6873 | -94.29492 | -934.9272 | -94.90167 | -94.644 | -934.9308 | -95.06184 | -94.93214 | -934.9278 | -95.2427 | -95.42452 | -934.9257 | -95.37693 | -95.44125 | -934.9215 | -95.50303 | -95.54552 | -934.9132 | -95.57139 | -95.17152 | -934.9222 | -93.2086 | -93.22443 | -934.9186 | -93.24844 | -93.26084 | -934.9198 | -93.26738 | -92.98788 | -934.924 | -93.29326 | -92.05881 | -934.9165 | -93.33398 | -93.0454 | -934.9229 | -93.35331 | -93.0173 | -934.9233 | -93.3925 | -93.04143 | -934.9189 | -93.4817 | -92.96444 | -934.9239 | -93.5873 | -93.37783 | -934.9089 | -93.64922 | -93.15655 | -934.9175 | -93.68523 | -93.14361 | -824.0043 | -81.39616 | -81.39178 | -824.0209 | -92.46201 | -91.10766 | -824.17 | -91.01528 | -91.49972 | -823.8608 | -85.8686 | -85.49431 | -45.99276 | -29.89762 | -29.93849 | -45.99257 | -29.92093 | -30.00584 | -45.99438 | -29.8966 | -29.91361 | -45.99365 | -30.1132 | -30.13833 | -45.9895 | -21.48024 | -21.595 | -45.98628 | -31.30155 | -31.36257 | -45.99092 | -31.52922 | -31.38466 | -45.98859 | -31.38912 | -31.37191 | -45.9919 | -30.52518 | -30.60878 | -45.99151 | -29.96549 | -30.03984 | -45.99343 | -25.97639 | -25.96379 | -45.9656 | -26.43356 | -26.53818
-818.784 | -66.69573 | -65.63748 | -939.5523 | -90.86078 | -90.58018 | -940.0415 | -91.27532 | -91.14172 | -940.0172 | -91.67955 | -91.36821 | -940.0083 | -92.05011 | -91.90294 | -939.9943 | -92.42156 | -92.32302 | -939.9887 | -92.7776 | -92.68744 | -939.9724 | -93.10145 | -93.10484 | -939.9578 | -93.41281 | -93.31294 | -939.961 | -93.72111 | -93.52896 | -939.9533 | -93.99476 | -93.90241 | -939.9556 | -94.24198 | -94.2594 | -939.9403 | -94.47961 | -94.20145 | -939.9407 | -94.6934 | -94.29892 | -939.9358 | -94.9039 | -94.64485 | -939.9356 | -95.06911 | -94.93872 | -939.9259 | -95.2517 | -95.43449 | -939.9283 | -95.38267 | -95.44733 | -939.9257 | -95.50883 | -95.55154 | -939.9252 | -95.57108 | -95.16907 | -939.9239 | -93.23565 | -93.25156 | -939.9227 | -93.26702 | -93.27948 | -939.9259 | -93.2883 | -93.0073 | -939.9193 | -93.31423 | -92.07319 | -939.9238 | -93.35234 | -93.06221 | -939.9327 | -93.38306 | -93.04525 | -939.9313 | -93.41409 | -93.06113 | -939.9235 | -93.50189 | -92.98187 | -939.9268 | -93.61964 | -93.40904 | -939.92 | -93.67072 | -93.17541 | -939.9239 | -93.70766 | -93.16313 | -819.0159 | -81.3881 | -81.38375 | -819.0281 | -92.45738 | -91.11124 | -819.1653 | -90.99359 | -91.47509 | -818.8717 | -85.84434 | -85.47231 | -47.24571 | -30.4887 | -30.53068 | -47.24904 | -30.52362 | -30.61085 | -47.24661 | -30.48896 | -30.50644 | -47.24722 | -30.71704 | -30.74286 | -47.24583 | -22.16 | -22.27789 | -47.24187 | -31.82593 | -31.88861 | -47.24404 | -32.07468 | -31.92617 | -47.24261 | -31.92281 | -31.90513 | -47.24269 | -31.06797 | -31.15384 | -47.24326 | -30.4927 | -30.56908 | -47.24243 | -26.61199 | -26.59905 | -47.21958 | -26.8026 | -26.91007
-813.7919 | -66.67802 | -65.62622 | -944.5245 | -90.86047 | -90.57839 | -945.0304 | -91.27679 | -91.14249 | -944.9933 | -91.68289 | -91.3699 | -944.995 | -92.05231 | -91.90436 | -944.9783 | -92.42763 | -92.32857 | -944.9672 | -92.77432 | -92.68367 | -944.9467 | -93.0964 | -93.09982 | -944.9418 | -93.41615 | -93.31575 | -944.937 | -93.72565 | -93.53248 | -944.9276 | -93.99618 | -93.90334 | -944.932 | -94.24643 | -94.26394 | -944.9171 | -94.48178 | -94.20215 | -944.9242 | -94.69585 | -94.29928 | -944.9115 | -94.90604 | -94.64562 | -944.9162 | -95.07317 | -94.94209 | -944.9024 | -95.25537 | -95.43913 | -944.9133 | -95.38223 | -95.44722 | -944.9046 | -95.51604 | -95.55898 | -944.9089 | -95.58039 | -95.17624 | -944.9082 | -93.24819 | -93.26418 | -944.8988 | -93.29025 | -93.30278 | -944.8982 | -93.3088 | -93.02631 | -944.8946 | -93.34409 | -92.09648 | -944.9018 | -93.37298 | -93.08132 | -944.8987 | -93.39838 | -93.05879 | -944.9024 | -93.44206 | -93.08723 | -944.8939 | -93.52529 | -93.00252 | -944.8995 | -93.63384 | -93.42214 | -944.8984 | -93.69381 | -93.19588 | -944.9006 | -93.72003 | -93.17261 | -814.0218 | -81.37901 | -81.37468 | -814.0374 | -92.4464 | -91.10846 | -814.1783 | -90.96961 | -91.44818 | -813.8754 | -85.823 | -85.45325 | -48.49445 | -31.074 | -31.11709 | -48.49934 | -31.1104 | -31.19994 | -48.49177 | -31.08291 | -31.10085 | -48.49661 | -31.32603 | -31.35252 | -48.49638 | -22.83269 | -22.9537 | -48.49006 | -32.33681 | -32.40115 | -48.49319 | -32.62245 | -32.47002 | -48.49182 | -32.46625 | -32.4481 | -48.49105 | -31.60417 | -31.69231 | -48.49278 | -31.01113 | -31.08952 | -48.4888 | -26.99444 | -26.98116 | -48.46712 | -27.1696 | -27.27991
-808.797 | -66.65482 | -65.60947 | -949.5244 | -90.86702 | -90.58344 | -950.0237 | -91.27838 | -91.14337 | -949.9947 | -91.68498 | -91.37033 | -949.9876 | -92.05668 | -91.90795 | -949.969 | -92.42961 | -92.33003 | -949.9657 | -92.77746 | -92.68634 | -949.9499 | -93.09866 | -93.1021 | -949.9357 | -93.42245 | -93.32151 | -949.939 | -93.72359 | -93.5294 | -949.9275 | -94.0039 | -93.91056 | -949.919 | -94.24774 | -94.26535 | -949.9138 | -94.48223 | -94.20112 | -949.9145 | -94.6966 | -94.29794 | -949.9061 | -94.91237 | -94.65057 | -949.9095 | -95.07459 | -94.94282 | -949.899 | -95.25512 | -95.43985 | -949.9039 | -95.38805 | -95.45339 | -949.9015 | -95.51899 | -95.56216 | -949.9084 | -95.57596 | -95.16968 | -949.9091 | -93.26443 | -93.2805 | -949.9003 | -93.31206 | -93.32466 | -949.9019 | -93.33947 | -93.05549 | -949.899 | -93.36061 | -92.10639 | -949.892 | -93.39142 | -93.09822 | -949.897 | -93.41997 | -93.07858 | -949.9002 | -93.46448 | -93.10778 | -949.8914 | -93.53986 | -93.01432 | -949.8908 | -93.65763 | -93.44481 | -949.8996 | -93.71944 | -93.21887 | -949.8925 | -93.73646 | -93.18616 | -809.0293 | -81.36696 | -81.36266 | -809.0469 | -92.44135 | -91.11162 | -809.1909 | -90.94645 | -91.42208 | -808.8843 | -85.79967 | -85.43218 | -49.74428 | -31.65318 | -31.69739 | -49.7471 | -31.71042 | -31.80226 | -49.74953 | -31.65936 | -31.67776 | -49.748 | -31.91903 | -31.94621 | -49.74617 | -23.48978 | -23.61391 | -49.73989 | -32.81279 | -32.87878 | -49.74392 | -33.13637 | -32.98001 | -49.74585 | -33.00149 | -32.98287 | -49.74374 | -32.12229 | -32.21271 | -49.7399 | -31.52742 | -31.60783 | -49.73981 | -27.54075 | -27.52713 | -49.72037 | -27.5054 | -27.61856
-803.7815 | -66.63216 | -65.5933 | -954.5091 | -90.86593 | -90.58086 | -955.0079 | -91.28064 | -91.14492 | -954.9814 | -91.68356 | -91.36726 | -954.9803 | -92.06067 | -91.91115 | -954.9644 | -92.43175 | -92.33165 | -954.9493 | -92.77785 | -92.68625 | -954.9297 | -93.09766 | -93.10111 | -954.9281 | -93.41975 | -93.31828 | -954.9188 | -93.72239 | -93.52718 | -954.9109 | -94.00593 | -93.91211 | -954.9138 | -94.25468 | -94.27238 | -954.8984 | -94.48292 | -94.20034 | -954.9057 | -94.70242 | -94.30166 | -954.8963 | -94.91097 | -94.6478 | -954.8926 | -95.07788 | -94.94542 | -954.8955 | -95.25643 | -95.44213 | -954.8978 | -95.39724 | -95.46293 | -954.8852 | -95.51298 | -95.55637 | -954.8954 | -95.57532 | -95.1669 | -954.8905 | -93.28432 | -93.30047 | -954.8771 | -93.33615 | -93.34882 | -954.8841 | -93.35997 | -93.0745 | -954.8812 | -93.38454 | -92.12374 | -954.8864 | -93.41365 | -93.11891 | -954.8768 | -93.44515 | -93.10197 | -954.8912 | -93.48033 | -93.12175 | -954.8784 | -93.56571 | -93.03741 | -954.8756 | -93.67518 | -93.46124 | -954.8867 | -93.73713 | -93.23393 | -954.8795 | -93.76565 | -93.21246 | -804.012 | -81.35643 | -81.35215 | -804.0295 | -92.42986 | -91.10837 | -804.1773 | -90.92756 | -91.40024 | -803.871 | -85.77347 | -85.40826 | -50.99598 | -32.24517 | -32.29048 | -50.99764 | -32.28576 | -32.37991 | -50.99686 | -32.25324 | -32.27211 | -50.9994 | -32.48578 | -32.51365 | -50.99653 | -24.15828 | -24.28553 | -50.989 | -33.29549 | -33.36314 | -50.99576 | -33.63277 | -33.47247 | -50.99663 | -33.51379 | -33.49471 | -50.99472 | -32.6092 | -32.7019 | -50.99428 | -32.03201 | -32.11445 | -50.99447 | -28.05214 | -28.03817 | -50.9685 | -27.82698 | -27.94299
-798.7978 | -66.61237 | -65.57995 | -959.5216 | -90.87114 | -90.58458 | -960.0083 | -91.29211 | -91.15568 | -959.9863 | -91.6851 | -91.36713 | -959.9792 | -92.06821 | -91.91792 | -959.9717 | -92.43874 | -92.33812 | -959.9497 | -92.78638 | -92.6943 | -959.9365 | -93.10618 | -93.10965 | -959.9276 | -93.42727 | -93.32527 | -959.9249 | -93.72543 | -93.5292 | -959.9127 | -94.0073 | -93.91298 | -959.915 | -94.25964 | -94.27743 | -959.9091 | -94.48796 | -94.2039 | -959.9001 | -94.70509 | -94.30224 | -959.9003 | -94.91568 | -94.65113 | -959.9009 | -95.08028 | -94.94712 | -959.897 | -95.26674 | -95.45341 | -959.8953 | -95.39432 | -95.46034 | -959.8891 | -95.52262 | -95.56624 | -959.8873 | -95.59437 | -95.18382 | -959.888 | -93.31551 | -93.33176 | -959.8871 | -93.36147 | -93.3742 | -959.891 | -93.37813 | -93.09116 | -959.8817 | -93.40721 | -92.13981 | -959.8856 | -93.43749 | -93.14121 | -959.8832 | -93.4632 | -93.11822 | -959.8871 | -93.49526 | -93.13481 | -959.8705 | -93.58482 | -93.05376 | -959.8815 | -93.70262 | -93.48755 | -959.8817 | -93.75649 | -93.25066 | -959.8786 | -93.78621 | -93.23012 | -799.0215 | -81.34385 | -81.3396 | -799.0429 | -92.41687 | -91.10358 | -799.184 | -90.90625 | -91.37601 | -798.8788 | -85.74907 | -85.38613 | -52.24024 | -32.81669 | -32.86311 | -52.24039 | -32.84742 | -32.94386 | -52.23942 | -32.80514 | -32.82447 | -52.24027 | -33.05874 | -33.08728 | -52.24076 | -24.86706 | -24.99742 | -52.23399 | -33.75945 | -33.82876 | -52.23384 | -34.09778 | -33.93358 | -52.23531 | -34.00675 | -33.9872 | -52.23555 | -33.10457 | -33.19952 | -52.23805 | -32.49637 | -32.58082 | -52.23772 | -28.36331 | -28.349 | -52.21242 | -28.13953 | -28.25836
-793.7894 | -66.59039 | -65.56444 | -964.4869 | -90.87498 | -90.58694 | -965.009 | -91.30164 | -91.1645 | -964.9886 | -91.69638 | -91.37676 | -964.9764 | -92.07354 | -91.92246 | -964.9614 | -92.44253 | -92.34138 | -964.9561 | -92.78657 | -92.69401 | -964.9314 | -93.11069 | -93.11418 | -964.9296 | -93.42771 | -93.32519 | -964.9181 | -93.72724 | -93.52999 | -964.9109 | -94.0054 | -93.91059 | -964.9094 | -94.26203 | -94.27991 | -964.9013 | -94.48696 | -94.20142 | -964.8991 | -94.71373 | -94.30878 | -964.8966 | -94.92053 | -94.6546 | -964.8933 | -95.08518 | -94.95133 | -964.8923 | -95.26384 | -95.45149 | -964.8871 | -95.39833 | -95.4647 | -964.874 | -95.52317 | -95.56702 | -964.888 | -95.59905 | -95.18636 | -964.8814 | -93.32933 | -93.34566 | -964.8801 | -93.38167 | -93.39446 | -964.8799 | -93.39462 | -93.10616 | -964.8846 | -93.42752 | -92.15351 | -964.8753 | -93.45292 | -93.1551 | -964.879 | -93.47888 | -93.13211 | -964.8724 | -93.5188 | -93.15647 | -964.8815 | -93.60677 | -93.07293 | -964.8739 | -93.71732 | -93.50114 | -964.8826 | -93.77833 | -93.26986 | -964.8747 | -93.80005 | -93.24107 | -794.0245 | -81.33292 | -81.3287 | -794.044 | -92.41158 | -91.10651 | -794.185 | -90.87953 | -91.34635 | -793.8874 | -85.72407 | -85.3634 | -53.48987 | -33.34885 | -33.39639 | -53.491 | -33.38479 | -33.48354 | -53.49124 | -33.35788 | -33.37767 | -53.48914 | -33.61744 | -33.64666 | -53.48831 | -25.55879 | -25.69225 | -53.48322 | -34.22021 | -34.29117 | -53.48277 | -34.55706 | -34.38895 | -53.4902 | -34.50631 | -34.4863 | -53.48579 | -33.57379 | -33.67102 | -53.48531 | -32.97585 | -33.06231 | -53.48871 | -28.64004 | -28.62539 | -53.46186 | -28.44184 | -28.56352
-788.8037 | -66.57063 | -65.55113 | -969.4773 | -90.88253 | -90.593 | -970.0026 | -91.29947 | -91.16162 | -969.9792 | -91.69994 | -91.37867 | -969.9786 | -92.07175 | -91.91989 | -969.951 | -92.44298 | -92.3413 | -969.9434 | -92.78721 | -92.69417 | -969.9266 | -93.11643 | -93.11994 | -969.9273 | -93.42919 | -93.32613 | -969.9151 | -93.73064 | -93.53236 | -969.9084 | -94.01276 | -93.91746 | -969.9029 | -94.26326 | -94.28123 | -969.8956 | -94.48824 | -94.20122 | -969.8981 | -94.71278 | -94.30573 | -969.8952 | -94.91919 | -94.65188 | -969.8946 | -95.09415 | -94.9596 | -969.8895 | -95.26039 | -95.449 | -969.8895 | -95.39688 | -95.46359 | -969.8734 | -95.52484 | -95.56892 | -969.8805 | -95.59869 | -95.18386 | -969.8827 | -93.34936 | -93.36577 | -969.8795 | -93.39749 | -93.41035 | -969.8785 | -93.41172 | -93.12177 | -969.8756 | -93.44256 | -92.16196 | -969.8794 | -93.47306 | -93.17369 | -969.876 | -93.50092 | -93.15235 | -969.8762 | -93.54317 | -93.17897 | -969.881 | -93.62326 | -93.08666 | -969.8732 | -93.73426 | -93.51696 | -969.8719 | -93.8073 | -93.2962 | -969.8705 | -93.82986 | -93.26798 | -789.0302 | -81.32094 | -81.31674 | -789.0516 | -92.40546 | -91.1086 | -789.1922 | -90.85596 | -91.31984 | -788.9008 | -85.69894 | -85.34053 | -54.73681 | -33.88702 | -33.93566 | -54.73713 | -33.9157 | -34.01675 | -54.73589 | -33.91212 | -33.93237 | -54.73734 | -34.16792 | -34.19783 | -54.73796 | -26.21689 | -26.35347 | -54.72956 | -34.64843 | -34.72104 | -54.73359 | -35.01103 | -34.83898 | -54.73092 | -34.97078 | -34.9503 | -54.73261 | -34.03849 | -34.13798 | -54.73182 | -33.44034 | -33.52881 | -54.73532 | -29.18572 | -29.17073 | -54.70657 | -28.73549 | -28.86
-783.8137 | -66.54818 | -65.53513 | -974.4818 | -90.88986 | -90.59883 | -975.0001 | -91.29947 | -91.16091 | -974.9733 | -91.70239 | -91.37947 | -974.9665 | -92.07323 | -91.92059 | -974.9445 | -92.44549 | -92.34329 | -974.9311 | -92.78827 | -92.69475 | -974.9218 | -93.11771 | -93.12124 | -974.9137 | -93.43139 | -93.3278 | -974.892 | -93.72802 | -93.52873 | -974.8953 | -94.01008 | -93.91429 | -974.892 | -94.26668 | -94.28475 | -974.8856 | -94.49058 | -94.20208 | -974.8749 | -94.71 | -94.30086 | -974.8778 | -94.9178 | -94.64912 | -974.8781 | -95.09507 | -94.95983 | -974.8759 | -95.25964 | -95.44922 | -974.8763 | -95.3973 | -95.46436 | -974.8625 | -95.52732 | -95.57163 | -974.8759 | -95.60067 | -95.18371 | -974.8766 | -93.37003 | -93.38652 | -974.8684 | -93.41482 | -93.42774 | -974.8597 | -93.43178 | -93.14034 | -974.8684 | -93.46794 | -92.18075 | -974.8696 | -93.49058 | -93.18967 | -974.8604 | -93.51159 | -93.16122 | -974.864 | -93.56167 | -93.19559 | -974.8572 | -93.64601 | -93.10666 | -974.87 | -93.76484 | -93.54642 | -974.8659 | -93.81281 | -93.29909 | -974.8541 | -93.8517 | -93.28693 | -784.0441 | -81.31194 | -81.30777 | -784.0591 | -92.39294 | -91.10428 | -784.2025 | -90.83167 | -91.29262 | -783.9025 | -85.674 | -85.31787 | -55.98569 | -34.42201 | -34.47176 | -55.98601 | -34.48534 | -34.5887 | -55.98701 | -34.42795 | -34.44866 | -55.98753 | -34.72384 | -34.75443 | -55.98601 | -26.86408 | -27.00378 | -55.97917 | -35.09201 | -35.16629 | -55.97943 | -35.45828 | -35.28231 | -55.98436 | -35.41507 | -35.39412 | -55.98313 | -34.48442 | -34.58618 | -55.98281 | -33.88688 | -33.97738 | -55.98236 | -29.73828 | -29.72294 | -55.95823 | -29.04765 | -29.17502
-778.842 | -66.52614 | -65.51952 | -979.4857 | -90.89437 | -90.60185 | -980.0003 | -91.3059 | -91.16663 | -979.9641 | -91.70256 | -91.37798 | -979.9583 | -92.08025 | -91.92683 | -979.9458 | -92.45253 | -92.34981 | -979.9298 | -92.79114 | -92.69714 | -979.921 | -93.11994 | -93.12348 | -979.9092 | -93.44133 | -93.33722 | -979.8999 | -93.7351 | -93.53478 | -979.8923 | -94.01802 | -93.92174 | -979.8905 | -94.2764 | -94.29457 | -979.8909 | -94.49367 | -94.20369 | -979.8837 | -94.71574 | -94.3045 | -979.8815 | -94.9281 | -94.65804 | -979.8778 | -95.09613 | -94.9602 | -979.8735 | -95.25643 | -95.44699 | -979.8759 | -95.40167 | -95.46907 | -979.8587 | -95.52958 | -95.57411 | -979.88 | -95.60835 | -95.18925 | -979.8737 | -93.39944 | -93.41602 | -979.872 | -93.44223 | -93.45522 | -979.8704 | -93.45117 | -93.15823 | -979.8747 | -93.48763 | -92.19383 | -979.8633 | -93.50379 | -93.20134 | -979.8658 | -93.53114 | -93.17898 | -979.8648 | -93.58354 | -93.21558 | -979.8548 | -93.67384 | -93.13172 | -979.8638 | -93.79055 | -93.57102 | -979.8627 | -93.83601 | -93.31966 | -979.8703 | -93.87601 | -93.30834 | -779.0673 | -81.29997 | -81.29583 | -779.0798 | -92.38687 | -91.10639 | -779.2114 | -90.80574 | -91.26375 | -778.9189 | -85.64554 | -85.29166 | -57.23351 | -34.95099 | -35.00186 | -57.23653 | -35.01622 | -35.12189 | -57.23698 | -34.94422 | -34.96539 | -57.23532 | -35.24461 | -35.27588 | -57.23918 | -27.55742 | -27.70024 | -57.22764 | -35.49306 | -35.56899 | -57.22943 | -35.86499 | -35.68509 | -57.23368 | -35.87438 | -35.85297 | -57.23102 | -34.93558 | -35.03961 | -57.23197 | -34.30834 | -34.40086 | -57.23271 | -30.2534 | -30.23772 | -57.20726 | -29.31487 | -29.44508
-773.8456 | -66.50696 | -65.50679 | -984.4558 | -90.89281 | -90.5988 | -985.0146 | -91.3115 | -91.17152 | -984.9758 | -91.70454 | -91.3783 | -984.972 | -92.08855 | -91.93434 | -984.9539 | -92.46345 | -92.3602 | -984.9446 | -92.79635 | -92.70187 | -984.9344 | -93.12264 | -93.1262 | -984.9246 | -93.43696 | -93.33231 | -984.9152 | -93.73972 | -93.53838 | -984.9057 | -94.01546 | -93.91869 | -984.9053 | -94.28139 | -94.29964 | -984.9073 | -94.50629 | -94.21483 | -984.8956 | -94.7183 | -94.30495 | -984.8918 | -94.93278 | -94.66134 | -984.8864 | -95.09899 | -94.96237 | -984.8865 | -95.26114 | -95.45267 | -984.8841 | -95.40604 | -95.47379 | -984.8813 | -95.53685 | -95.58161 | -984.8759 | -95.61276 | -95.19152 | -984.8796 | -93.41883 | -93.43549 | -984.8722 | -93.46064 | -93.4737 | -984.8744 | -93.46927 | -93.17484 | -984.8853 | -93.50596 | -92.20554 | -984.8742 | -93.5217 | -93.2177 | -984.8742 | -93.55276 | -93.19879 | -984.8766 | -93.60242 | -93.23258 | -984.8787 | -93.68398 | -93.13908 | -984.8769 | -93.81203 | -93.59137 | -984.8818 | -93.85585 | -93.33684 | -984.877 | -93.89231 | -93.32174 | -774.0743 | -81.29084 | -81.28673 | -774.0968 | -92.37958 | -91.10729 | -774.228 | -90.78215 | -91.23723 | -773.9329 | -85.6208 | -85.2692 | -58.47746 | -35.4562 | -35.50817 | -58.47698 | -35.51996 | -35.62792 | -58.4765 | -35.48038 | -35.50201 | -58.47963 | -35.76327 | -35.79522 | -58.47844 | -28.21627 | -28.36219 | -58.47194 | -35.89495 | -35.97253 | -58.47394 | -36.27778 | -36.09397 | -58.47768 | -36.27969 | -36.2578 | -58.47701 | -35.36514 | -35.47143 | -58.47399 | -34.73109 | -34.82562 | -58.47421 | -30.85036 | -30.83434 | -58.4517 | -29.58598 | -29.71902
-768.8446 | -66.48526 | -65.49156 | -989.466 | -90.89863 | -90.60313 | -990.0092 | -91.31624 | -91.17554 | -989.9853 | -91.71348 | -91.38558 | -989.9846 | -92.09145 | -91.93645 | -989.9594 | -92.45766 | -92.35389 | -989.9476 | -92.79936 | -92.7044 | -989.942 | -93.12434 | -93.12792 | -989.9325 | -93.43847 | -93.33328 | -989.92 | -93.7373 | -93.53493 | -989.9153 | -94.0256 | -93.92833 | -989.907 | -94.27521 | -94.29355 | -989.9018 | -94.5117 | -94.21875 | -989.8985 | -94.7198 | -94.30436 | -989.8922 | -94.93214 | -94.65932 | -989.8907 | -95.10509 | -94.96778 | -989.8888 | -95.26092 | -95.45342 | -989.8873 | -95.40958 | -95.47767 | -989.8853 | -95.53632 | -95.58131 | -989.8888 | -95.6086 | -95.18522 | -989.8801 | -93.43816 | -93.45491 | -989.8754 | -93.47632 | -93.48945 | -989.8803 | -93.49014 | -93.1942 | -989.8839 | -93.52153 | -92.21451 | -989.8713 | -93.54181 | -93.23627 | -989.8739 | -93.57287 | -93.21711 | -989.8852 | -93.62161 | -93.24989 | -989.8747 | -93.70746 | -93.1598 | -989.8781 | -93.82888 | -93.6071 | -989.8785 | -93.88309 | -93.36145 | -989.8695 | -93.91404 | -93.34057 | -769.0773 | -81.27478 | -81.27069 | -769.0861 | -92.36771 | -91.10365 | -769.2351 | -90.75779 | -91.20994 | -768.9236 | -85.59747 | -85.24814 | -59.72324 | -35.93901 | -35.99208 | -59.72422 | -36.01879 | -36.12905 | -59.72179 | -35.97611 | -35.99821 | -59.72469 | -36.28437 | -36.317 | -59.72373 | -28.84386 | -28.99289 | -59.71687 | -36.25895 | -36.33818 | -59.7166 | -36.68516 | -36.49744 | -59.71989 | -36.70105 | -36.6787 | -59.71978 | -35.77998 | -35.88853 | -59.72025 | -35.14805 | -35.24459 | -59.71881 | -31.39149 | -31.37513 | -59.69277 | -29.82842 | -29.96428
-763.827 | -66.46482 | -65.4776 | -994.4843 | -90.9054 | -90.6084 | -995.0039 | -91.31476 | -91.17336 | -994.9832 | -91.71289 | -91.38334 | -994.9778 | -92.09373 | -91.93796 | -994.967 | -92.45638 | -92.35208 | -994.946 | -92.79869 | -92.70325 | -994.9275 | -93.12961 | -93.1332 | -994.9243 | -93.45033 | -93.34462 | -994.9147 | -93.74482 | -93.54143 | -994.9107 | -94.02404 | -93.92628 | -994.9045 | -94.28114 | -94.29958 | -994.898 | -94.5132 | -94.21878 | -994.8887 | -94.72111 | -94.30357 | -994.8903 | -94.93479 | -94.66059 | -994.882 | -95.11055 | -94.97254 | -994.8866 | -95.2681 | -95.46158 | -994.8815 | -95.40863 | -95.47707 | -994.8748 | -95.5378 | -95.58301 | -994.8822 | -95.60696 | -95.18144 | -994.8832 | -93.45256 | -93.4694 | -994.8691 | -93.49326 | -93.50645 | -994.8748 | -93.50679 | -93.20937 | -994.8785 | -93.54217 | -92.22856 | -994.8694 | -93.5612 | -93.25411 | -994.8765 | -93.58763 | -93.23007 | -994.8698 | -93.63281 | -93.25922 | -994.8628 | -93.72089 | -93.17047 | -994.8701 | -93.84192 | -93.61902 | -994.8761 | -93.90256 | -93.37829 | -994.8705 | -93.92289 | -93.34653 | -764.0568 | -81.26462 | -81.26056 | -764.0688 | -92.35701 | -91.1012 | -764.2173 | -90.735 | -91.1842 | -763.9196 | -85.56807 | -85.22101 | -60.96939 | -36.42971 | -36.4839 | -60.97141 | -36.49534 | -36.60791 | -60.9684 | -36.46943 | -36.49198 | -60.97445 | -36.77751 | -36.81082 | -60.9706 | -29.45797 | -29.6101 | -60.96423 | -36.63566 | -36.71655 | -60.96905 | -37.07193 | -36.88028 | -60.96893 | -37.10945 | -37.08664 | -60.96856 | -36.18233 | -36.29315 | -60.96893 | -35.56417 | -35.66273 | -60.96773 | -31.78423 | -31.76753 | -60.94363 | -30.08538 | -30.22409
-758.8321 | -66.44488 | -65.46411 | -999.4795 | -90.91373 | -90.61523 | -1000.003 | -91.32239 | -91.18028 | -999.9809 | -91.71306 | -91.38185 | -999.9675 | -92.0949 | -91.93834 | -999.9552 | -92.46225 | -92.35743 | -999.9417 | -92.79816 | -92.70224 | -999.9244 | -93.12927 | -93.13289 | -999.9149 | -93.44766 | -93.34141 | -999.9144 | -93.74532 | -93.54091 | -999.9064 | -94.02883 | -93.93058 | -999.9025 | -94.29022 | -94.30875 | -999.9012 | -94.51899 | -94.22309 | -999.8918 | -94.72415 | -94.30451 | -999.8844 | -94.94167 | -94.6661 | -999.8935 | -95.11083 | -94.97213 | -999.8877 | -95.27256 | -95.46701 | -999.8876 | -95.41454 | -95.48332 | -999.88 | -95.54682 | -95.59226 | -999.8779 | -95.61348 | -95.18583 | -999.8775 | -93.4717 | -93.48862 | -999.8667 | -93.51406 | -93.52732 | -999.8699 | -93.52738 | -93.22846 | -999.8786 | -93.56576 | -92.24555 | -999.8744 | -93.58838 | -93.27975 | -999.8729 | -93.61217 | -93.25282 | -999.8665 | -93.65175 | -93.27629 | -999.8709 | -93.74663 | -93.19344 | -999.8664 | -93.86342 | -93.6394 | -999.8707 | -93.91813 | -93.39123 | -999.8643 | -93.94159 | -93.36233 | -759.0571 | -81.25533 | -81.2513 | -759.0642 | -92.3435 | -91.09592 | -759.2115 | -90.70404 | -91.1503 | -758.9097 | -85.53994 | -85.19515 | -62.22179 | -36.89603 | -36.95132 | -62.223 | -37.00221 | -37.11708 | -62.22605 | -36.96808 | -36.9911 | -62.22565 | -37.28477 | -37.31877 | -62.22422 | -30.10015 | -30.25542 | -62.21929 | -37.00189 | -37.08444 | -62.22063 | -37.4452 | -37.24961 | -62.21953 | -37.48388 | -37.4606 | -62.22222 | -36.58447 | -36.69757 | -62.21868 | -35.95574 | -36.05633 | -62.22013 | -32.17346 | -32.15641 | -62.19724 | -30.33427 | -30.47584
-753.8355 | -66.42322 | -65.44892 | -1004.457 | -90.91471 | -90.61472 | -1005.019 | -91.32821 | -91.18539 | -1004.989 | -91.71944 | -91.38657 | -1004.974 | -92.09479 | -91.93745 | -1004.954 | -92.46342 | -92.35808 | -1004.947 | -92.80328 | -92.70689 | -1004.926 | -93.13855 | -93.14218 | -1004.927 | -93.45326 | -93.34648 | -1004.916 | -93.75142 | -93.54599 | -1004.906 | -94.03125 | -93.93251 | -1004.901 | -94.28852 | -94.30715 | -1004.905 | -94.51816 | -94.22078 | -1004.891 | -94.73008 | -94.30835 | -1004.884 | -94.94022 | -94.66327 | -1004.885 | -95.11638 | -94.97698 | -1004.886 | -95.27702 | -95.47244 | -1004.888 | -95.41794 | -95.48706 | -1004.88 | -95.55367 | -95.59934 | -1004.88 | -95.61373 | -95.18394 | -1004.882 | -93.49593 | -93.51294 | -1004.876 | -93.53145 | -93.54477 | -1004.874 | -93.54348 | -93.24306 | -1004.871 | -93.57952 | -92.25272 | -1004.867 | -93.59933 | -93.28916 | -1004.872 | -93.63309 | -93.27194 | -1004.874 | -93.67184 | -93.29449 | -1004.868 | -93.76484 | -93.20889 | -1004.867 | -93.8759 | -93.65076 | -1004.867 | -93.9383 | -93.40876 | -1004.865 | -93.96802 | -93.38587 | -754.0437 | -81.24271 | -81.2387 | -754.0653 | -92.33252 | -91.09316 | -754.2054 | -90.67725 | -91.12057 | -753.921 | -85.51487 | -85.17235 | -63.47701 | -37.37808 | -37.43449 | -63.47771 | -37.48856 | -37.60576 | -63.4794 | -37.45108 | -37.47456 | -63.47531 | -37.77415 | -37.80883 | -63.4763 | -30.70196 | -30.86035 | -63.46771 | -37.3674 | -37.45161 | -63.47484 | -37.80004 | -37.60051 | -63.47309 | -37.89283 | -37.86908 | -63.47307 | -36.98461 | -37.09999 | -63.47406 | -36.33476 | -36.43737 | -63.47173 | -32.70296 | -32.68557 | -63.44821 | -30.57407 | -30.71848
-748.8468 | -66.39977 | -65.43192 | -1009.462 | -90.92069 | -90.61922 | -1010.008 | -91.32387 | -91.18033 | -1009.987 | -91.72276 | -91.38823 | -1009.969 | -92.0993 | -91.94118 | -1009.949 | -92.46741 | -92.36154 | -1009.936 | -92.80796 | -92.71109 | -1009.924 | -93.1395 | -93.14315 | -1009.922 | -93.45593 | -93.34862 | -1009.913 | -93.74771 | -93.54126 | -1009.901 | -94.03571 | -93.93648 | -1009.897 | -94.28847 | -94.30718 | -1009.897 | -94.52718 | -94.22832 | -1009.903 | -94.74011 | -94.31627 | -1009.879 | -94.94206 | -94.66373 | -1009.877 | -95.12284 | -94.98275 | -1009.885 | -95.28493 | -95.48132 | -1009.876 | -95.42727 | -95.49674 | -1009.878 | -95.55167 | -95.59756 | -1009.875 | -95.62278 | -95.19085 | -1009.882 | -93.51543 | -93.53252 | -1009.869 | -93.54844 | -93.56183 | -1009.869 | -93.55716 | -93.25525 | -1009.868 | -93.59042 | -92.25701 | -1009.864 | -93.61897 | -93.30726 | -1009.871 | -93.64677 | -93.28382 | -1009.868 | -93.68841 | -93.30919 | -1009.864 | -93.78069 | -93.22197 | -1009.866 | -93.89348 | -93.66722 | -1009.866 | -93.96454 | -93.43237 | -1009.866 | -93.97755 | -93.3925 | -749.0684 | -81.23494 | -81.23096 | -749.0757 | -92.31976 | -91.0886 | -749.2195 | -90.65182 | -91.09221 | -748.9319 | -85.48747 | -85.14722 | -64.72276 | -37.83956 | -37.89708 | -64.72251 | -37.96773 | -38.08722 | -64.72288 | -37.93013 | -37.95407 | -64.72191 | -38.26525 | -38.30062 | -64.72214 | -31.33121 | -31.49271 | -64.71438 | -37.69331 | -37.77917 | -64.71747 | -38.16038 | -37.95694 | -64.72209 | -38.273 | -38.24878 | -64.7183 | -37.3439 | -37.46154 | -64.72014 | -36.73642 | -36.84104 | -64.71744 | -33.10415 | -33.08642 | -64.69375 | -30.78913 | -30.93637
-743.8152 | -66.37926 | -65.41791 | -1014.467 | -90.92944 | -90.62647 | -1014.996 | -91.33014 | -91.18589 | -1014.972 | -91.73106 | -91.39488 | -1014.959 | -92.09794 | -91.93903 | -1014.942 | -92.46702 | -92.36063 | -1014.93 | -92.81161 | -92.71426 | -1014.917 | -93.14521 | -93.14888 | -1014.91 | -93.46512 | -93.35729 | -1014.9 | -93.75094 | -93.54347 | -1014.897 | -94.03718 | -93.93747 | -1014.888 | -94.29069 | -94.3095 | -1014.885 | -94.52802 | -94.22768 | -1014.883 | -94.742 | -94.31607 | -1014.867 | -94.94214 | -94.66244 | -1014.873 | -95.12507 | -94.98428 | -1014.869 | -95.28061 | -95.47797 | -1014.864 | -95.4334 | -95.50321 | -1014.86 | -95.55585 | -95.60197 | -1014.855 | -95.62404 | -95.18998 | -1014.87 | -93.53632 | -93.5535 | -1014.854 | -93.56406 | -93.57752 | -1014.865 | -93.58487 | -93.28147 | -1014.862 | -93.61019 | -92.2702 | -1014.85 | -93.64209 | -93.32884 | -1014.849 | -93.66186 | -93.29713 | -1014.859 | -93.7095 | -93.3284 | -1014.854 | -93.79317 | -93.23169 | -1014.858 | -93.90462 | -93.67724 | -1014.852 | -93.98047 | -93.44568 | -1014.855 | -93.9995 | -93.41156 | -744.0539 | -81.22368 | -81.21973 | -744.0659 | -92.31028 | -91.08735 | -744.2029 | -90.62567 | -91.06311 | -743.9173 | -85.46214 | -85.12417 | -65.96817 | -38.27488 | -38.3335 | -65.97023 | -38.41684 | -38.53864 | -65.97191 | -38.39982 | -38.42423 | -65.97203 | -38.72422 | -38.76026 | -65.97018 | -31.94759 | -32.1122 | -65.9606 | -38.01801 | -38.10552 | -65.9659 | -38.50134 | -38.29398 | -65.96521 | -38.62371 | -38.59903 | -65.96708 | -37.72669 | -37.8466 | -65.96733 | -37.11277 | -37.21941 | -65.96351 | -33.47608 | -33.45801 | -65.94026 | -31.01451 | -31.16459
-738.8299 | -66.35645 | -65.40154 | -1019.455 | -90.93003 | -90.62556 | -1019.991 | -91.33757 | -91.19262 | -1019.965 | -91.73189 | -91.39407 | -1019.965 | -92.10326 | -91.94357 | -1019.938 | -92.47022 | -92.36331 | -1019.925 | -92.81376 | -92.71592 | -1019.914 | -93.14574 | -93.14942 | -1019.913 | -93.46064 | -93.35227 | -1019.9 | -93.75529 | -93.5468 | -1019.89 | -94.03785 | -93.93764 | -1019.878 | -94.29735 | -94.31625 | -1019.874 | -94.52727 | -94.22546 | -1019.878 | -94.74089 | -94.31286 | -1019.865 | -94.94284 | -94.66176 | -1019.868 | -95.12654 | -94.98507 | -1019.865 | -95.28652 | -95.48485 | -1019.866 | -95.44228 | -95.51244 | -1019.866 | -95.55899 | -95.60534 | -1019.861 | -95.63053 | -95.19433 | -1019.861 | -93.55387 | -93.57113 | -1019.852 | -93.5825 | -93.59603 | -1019.862 | -93.60537 | -93.30048 | -1019.862 | -93.62791 | -92.28131 | -1019.854 | -93.66039 | -93.34559 | -1019.856 | -93.68927 | -93.32274 | -1019.85 | -93.72927 | -93.3463 | -1019.852 | -93.80894 | -93.24469 | -1019.855 | -93.92677 | -93.69827 | -1019.85 | -93.99933 | -93.4619 | -1019.85 | -94.01735 | -93.42652 | -739.0528 | -81.21132 | -81.20739 | -739.0671 | -92.29766 | -91.08295 | -739.203 | -90.59817 | -91.03267 | -738.9296 | -85.43047 | -85.09477 | -67.20794 | -38.72278 | -38.78251 | -67.21165 | -38.86916 | -38.99325 | -67.21297 | -38.83439 | -38.85926 | -67.21261 | -39.18102 | -39.21774 | -67.21187 | -32.55678 | -32.72449 | -67.20347 | -38.34654 | -38.43571 | -67.20769 | -38.81564 | -38.60438 | -67.20648 | -38.97912 | -38.95397 | -67.21057 | -38.11417 | -38.23634 | -67.20359 | -37.48677 | -37.59541 | -67.20528 | -33.83287 | -33.81446 | -67.1805 | -31.23569 | -31.3886
-733.8435 | -66.33506 | -65.38659 | -1024.441 | -90.93078 | -90.62483 | -1024.998 | -91.34496 | -91.19929 | -1024.976 | -91.73181 | -91.39232 | -1024.96 | -92.10838 | -91.94791 | -1024.939 | -92.47362 | -92.36618 | -1024.929 | -92.82198 | -92.72366 | -1024.914 | -93.15189 | -93.1556 | -1024.91 | -93.46557 | -93.35667 | -1024.897 | -93.75682 | -93.54731 | -1024.89 | -94.03766 | -93.93696 | -1024.882 | -94.29911 | -94.3181 | -1024.886 | -94.52769 | -94.22439 | -1024.878 | -94.74003 | -94.3099 | -1024.876 | -94.94323 | -94.66077 | -1024.866 | -95.12518 | -94.98301 | -1024.86 | -95.29106 | -95.49036 | -1024.857 | -95.44278 | -95.51328 | -1024.859 | -95.56521 | -95.61178 | -1024.863 | -95.62504 | -95.1867 | -1024.856 | -93.57295 | -93.59029 | -1024.862 | -93.60278 | -93.61637 | -1024.865 | -93.61799 | -93.3116 | -1024.864 | -93.64493 | -92.29172 | -1024.852 | -93.6844 | -93.36806 | -1024.864 | -93.7059 | -93.33757 | -1024.856 | -93.74373 | -93.35888 | -1024.852 | -93.83184 | -93.26482 | -1024.858 | -93.95646 | -93.72684 | -1024.856 | -94.01551 | -93.47545 | -1024.849 | -94.03977 | -93.44605 | -734.0605 | -81.20032 | -81.19642 | -734.0801 | -92.2842 | -91.07768 | -734.2198 | -90.56896 | -91.00053 | -733.94 | -85.3984 | -85.06497 | -68.45826 | -39.18179 | -39.24263 | -68.45915 | -39.30914 | -39.43553 | -68.46095 | -39.29896 | -39.32429 | -68.45718 | -39.6479 | -39.6853 | -68.4567 | -33.17366 | -33.34448 | -68.4529 | -38.65644 | -38.74726 | -68.45189 | -39.14101 | -38.92583 | -68.4549 | -39.31625 | -39.29063 | -68.45092 | -38.48187 | -38.60629 | -68.45214 | -37.83505 | -37.94571 | -68.45417 | -34.20746 | -34.18871 | -68.43105 | -31.44191 | -31.59766
-728.8408 | -66.31592 | -65.37392 | -1029.436 | -90.93379 | -90.62634 | -1029.992 | -91.34303 | -91.19666 | -1029.969 | -91.73367 | -91.39253 | -1029.956 | -92.10833 | -91.94708 | -1029.939 | -92.47866 | -92.3707 | -1029.931 | -92.82587 | -92.72708 | -1029.91 | -93.15345 | -93.15718 | -1029.913 | -93.46679 | -93.35736 | -1029.899 | -93.75816 | -93.54762 | -1029.89 | -94.04267 | -93.94148 | -1029.882 | -94.30044 | -94.31953 | -1029.883 | -94.53181 | -94.22703 | -1029.878 | -94.74128 | -94.30906 | -1029.871 | -94.95103 | -94.66719 | -1029.871 | -95.12961 | -94.98674 | -1029.862 | -95.29161 | -95.49189 | -1029.861 | -95.44189 | -95.51273 | -1029.857 | -95.56738 | -95.61418 | -1029.868 | -95.62755 | -95.18707 | -1029.857 | -93.58838 | -93.60581 | -1029.858 | -93.6227 | -93.63636 | -1029.852 | -93.63615 | -93.32827 | -1029.851 | -93.66315 | -92.30336 | -1029.852 | -93.69501 | -93.37713 | -1029.858 | -93.72225 | -93.35212 | -1029.855 | -93.772 | -93.38528 | -1029.853 | -93.85654 | -93.28676 | -1029.857 | -93.96777 | -93.73703 | -1029.852 | -94.02927 | -93.48657 | -1029.849 | -94.05075 | -93.45413 | -729.0642 | -81.18768 | -81.18381 | -729.0814 | -92.27359 | -91.07529 | -729.2181 | -90.54173 | -90.97036 | -728.9307 | -85.369 | -85.03784 | -69.70875 | -39.59296 | -39.65491 | -69.70962 | -39.76258 | -39.89128 | -69.70851 | -39.74492 | -39.77071 | -69.70794 | -40.07057 | -40.10866 | -69.71095 | -33.77174 | -33.94569 | -69.70197 | -38.94908 | -39.04156 | -69.70467 | -39.45325 | -39.23414 | -69.70358 | -39.63767 | -39.61159 | -69.70262 | -38.80551 | -38.93221 | -69.7035 | -38.18625 | -38.29893 | -69.70369 | -34.57579 | -34.55669 | -69.68069 | -31.64869 | -31.80729
-723.8457 | -66.28975 | -65.35421 | -1034.446 | -90.93805 | -90.62911 | -1034.981 | -91.34395 | -91.19687 | -1034.957 | -91.73638 | -91.39358 | -1034.947 | -92.11406 | -91.95203 | -1034.924 | -92.48039 | -92.3719 | -1034.919 | -92.82393 | -92.72465 | -1034.896 | -93.15632 | -93.16006 | -1034.893 | -93.46955 | -93.35959 | -1034.885 | -93.76418 | -93.55262 | -1034.878 | -94.05064 | -93.94896 | -1034.872 | -94.29674 | -94.31592 | -1034.869 | -94.53652 | -94.23027 | -1034.862 | -94.7473 | -94.31298 | -1034.855 | -94.94523 | -94.66002 | -1034.853 | -95.13033 | -94.98678 | -1034.847 | -95.29624 | -95.49749 | -1034.853 | -95.45064 | -95.52182 | -1034.846 | -95.56888 | -95.61591 | -1034.847 | -95.63688 | -95.19427 | -1034.853 | -93.60693 | -93.62445 | -1034.849 | -93.6459 | -93.65963 | -1034.84 | -93.65866 | -93.34928 | -1034.841 | -93.68543 | -92.31905 | -1034.841 | -93.71359 | -93.39417 | -1034.839 | -93.74217 | -93.37025 | -1034.837 | -93.78877 | -93.40017 | -1034.84 | -93.86955 | -93.29701 | -1034.84 | -93.98916 | -93.75731 | -1034.835 | -94.04504 | -93.49971 | -1034.841 | -94.08016 | -93.48065 | -724.0557 | -81.1708 | -81.16695 | -724.0675 | -92.26257 | -91.07251 | -724.2025 | -90.51469 | -90.94037 | -723.92 | -85.33694 | -85.00805 | -70.95782 | -40.00371 | -40.06677 | -70.95626 | -40.18207 | -40.31307 | -70.95541 | -40.15594 | -40.18218 | -70.95742 | -40.50728 | -40.54605 | -70.95585 | -34.35009 | -34.52714 | -70.94808 | -39.24302 | -39.33715 | -70.95314 | -39.75107 | -39.52803 | -70.95325 | -39.97119 | -39.94465 | -70.95375 | -39.14788 | -39.27686 | -70.95205 | -38.53128 | -38.64598 | -70.95159 | -34.97157 | -34.95214 | -70.927 | -31.8398 | -32.00123
-718.852 | -66.2651 | -65.33601 | -1039.438 | -90.94652 | -90.63609 | -1039.987 | -91.34704 | -91.19925 | -1039.962 | -91.74618 | -91.40173 | -1039.946 | -92.11693 | -91.95412 | -1039.931 | -92.47579 | -92.36678 | -1039.916 | -92.82746 | -92.72771 | -1039.903 | -93.15763 | -93.16139 | -1039.892 | -93.47677 | -93.36627 | -1039.886 | -93.76872 | -93.55614 | -1039.881 | -94.04933 | -93.94716 | -1039.874 | -94.29774 | -94.31701 | -1039.867 | -94.54278 | -94.23505 | -1039.863 | -94.74613 | -94.30971 | -1039.858 | -94.95184 | -94.66525 | -1039.855 | -95.13328 | -94.98904 | -1039.844 | -95.30493 | -95.50715 | -1039.848 | -95.45237 | -95.52389 | -1039.843 | -95.56791 | -95.61516 | -1039.858 | -95.63395 | -95.1892 | -1039.851 | -93.62521 | -93.6428 | -1039.847 | -93.65635 | -93.67014 | -1039.846 | -93.67938 | -93.36851 | -1039.848 | -93.70103 | -92.32804 | -1039.842 | -93.73242 | -93.41146 | -1039.847 | -93.75562 | -93.38191 | -1039.843 | -93.80629 | -93.41581 | -1039.84 | -93.8876 | -93.3123 | -1039.835 | -94.01089 | -93.77791 | -1039.842 | -94.06415 | -93.51618 | -1039.836 | -94.09916 | -93.49675 | -719.0673 | -81.16139 | -81.15757 | -719.0772 | -92.2507 | -91.06884 | -719.2229 | -90.48485 | -90.9076 | -718.9321 | -85.3064 | -84.97978 | -72.20621 | -40.40691 | -40.47108 | -72.20665 | -40.59298 | -40.72629 | -72.20544 | -40.58722 | -40.61393 | -72.20553 | -40.94274 | -40.98219 | -72.20577 | -34.93062 | -35.11079 | -72.19928 | -39.51373 | -39.60952 | -72.20262 | -40.05449 | -39.82752 | -72.20226 | -40.3039 | -40.27688 | -72.20153 | -39.45891 | -39.59015 | -72.20238 | -38.87499 | -38.99171 | -72.19901 | -35.32377 | -35.30399 | -72.17724 | -32.02355 | -32.18782
-713.8634 | -66.24614 | -65.3235 | -1044.424 | -90.95069 | -90.63877 | -1044.993 | -91.35206 | -91.20355 | -1044.955 | -91.74273 | -91.39662 | -1044.945 | -92.12278 | -91.95919 | -1044.932 | -92.47847 | -92.36893 | -1044.917 | -92.83593 | -92.7357 | -1044.902 | -93.15944 | -93.16322 | -1044.901 | -93.47679 | -93.36577 | -1044.89 | -93.77535 | -93.56174 | -1044.878 | -94.05186 | -93.9492 | -1044.868 | -94.3 | -94.31936 | -1044.869 | -94.54568 | -94.23647 | -1044.865 | -94.75599 | -94.31747 | -1044.861 | -94.95691 | -94.66894 | -1044.854 | -95.13774 | -94.9928 | -1044.847 | -95.30852 | -95.51171 | -1044.849 | -95.45253 | -95.52441 | -1044.845 | -95.56702 | -95.6145 | -1044.847 | -95.64351 | -95.19662 | -1044.845 | -93.64351 | -93.66119 | -1044.847 | -93.67565 | -93.68951 | -1044.847 | -93.69844 | -93.38607 | -1044.845 | -93.71741 | -92.33782 | -1044.843 | -93.74972 | -93.42721 | -1044.848 | -93.77406 | -93.39855 | -1044.835 | -93.82691 | -93.43455 | -1044.84 | -93.90819 | -93.33012 | -1044.847 | -94.02766 | -93.79356 | -1044.841 | -94.09089 | -93.54029 | -1044.842 | -94.10356 | -93.49825 | -714.0828 | -81.15344 | -81.14964 | -714.0994 | -92.2357 | -91.06202 | -714.2284 | -90.45397 | -90.87379 | -713.9458 | -85.2764 | -84.95205 | -73.45324 | -40.82592 | -40.89119 | -73.45878 | -41.01068 | -41.1463 | -73.45537 | -40.99574 | -41.02291 | -73.45625 | -41.3609 | -41.40104 | -73.45578 | -35.54388 | -35.72717 | -73.44622 | -39.80153 | -39.89898 | -73.4504 | -40.3439 | -40.11301 | -73.45155 | -40.61218 | -40.5847 | -73.45009 | -39.79182 | -39.92534 | -73.4523 | -39.19166 | -39.3104 | -73.45432 | -35.74042 | -35.7203 | -73.42635 | -32.20769 | -32.37481
-708.8594 | -66.22588 | -65.3097 | -1049.426 | -90.94947 | -90.63606 | -1049.98 | -91.35838 | -91.20916 | -1049.963 | -91.74451 | -91.39675 | -1049.95 | -92.12139 | -91.95701 | -1049.925 | -92.47916 | -92.3691 | -1049.911 | -92.83743 | -92.73672 | -1049.901 | -93.16724 | -93.17104 | -1049.893 | -93.48276 | -93.3712 | -1049.891 | -93.77011 | -93.55549 | -1049.877 | -94.05883 | -93.95567 | -1049.861 | -94.30691 | -94.32636 | -1049.867 | -94.54989 | -94.2392 | -1049.86 | -94.76042 | -94.31981 | -1049.857 | -94.95791 | -94.66856 | -1049.855 | -95.14665 | -95.00102 | -1049.844 | -95.30827 | -95.51244 | -1049.851 | -95.4534 | -95.52561 | -1049.849 | -95.57033 | -95.61804 | -1049.848 | -95.64423 | -95.19521 | -1049.847 | -93.66206 | -93.67983 | -1049.844 | -93.69234 | -93.70626 | -1049.839 | -93.72298 | -93.40912 | -1049.839 | -93.73 | -92.34382 | -1049.842 | -93.77033 | -93.44628 | -1049.842 | -93.79348 | -93.41617 | -1049.839 | -93.84955 | -93.45532 | -1049.83 | -93.92086 | -93.34003 | -1049.842 | -94.03696 | -93.80174 | -1049.838 | -94.10629 | -93.55306 | -1049.827 | -94.12181 | -93.51361 | -709.0739 | -81.13759 | -81.13382 | -709.0887 | -92.22453 | -91.05909 | -709.2206 | -90.42788 | -90.84475 | -708.9447 | -85.24547 | -84.92339 | -74.70018 | -41.2334 | -41.29978 | -74.70131 | -41.42726 | -41.56518 | -74.70249 | -41.39095 | -41.41858 | -74.69945 | -41.77143 | -41.81225 | -74.6983 | -36.11971 | -36.3061 | -74.69266 | -40.05822 | -40.15732 | -74.69222 | -40.61354 | -40.37875 | -74.69251 | -40.88979 | -40.86184 | -74.69368 | -40.11834 | -40.25412 | -74.6967 | -39.51174 | -39.63249 | -74.69453 | -36.15285 | -36.13239 | -74.66953 | -32.38176 | -32.55171
-703.8815 | -66.19975 | -65.29001 | -1054.429 | -90.94782 | -90.63292 | -1054.975 | -91.3556 | -91.20567 | -1054.942 | -91.74897 | -91.39956 | -1054.936 | -92.12437 | -91.95921 | -1054.923 | -92.48434 | -92.37376 | -1054.899 | -92.84019 | -92.739 | -1054.891 | -93.16518 | -93.16899 | -1054.88 | -93.49384 | -93.38176 | -1054.878 | -93.77735 | -93.56171 | -1054.869 | -94.06629 | -93.96265 | -1054.866 | -94.30699 | -94.32654 | -1054.856 | -94.54724 | -94.23508 | -1054.856 | -94.76501 | -94.32231 | -1054.846 | -94.96136 | -94.67064 | -1054.843 | -95.14774 | -95.00141 | -1054.834 | -95.31546 | -95.52059 | -1054.841 | -95.45323 | -95.52579 | -1054.835 | -95.5771 | -95.62504 | -1054.833 | -95.64426 | -95.1931 | -1054.84 | -93.67574 | -93.69359 | -1054.839 | -93.70574 | -93.71972 | -1054.827 | -93.74025 | -93.4249 | -1054.834 | -93.75005 | -92.35728 | -1054.83 | -93.78997 | -93.46438 | -1054.825 | -93.81081 | -93.4317 | -1054.828 | -93.86526 | -93.46916 | -1054.828 | -93.93665 | -93.35306 | -1054.838 | -94.05331 | -93.81698 | -1054.822 | -94.12108 | -93.56523 | -1054.825 | -94.14022 | -93.52913 | -704.0738 | -81.12287 | -81.11913 | -704.1039 | -92.21121 | -91.05396 | -704.2266 | -90.39501 | -90.80895 | -703.9652 | -85.20994 | -84.89012 | -75.9494 | -41.61459 | -41.68209 | -75.948 | -41.81349 | -41.9537 | -75.95029 | -41.79766 | -41.82575 | -75.9466 | -42.1809 | -42.2224 | -75.9502 | -36.67748 | -36.867 | -75.93902 | -40.30702 | -40.40778 | -75.94178 | -40.894 | -40.65529 | -75.94263 | -41.17941 | -41.151 | -75.94423 | -40.43656 | -40.57461 | -75.94117 | -39.81187 | -39.93463 | -75.94105 | -36.54998 | -36.52917 | -75.9182 | -32.54867 | -32.72146
-698.8733 | -66.17867 | -65.2754 | -1059.417 | -90.95471 | -90.63831 | -1059.983 | -91.36067 | -91.21003 | -1059.951 | -91.75549 | -91.40442 | -1059.943 | -92.13237 | -91.96642 | -1059.927 | -92.49055 | -92.37945 | -1059.91 | -92.84125 | -92.73958 | -1059.901 | -93.17292 | -93.17675 | -1059.897 | -93.49028 | -93.37766 | -1059.881 | -93.78345 | -93.56679 | -1059.881 | -94.07537 | -93.97124 | -1059.858 | -94.31117 | -94.33081 | -1059.861 | -94.54955 | -94.23591 | -1059.861 | -94.76724 | -94.32243 | -1059.856 | -94.96535 | -94.67325 | -1059.853 | -95.15248 | -95.00545 | -1059.846 | -95.31679 | -95.5229 | -1059.838 | -95.45568 | -95.52858 | -1059.845 | -95.58145 | -95.62961 | -1059.848 | -95.64537 | -95.19207 | -1059.846 | -93.69821 | -93.71615 | -1059.848 | -93.7193 | -93.73336 | -1059.84 | -93.75459 | -93.43774 | -1059.837 | -93.77526 | -92.37588 | -1059.837 | -93.80351 | -93.47637 | -1059.835 | -93.82621 | -93.44531 | -1059.834 | -93.8856 | -93.48761 | -1059.837 | -93.95131 | -93.36494 | -1059.828 | -94.07003 | -93.83257 | -1059.835 | -94.14668 | -93.58818 | -1059.832 | -94.16237 | -93.54837 | -699.0936 | -81.11006 | -81.10634 | -699.1111 | -92.20037 | -91.05133 | -699.2405 | -90.36573 | -90.77674 | -698.9772 | -85.17167 | -84.85412 | -77.19885 | -41.98397 | -42.05258 | -77.19861 | -42.19563 | -42.33815 | -77.19848 | -42.19781 | -42.22637 | -77.20066 | -42.58841 | -42.63059 | -77.20148 | -37.23402 | -37.42665 | -77.19012 | -40.56417 | -40.66659 | -77.19569 | -41.15933 | -40.91667 | -77.19563 | -41.47832 | -41.44944 | -77.19484 | -40.72945 | -40.86977 | -77.19251 | -40.12845 | -40.25324 | -77.19281 | -36.92419 | -36.90305 | -77.16813 | -32.71035 | -32.88598
-693.8828 | -66.15194 | -65.25512 | -1064.407 | -90.9556 | -90.63771 | -1064.996 | -91.36075 | -91.2094 | -1064.968 | -91.75746 | -91.40473 | -1064.955 | -92.13434 | -91.96761 | -1064.933 | -92.48743 | -92.3758 | -1064.923 | -92.8434 | -92.74125 | -1064.913 | -93.17543 | -93.17928 | -1064.912 | -93.49106 | -93.37791 | -1064.889 | -93.78429 | -93.5666 | -1064.882 | -94.0744 | -93.96977 | -1064.878 | -94.31532 | -94.33505 | -1064.874 | -94.5503 | -94.23518 | -1064.869 | -94.77003 | -94.32312 | -1064.862 | -94.96638 | -94.6729 | -1064.862 | -95.15267 | -95.00495 | -1064.853 | -95.32125 | -95.52833 | -1064.862 | -95.45941 | -95.53266 | -1064.855 | -95.58161 | -95.63001 | -1064.853 | -95.65039 | -95.19494 | -1064.85 | -93.71626 | -93.73429 | -1064.843 | -93.7354 | -93.74952 | -1064.847 | -93.76133 | -93.44299 | -1064.847 | -93.79342 | -92.38743 | -1064.844 | -93.81309 | -93.48441 | -1064.85 | -93.84585 | -93.46314 | -1064.843 | -93.8995 | -93.49963 | -1064.845 | -93.96423 | -93.37509 | -1064.843 | -94.09902 | -93.86044 | -1064.843 | -94.1656 | -93.60446 | -1064.85 | -94.17161 | -93.55471 | -694.1174 | -81.09463 | -81.09094 | -694.1101 | -92.18813 | -91.0473 | -694.26 | -90.33335 | -90.74143 | -693.9735 | -85.14074 | -84.82546 | -78.4505 | -42.35201 | -42.42173 | -78.44631 | -42.56183 | -42.70666 | -78.4477 | -42.56962 | -42.59864 | -78.45017 | -42.96525 | -43.00812 | -78.45244 | -37.77207 | -37.96783 | -78.44349 | -40.82229 | -40.92636 | -78.44294 | -41.42488 | -41.17831 | -78.44399 | -41.75583 | -41.72648 | -78.44472 | -41.03218 | -41.17477 | -78.44183 | -40.42962 | -40.55643 | -78.44422 | -37.29887 | -37.27738 | -78.41862 | -32.87587 | -33.05436
-688.8764 | -66.12659 | -65.23624 | -1069.426 | -90.95821 | -90.63883 | -1069.995 | -91.35874 | -91.20668 | -1069.976 | -91.75844 | -91.40405 | -1069.959 | -92.13437 | -91.96686 | -1069.944 | -92.48847 | -92.37631 | -1069.929 | -92.84546 | -92.74283 | -1069.915 | -93.18437 | -93.18824 | -1069.912 | -93.4959 | -93.38222 | -1069.894 | -93.79003 | -93.57131 | -1069.891 | -94.07824 | -93.97312 | -1069.885 | -94.31847 | -94.33829 | -1069.872 | -94.55393 | -94.23732 | -1069.88 | -94.7715 | -94.32249 | -1069.871 | -94.96401 | -94.66915 | -1069.865 | -95.15574 | -95.00732 | -1069.859 | -95.32384 | -95.5319 | -1069.863 | -95.46047 | -95.53407 | -1069.86 | -95.58757 | -95.63619 | -1069.854 | -95.65083 | -95.19325 | -1069.854 | -93.73217 | -93.75028 | -1069.857 | -93.75521 | -93.76939 | -1069.854 | -93.77897 | -93.45912 | -1069.86 | -93.80448 | -92.39187 | -1069.853 | -93.83125 | -93.50102 | -1069.851 | -93.86231 | -93.47781 | -1069.858 | -93.91005 | -93.5083 | -1069.854 | -93.98217 | -93.39026 | -1069.855 | -94.11181 | -93.87211 | -1069.849 | -94.17679 | -93.61302 | -1069.857 | -94.19677 | -93.57696 | -689.0985 | -81.07932 | -81.07566 | -689.1139 | -92.17247 | -91.03986 | -689.2358 | -90.30196 | -90.70709 | -688.9624 | -85.10394 | -84.79093 | -79.69983 | -42.7262 | -42.79703 | -79.70011 | -42.92574 | -43.07288 | -79.69903 | -42.96965 | -42.99913 | -79.6989 | -43.34947 | -43.39301 | -79.69781 | -38.30046 | -38.49933 | -79.68895 | -41.04918 | -41.15491 | -79.69586 | -41.66866 | -41.41814 | -79.69435 | -42.02386 | -41.99404 | -79.69574 | -41.31589 | -41.46076 | -79.6923 | -40.71134 | -40.84017 | -79.69027 | -37.61868 | -37.59685 | -79.66801 | -33.05104 | -33.23236
-683.8805 | -66.10059 | -65.2167 | -1074.416 | -90.95902 | -90.63815 | -1074.97 | -91.36604 | -91.21327 | -1074.951 | -91.76217 | -91.40613 | -1074.937 | -92.13482 | -91.96652 | -1074.908 | -92.49326 | -92.38058 | -1074.9 | -92.85019 | -92.74709 | -1074.893 | -93.1851 | -93.18898 | -1074.877 | -93.49975 | -93.38554 | -1074.865 | -93.79521 | -93.57548 | -1074.868 | -94.08211 | -93.9765 | -1074.861 | -94.32097 | -94.34089 | -1074.863 | -94.55509 | -94.23701 | -1074.862 | -94.76833 | -94.31723 | -1074.848 | -94.96944 | -94.67321 | -1074.833 | -95.15657 | -95.00747 | -1074.843 | -95.32844 | -95.53746 | -1074.84 | -95.46763 | -95.54157 | -1074.838 | -95.5927 | -95.64155 | -1074.835 | -95.6495 | -95.18978 | -1074.83 | -93.75746 | -93.77565 | -1074.835 | -93.77574 | -93.78999 | -1074.825 | -93.801 | -93.47967 | -1074.827 | -93.82429 | -92.40511 | -1074.827 | -93.84997 | -93.51821 | -1074.834 | -93.88223 | -93.49593 | -1074.829 | -93.92743 | -93.52382 | -1074.828 | -94.00161 | -93.40695 | -1074.831 | -94.13108 | -93.89027 | -1074.832 | -94.19106 | -93.62465 | -1074.83 | -94.21771 | -93.59503 | -684.1026 | -81.06794 | -81.0643 | -684.1155 | -92.15626 | -91.03186 | -684.2449 | -90.26632 | -90.66851 | -683.9694 | -85.0684 | -84.75767 | -80.94515 | -43.05693 | -43.12887 | -80.94704 | -43.32033 | -43.46977 | -80.94716 | -43.33731 | -43.36725 | -80.94559 | -43.73695 | -43.78118 | -80.94728 | -38.84227 | -39.04425 | -80.93519 | -41.27564 | -41.38302 | -80.93929 | -41.92008 | -41.66566 | -80.94159 | -42.30302 | -42.27273 | -80.94206 | -41.5983 | -41.74543 | -80.94066 | -40.98004 | -41.11089 | -80.9389 | -37.9087 | -37.88653 | -80.91577 | -33.20391 | -33.38808
-678.8708 | -66.07531 | -65.19789 | -1079.436 | -90.95952 | -90.63715 | -1080.01 | -91.3683 | -91.21481 | -1079.978 | -91.76225 | -91.40455 | -1079.975 | -92.14195 | -91.97287 | -1079.946 | -92.49902 | -92.38582 | -1079.933 | -92.85571 | -92.75212 | -1079.923 | -93.18944 | -93.19334 | -1079.912 | -93.50699 | -93.39224 | -1079.898 | -93.80507 | -93.58431 | -1079.898 | -94.08512 | -93.97902 | -1079.892 | -94.32596 | -94.34597 | -1079.883 | -94.56788 | -94.24831 | -1079.882 | -94.77393 | -94.32072 | -1079.883 | -94.97393 | -94.67631 | -1079.88 | -95.16713 | -95.01733 | -1079.869 | -95.33061 | -95.54061 | -1079.871 | -95.47223 | -95.54651 | -1079.872 | -95.59022 | -95.63929 | -1079.864 | -95.65969 | -95.19783 | -1079.856 | -93.7725 | -93.79078 | -1079.864 | -93.79601 | -93.81033 | -1079.865 | -93.81724 | -93.4944 | -1079.861 | -93.84384 | -92.41802 | -1079.853 | -93.86493 | -93.53161 | -1079.851 | -93.90384 | -93.51575 | -1079.848 | -93.93888 | -93.53338 | -1079.86 | -94.01972 | -93.42227 | -1079.864 | -94.14604 | -93.9041 | -1079.855 | -94.2139 | -93.64485 | -1079.861 | -94.22994 | -93.60434 | -679.0886 | -81.04948 | -81.04587 | -679.1025 | -92.14696 | -91.0308 | -679.2303 | -90.232 | -90.63124 | -678.9582 | -85.03814 | -84.72968 | -82.1916 | -43.43499 | -43.50803 | -82.19191 | -43.66704 | -43.81878 | -82.19397 | -43.71013 | -43.74054 | -82.193 | -44.08629 | -44.1312 | -82.19341 | -39.36881 | -39.5739 | -82.18151 | -41.50006 | -41.6091 | -82.18921 | -42.16115 | -41.9028 | -82.18655 | -42.54421 | -42.51346 | -82.18575 | -41.88382 | -42.03321 | -82.18869 | -41.25516 | -41.38802 | -82.18787 | -38.25342 | -38.2309 | -82.16149 | -33.34651 | -33.53351
-673.8804 | -66.04869 | -65.17773 | -1084.413 | -90.96785 | -90.64399 | -1085.004 | -91.36732 | -91.21313 | -1084.979 | -91.7656 | -91.40624 | -1084.966 | -92.14384 | -91.97398 | -1084.948 | -92.50521 | -92.39148 | -1084.934 | -92.85819 | -92.75412 | -1084.912 | -93.1917 | -93.19562 | -1084.902 | -93.50746 | -93.39219 | -1084.895 | -93.80337 | -93.58159 | -1084.887 | -94.08877 | -93.98218 | -1084.888 | -94.32476 | -94.34487 | -1084.88 | -94.56429 | -94.24324 | -1084.88 | -94.77916 | -94.32386 | -1084.875 | -94.9734 | -94.6744 | -1084.872 | -95.16432 | -95.01382 | -1084.861 | -95.33122 | -95.5422 | -1084.863 | -95.47532 | -95.54994 | -1084.859 | -95.5939 | -95.6432 | -1084.865 | -95.66429 | -95.20028 | -1084.857 | -93.78919 | -93.80755 | -1084.855 | -93.81303 | -93.82742 | -1084.85 | -93.84008 | -93.51575 | -1084.854 | -93.85337 | -92.42096 | -1084.849 | -93.88618 | -93.55133 | -1084.848 | -93.92172 | -93.53183 | -1084.856 | -93.95462 | -93.54724 | -1084.849 | -94.03587 | -93.43567 | -1084.85 | -94.16808 | -93.92501 | -1084.863 | -94.22019 | -93.6485 | -1084.851 | -94.23863 | -93.61014 | -674.1021 | -81.03347 | -81.02988 | -674.1139 | -92.13144 | -91.02349 | -674.2415 | -90.19711 | -90.59343 | -673.9666 | -85.00927 | -84.70308 | -83.43384 | -43.76903 | -43.84318 | -83.43372 | -44.03113 | -44.18516 | -83.43447 | -44.06413 | -44.09499 | -83.43617 | -44.44731 | -44.49289 | -83.43278 | -39.88581 | -40.09399 | -83.42508 | -41.71872 | -41.82941 | -83.42822 | -42.37411 | -42.11186 | -83.429 | -42.78696 | -42.75574 | -83.42953 | -42.15484 | -42.30649 | -83.43258 | -41.56839 | -41.70326 | -83.43008 | -38.57199 | -38.54914 | -83.40254 | -33.48931 | -33.67914
-668.885 | -66.02102 | -65.15651 | -1089.416 | -90.97156 | -90.6462 | -1090.004 | -91.37359 | -91.21869 | -1089.982 | -91.76796 | -91.40695 | -1089.96 | -92.15348 | -91.98283 | -1089.938 | -92.51131 | -92.39705 | -1089.928 | -92.85808 | -92.75353 | -1089.916 | -93.19287 | -93.19681 | -1089.905 | -93.50819 | -93.39238 | -1089.897 | -93.80707 | -93.58427 | -1089.893 | -94.08849 | -93.98141 | -1089.879 | -94.33376 | -94.35396 | -1089.872 | -94.56977 | -94.24725 | -1089.877 | -94.77677 | -94.31936 | -1089.865 | -94.97824 | -94.67787 | -1089.866 | -95.16908 | -95.01789 | -1089.859 | -95.33507 | -95.54701 | -1089.868 | -95.47406 | -95.54903 | -1089.862 | -95.59351 | -95.64304 | -1089.861 | -95.66732 | -95.20118 | -1089.859 | -93.80529 | -93.82373 | -1089.859 | -93.82977 | -93.84423 | -1089.85 | -93.85423 | -93.52841 | -1089.856 | -93.8688 | -92.42978 | -1089.849 | -93.90147 | -93.56507 | -1089.85 | -93.93398 | -93.54229 | -1089.853 | -93.97738 | -93.56812 | -1089.848 | -94.04927 | -93.4463 | -1089.856 | -94.19011 | -93.94593 | -1089.852 | -94.23657 | -93.66225 | -1089.857 | -94.25624 | -93.62485 | -669.0976 | -81.02351 | -81.01995 | -669.1078 | -92.11715 | -91.01742 | -669.2434 | -90.15986 | -90.55323 | -668.9659 | -84.9718 | -84.66788 | -84.68121 | -44.1209 | -44.19616 | -84.68214 | -44.37954 | -44.53588 | -84.68194 | -44.39298 | -44.4243 | -84.68315 | -44.81415 | -44.86042 | -84.68218 | -40.38093 | -40.59223 | -84.67326 | -41.92774 | -42.04008 | -84.67603 | -42.60428 | -42.3381 | -84.67492 | -43.03356 | -43.00188 | -84.67738 | -42.40981 | -42.56373 | -84.67702 | -41.81304 | -41.94993 | -84.67924 | -38.84935 | -38.82615 | -84.65135 | -33.62707 | -33.81974
-663.8966 | -65.99657 | -65.13851 | -1094.41 | -90.97777 | -90.65092 | -1094.988 | -91.37908 | -91.22346 | -1094.954 | -91.7671 | -91.40444 | -1094.946 | -92.15287 | -91.98144 | -1094.928 | -92.51108 | -92.39631 | -1094.914 | -92.86454 | -92.75951 | -1094.897 | -93.19262 | -93.19657 | -1094.895 | -93.50727 | -93.39093 | -1094.878 | -93.81069 | -93.58687 | -1094.878 | -94.0886 | -93.98103 | -1094.868 | -94.33373 | -94.35402 | -1094.857 | -94.57097 | -94.24697 | -1094.866 | -94.78089 | -94.32139 | -1094.861 | -94.97716 | -94.67541 | -1094.851 | -95.17568 | -95.0238 | -1094.841 | -95.33816 | -95.55107 | -1094.849 | -95.47273 | -95.54804 | -1094.846 | -95.59289 | -95.64265 | -1094.836 | -95.67415 | -95.20588 | -1094.844 | -93.82306 | -93.84159 | -1094.838 | -93.84443 | -93.85895 | -1094.833 | -93.86997 | -93.54266 | -1094.834 | -93.89262 | -92.44703 | -1094.83 | -93.91902 | -93.58109 | -1094.835 | -93.9532 | -93.55972 | -1094.832 | -93.99156 | -93.58043 | -1094.825 | -94.0661 | -93.46037 | -1094.835 | -94.2051 | -93.9598 | -1094.829 | -94.25459 | -93.67765 | -1094.833 | -94.2725 | -93.63823 | -664.1039 | -81.00563 | -81.0021 | -664.1132 | -92.10261 | -91.01109 | -664.2453 | -90.12478 | -90.51521 | -663.9733 | -84.9376 | -84.63595 | -85.93061 | -44.43342 | -44.50979 | -85.93136 | -44.71113 | -44.86977 | -85.93363 | -44.7462 | -44.77799 | -85.93131 | -45.15841 | -45.20536 | -85.93144 | -40.88373 | -41.09815 | -85.92303 | -42.12681 | -42.24082 | -85.92943 | -42.83426 | -42.56414 | -85.92766 | -43.26436 | -43.23221 | -85.92655 | -42.67329 | -42.82948 | -85.92652 | -42.08587 | -42.22478 | -85.92854 | -39.12975 | -39.10621 | -85.90218 | -33.75644 | -33.95195
-658.8909 | -65.96882 | -65.11722 | -1099.406 | -90.97741 | -90.64907 | -1099.994 | -91.38145 | -91.22512 | -1099.961 | -91.77373 | -91.40941 | -1099.953 | -92.15613 | -91.98392 | -1099.933 | -92.51359 | -92.39829 | -1099.924 | -92.86732 | -92.76182 | -1099.907 | -93.19613 | -93.2001 | -1099.89 | -93.51888 | -93.40202 | -1099.89 | -93.80827 | -93.58343 | -1099.885 | -94.09237 | -93.9843 | -1099.877 | -94.33306 | -94.35345 | -1099.883 | -94.57852 | -94.25303 | -1099.866 | -94.78704 | -94.32545 | -1099.864 | -94.98387 | -94.68074 | -1099.858 | -95.1798 | -95.02723 | -1099.85 | -95.34167 | -95.55556 | -1099.854 | -95.47869 | -95.55435 | -1099.849 | -95.59833 | -95.64831 | -1099.845 | -95.67763 | -95.20722 | -1099.855 | -93.8388 | -93.85741 | -1099.846 | -93.86064 | -93.87522 | -1099.848 | -93.88646 | -93.55765 | -1099.84 | -93.91153 | -92.45933 | -1099.843 | -93.9344 | -93.59491 | -1099.849 | -93.97058 | -93.5753 | -1099.846 | -94.00387 | -93.59086 | -1099.836 | -94.09409 | -93.48559 | -1099.844 | -94.21548 | -93.96906 | -1099.838 | -94.26849 | -93.68891 | -1099.841 | -94.29471 | -93.65753 | -659.1105 | -80.99119 | -80.98769 | -659.1179 | -92.08883 | -91.00552 | -659.2474 | -90.08456 | -90.47205 | -658.9623 | -84.89507 | -84.5957 | -87.17795 | -44.76636 | -44.84383 | -87.18109 | -45.0289 | -45.18985 | -87.18103 | -45.0879 | -45.12015 | -87.1823 | -45.517 | -45.56463 | -87.17772 | -41.36351 | -41.58104 | -87.17122 | -42.35545 | -42.47111 | -87.17669 | -43.03327 | -42.75924 | -87.17454 | -43.50119 | -43.46858 | -87.17306 | -42.93539 | -43.09384 | -87.17495 | -42.33872 | -42.47965 | -87.18022 | -39.43694 | -39.41306 | -87.1522 | -33.89331 | -34.09167
-653.9194 | -65.94141 | -65.09624 | -1104.386 | -90.98058 | -90.65076 | -1104.998 | -91.38537 | -91.22834 | -1104.966 | -91.77671 | -91.41073 | -1104.961 | -92.15897 | -91.98597 | -1104.879 | -92.51256 | -92.39674 | -1104.918 | -92.87395 | -92.76797 | -1104.903 | -93.19919 | -93.20318 | -1104.902 | -93.52404 | -93.40664 | -1104.89 | -93.80808 | -93.58221 | -1104.877 | -94.09925 | -93.99069 | -1104.876 | -94.33523 | -94.35571 | -1104.883 | -94.57808 | -94.25111 | -1104.878 | -94.79365 | -94.32995 | -1104.867 | -94.98699 | -94.68248 | -1104.858 | -95.17936 | -95.02609 | -1104.858 | -95.34094 | -95.55581 | -1104.867 | -95.47674 | -95.55274 | -1104.85 | -95.6 | -95.65021 | -1104.85 | -95.68267 | -95.21012 | -1104.855 | -93.85359 | -93.87229 | -1104.854 | -93.87434 | -93.88899 | -1104.846 | -93.90312 | -93.57281 | -1104.842 | -93.93167 | -92.47287 | -1104.848 | -93.94593 | -93.6049 | -1104.842 | -93.98844 | -93.59136 | -1104.842 | -94.02362 | -93.60873 | -1104.849 | -94.1051 | -93.49382 | -1104.845 | -94.23735 | -93.98981 | -1104.835 | -94.2805 | -93.69828 | -1104.846 | -94.3103 | -93.67023 | -654.1469 | -80.97268 | -80.96921 | -654.1437 | -92.07303 | -90.9979 | -654.2784 | -90.04645 | -90.43103 | -654.0038 | -84.85707 | -84.55995 | -88.43153 | -45.08068 | -45.15927 | -88.43326 | -45.35391 | -45.51717 | -88.43349 | -45.41693 | -45.44964 | -88.43247 | -45.85636 | -45.90467 | -88.43513 | -41.86773 | -42.08839 | -88.42411 | -42.53197 | -42.64929 | -88.42738 | -43.25786 | -42.9799 | -88.43034 | -43.73518 | -43.70209 | -88.42846 | -43.19136 | -43.3521 | -88.42549 | -42.59975 | -42.74269 | -88.4238 | -39.74597 | -39.72175 | -88.40098 | -34.02271 | -34.22391
-648.904 | -65.9171 | -65.07842 | -1109.408 | -90.9837 | -90.65238 | -1110.004 | -91.38674 | -91.22899 | -1109.969 | -91.78557 | -91.41793 | -1109.964 | -92.15883 | -91.98505 | -1109.952 | -92.52228 | -92.40593 | -1109.926 | -92.87479 | -92.76832 | -1109.921 | -93.2012 | -93.20521 | -1109.912 | -93.51986 | -93.40193 | -1109.899 | -93.81003 | -93.58313 | -1109.882 | -94.10125 | -93.9922 | -1109.874 | -94.33632 | -94.35689 | -1109.891 | -94.58412 | -94.25567 | -1109.867 | -94.79214 | -94.32635 | -1109.872 | -94.99223 | -94.68634 | -1109.858 | -95.18211 | -95.02815 | -1109.862 | -95.3405 | -95.55634 | -1109.864 | -95.4815 | -95.55785 | -1109.857 | -95.59902 | -95.64946 | -1109.85 | -95.68128 | -95.20659 | -1109.86 | -93.87395 | -93.89274 | -1109.852 | -93.88769 | -93.9024 | -1109.848 | -93.91418 | -93.58238 | -1109.849 | -93.94702 | -92.4816 | -1109.85 | -93.96248 | -93.6199 | -1109.849 | -94.00262 | -93.60374 | -1109.849 | -94.0459 | -93.62914 | -1109.842 | -94.11827 | -93.50424 | -1109.852 | -94.24961 | -94.00094 | -1109.847 | -94.29356 | -93.70871 | -1109.846 | -94.32086 | -93.67789 | -649.1219 | -80.95901 | -80.95556 | -649.138 | -92.05944 | -90.99253 | -649.2534 | -90.01337 | -90.39499 | -648.9837 | -84.81694 | -84.5221 | -89.67691 | -45.39638 | -45.47607 | -89.68001 | -45.66386 | -45.82943 | -89.67843 | -45.757 | -45.79017 | -89.67867 | -46.1689 | -46.21789 | -89.68192 | -42.33468 | -42.55846 | -89.66867 | -42.72841 | -42.84738 | -89.67173 | -43.45727 | -43.1754 | -89.67797 | -43.96715 | -43.93359 | -89.67552 | -43.43208 | -43.59508 | -89.67332 | -42.83478 | -42.97974 | -89.67322 | -40.00063 | -39.97606 | -89.64785 | -34.15524 | -34.35928
-643.9015 | -65.88845 | -65.05623 | -1114.397 | -90.99181 | -90.65899 | -1114.98 | -91.38743 | -91.22898 | -1114.954 | -91.79189 | -91.4226 | -1114.932 | -92.1637 | -91.98915 | -1114.907 | -92.52771 | -92.41084 | -1114.902 | -92.87872 | -92.77177 | -1114.896 | -93.20267 | -93.2067 | -1114.881 | -93.52685 | -93.40839 | -1114.879 | -93.81131 | -93.5834 | -1114.888 | -94.0998 | -93.99026 | -1114.849 | -94.33936 | -94.36002 | -1114.851 | -94.58599 | -94.25607 | -1114.846 | -94.79445 | -94.32657 | -1114.848 | -94.99671 | -94.68945 | -1114.836 | -95.17991 | -95.02526 | -1114.84 | -95.34342 | -95.56023 | -1114.832 | -95.48117 | -95.55785 | -1114.832 | -95.60674 | -95.6574 | -1114.826 | -95.68083 | -95.20402 | -1114.831 | -93.88763 | -93.9065 | -1114.822 | -93.90487 | -93.91966 | -1114.825 | -93.92691 | -93.59362 | -1114.824 | -93.96771 | -92.49573 | -1114.827 | -93.98159 | -93.63748 | -1114.822 | -94.01986 | -93.61919 | -1114.829 | -94.0578 | -93.63916 | -1114.819 | -94.1334 | -93.51661 | -1114.832 | -94.27189 | -94.02211 | -1114.824 | -94.32 | -93.73252 | -1114.827 | -94.34094 | -93.69509 | -644.1214 | -80.93986 | -80.93644 | -644.1265 | -92.03859 | -90.97992 | -644.2542 | -89.97347 | -90.35216 | -643.9838 | -84.7778 | -84.48523 | -90.92165 | -45.67704 | -45.75784 | -90.92071 | -45.9881 | -46.15596 | -90.9206 | -46.06095 | -46.09458 | -90.92361 | -46.5034 | -46.55308 | -90.92325 | -42.80437 | -43.03124 | -90.91195 | -42.89715 | -43.01777 | -90.91757 | -43.6321 | -43.3463 | -90.91893 | -44.16421 | -44.13019 | -90.9199 | -43.64686 | -43.81212 | -90.91684 | -43.0934 | -43.24037 | -90.91647 | -40.27509 | -40.25019 | -90.89134 | -34.27315 | -34.48002
-638.9138 | -65.86055 | -65.03478 | -1119.392 | -90.98432 | -90.65001 | -1119.985 | -91.39354 | -91.23437 | -1119.962 | -91.7905 | -91.41955 | -1119.947 | -92.16186 | -91.98652 | -1119.929 | -92.52863 | -92.41124 | -1119.906 | -92.87913 | -92.77171 | -1119.895 | -93.20626 | -93.21031 | -1119.889 | -93.52707 | -93.40808 | -1119.879 | -93.8193 | -93.59037 | -1119.876 | -94.10055 | -93.99052 | -1119.859 | -94.34473 | -94.36549 | -1119.855 | -94.58501 | -94.25361 | -1119.86 | -94.79621 | -94.32622 | -1119.853 | -95.00496 | -94.69632 | -1119.85 | -95.18838 | -95.03304 | -1119.843 | -95.34702 | -95.56479 | -1119.838 | -95.48521 | -95.56224 | -1119.829 | -95.61164 | -95.66253 | -1119.836 | -95.68064 | -95.20168 | -1119.837 | -93.89986 | -93.91881 | -1119.821 | -93.92579 | -93.94064 | -1119.834 | -93.94743 | -93.61265 | -1119.83 | -93.98139 | -92.5028 | -1119.831 | -93.99897 | -93.65331 | -1119.826 | -94.04189 | -93.63943 | -1119.828 | -94.07571 | -93.65519 | -1119.822 | -94.14471 | -93.52515 | -1119.836 | -94.28264 | -94.03174 | -1119.826 | -94.33287 | -93.74275 | -1119.83 | -94.35933 | -93.71058 | -639.1319 | -80.92096 | -80.91756 | -639.1377 | -92.0299 | -90.97943 | -639.26 | -89.93254 | -90.30829 | -638.9996 | -84.74047 | -84.45016 | -92.16822 | -45.98146 | -46.06337 | -92.16975 | -46.29558 | -46.46575 | -92.16414 | -46.38453 | -46.41862 | -92.17095 | -46.81472 | -46.86508 | -92.16925 | -43.25923 | -43.48921 | -92.16222 | -43.08717 | -43.20945 | -92.16672 | -43.83935 | -43.54963 | -92.16341 | -44.36331 | -44.32883 | -92.16416 | -43.89874 | -44.06627 | -92.16349 | -43.32709 | -43.47607 | -92.16523 | -40.58675 | -40.5615 | -92.13881 | -34.38029 | -34.59
-633.9236 | -65.83424 | -65.01492 | -1124.374 | -90.99203 | -90.65623 | -1124.984 | -91.39523 | -91.23536 | -1124.958 | -91.7888 | -91.4162 | -1124.932 | -92.1632 | -91.98708 | -1124.867 | -92.5305 | -92.41258 | -1124.897 | -92.8815 | -92.7736 | -1124.886 | -93.20874 | -93.21281 | -1124.878 | -93.52654 | -93.40702 | -1124.865 | -93.81886 | -93.5889 | -1124.868 | -94.10496 | -93.99443 | -1124.855 | -94.34969 | -94.37054 | -1124.854 | -94.59159 | -94.25871 | -1124.846 | -94.79398 | -94.3219 | -1124.844 | -95.00994 | -94.69993 | -1124.843 | -95.19083 | -95.03479 | -1124.836 | -95.35262 | -95.57136 | -1124.834 | -95.48671 | -95.56409 | -1124.829 | -95.61211 | -95.66323 | -1124.833 | -95.68214 | -95.20104 | -1124.825 | -93.91866 | -93.9377 | -1124.816 | -93.94331 | -93.95823 | -1124.823 | -93.96312 | -93.62684 | -1124.817 | -93.99964 | -92.51446 | -1124.82 | -94.00727 | -93.66007 | -1124.813 | -94.0625 | -93.65825 | -1124.823 | -94.09665 | -93.67427 | -1124.812 | -94.16498 | -93.54267 | -1124.827 | -94.29668 | -94.04466 | -1124.809 | -94.34295 | -93.75021 | -1124.816 | -94.37532 | -93.72368 | -634.1491 | -80.90608 | -80.9027 | -634.1505 | -92.015 | -90.97272 | -634.2747 | -89.89364 | -90.26646 | -634.0163 | -84.701 | -84.41296 | -93.41696 | -46.26503 | -46.34805 | -93.41938 | -46.58781 | -46.76028 | -93.41723 | -46.69391 | -46.72846 | -93.41974 | -47.13444 | -47.18548 | -93.41576 | -43.68843 | -43.92153 | -93.41121 | -43.25725 | -43.38119 | -93.41487 | -44.01715 | -43.72351 | -93.41065 | -44.56344 | -44.52849 | -93.41452 | -44.13862 | -44.30842 | -93.41168 | -43.55147 | -43.70247 | -93.41387 | -40.85501 | -40.82942 | -93.38991 | -34.49216 | -34.70472
-628.9153 | -65.80539 | -64.99254 | -1129.384 | -90.99613 | -90.65883 | -1129.984 | -91.39913 | -91.23855 | -1129.954 | -91.79468 | -91.42042 | -1129.937 | -92.15964 | -91.98273 | -1129.919 | -92.52908 | -92.41063 | -1129.91 | -92.8788 | -92.77042 | -1129.886 | -93.20911 | -93.21319 | -1129.879 | -93.52741 | -93.40735 | -1129.868 | -93.8225 | -93.59153 | -1129.863 | -94.10262 | -93.9916 | -1129.858 | -94.35036 | -94.3713 | -1129.857 | -94.59295 | -94.25859 | -1129.848 | -94.79716 | -94.32298 | -1129.839 | -95.00587 | -94.69449 | -1129.842 | -95.19192 | -95.03519 | -1129.839 | -95.3559 | -95.57562 | -1129.83 | -95.49192 | -95.56964 | -1129.829 | -95.61774 | -95.66909 | -1129.837 | -95.68231 | -95.19907 | -1129.827 | -93.93526 | -93.95438 | -1129.821 | -93.9561 | -93.97108 | -1129.828 | -93.97796 | -93.64019 | -1129.823 | -94.01384 | -92.52205 | -1129.826 | -94.02657 | -93.67783 | -1129.823 | -94.0761 | -93.67004 | -1129.816 | -94.10476 | -93.6805 | -1129.811 | -94.18429 | -93.55921 | -1129.828 | -94.30755 | -94.05441 | -1129.825 | -94.35707 | -93.76169 | -1129.826 | -94.38927 | -93.73473 | -629.1426 | -80.89163 | -80.88829 | -629.1405 | -91.99649 | -90.96245 | -629.2635 | -89.8511 | -90.22098 | -629.0023 | -84.66287 | -84.37711 | -94.66757 | -46.5292 | -46.61334 | -94.67023 | -46.88417 | -47.05895 | -94.66672 | -47.00881 | -47.04383 | -94.67071 | -47.4398 | -47.49153 | -94.67035 | -44.14291 | -44.37914 | -94.659 | -43.43438 | -43.55997 | -94.66354 | -44.21004 | -43.91247 | -94.66173 | -44.77407 | -44.73865 | -94.66389 | -44.34717 | -44.51924 | -94.66423 | -43.77514 | -43.92817 | -94.66389 | -41.0982 | -41.07226 | -94.637 | -34.60589 | -34.82129
-623.9376 | -65.77492 | -64.9685 | -1134.369 | -90.9978 | -90.65902 | -1134.972 | -91.40234 | -91.24104 | -1134.944 | -91.79966 | -91.42375 | -1134.922 | -92.16303 | -91.98535 | -1134.895 | -92.5376 | -92.41864 | -1134.899 | -92.88604 | -92.77718 | -1134.878 | -93.20886 | -93.21296 | -1134.87 | -93.53259 | -93.412 | -1134.859 | -93.82184 | -93.58984 | -1134.857 | -94.11468 | -94.00317 | -1134.84 | -94.3561 | -94.37713 | -1134.843 | -94.59139 | -94.25556 | -1134.831 | -94.80209 | -94.32582 | -1134.836 | -95.00841 | -94.69564 | -1134.833 | -95.1903 | -95.03288 | -1134.819 | -95.36432 | -95.585 | -1134.817 | -95.49989 | -95.57795 | -1134.819 | -95.62529 | -95.67686 | -1134.825 | -95.6849 | -95.19953 | -1134.824 | -93.95284 | -93.97204 | -1134.813 | -93.97301 | -93.98806 | -1134.808 | -93.99217 | -93.65291 | -1134.816 | -94.0354 | -92.53702 | -1134.811 | -94.04047 | -93.69019 | -1134.814 | -94.09092 | -93.68307 | -1134.815 | -94.12613 | -93.69998 | -1134.8 | -94.202 | -93.57416 | -1134.815 | -94.31743 | -94.06318 | -1134.805 | -94.36813 | -93.77012 | -1134.81 | -94.40295 | -93.74552 | -624.1531 | -80.87513 | -80.87182 | -624.1583 | -91.97859 | -90.95274 | -624.2856 | -89.80819 | -90.17514 | -624.0229 | -84.61734 | -84.33384 | -95.91541 | -46.81177 | -46.897 | -95.91684 | -47.16302 | -47.3401 | -95.9159 | -47.31433 | -47.34981 | -95.91746 | -47.74362 | -47.79603 | -95.91734 | -44.56896 | -44.8083 | -95.90793 | -43.59792 | -43.72517 | -95.91073 | -44.39036 | -44.08887 | -95.90778 | -44.97618 | -44.9403 | -95.91097 | -44.57126 | -44.7456 | -95.91059 | -43.9965 | -44.15155 | -95.9113 | -41.3553 | -41.32903 | -95.88851 | -34.71655 | -34.93479
-618.9329 | -65.74835 | -64.9484 | -1139.37 | -90.9971 | -90.65683 | -1139.983 | -91.40482 | -91.24281 | -1139.96 | -91.8066 | -91.42903 | -1139.933 | -92.16515 | -91.98668 | -1139.905 | -92.54106 | -92.42157 | -1139.906 | -92.88654 | -92.7772 | -1139.894 | -93.2156 | -93.21972 | -1139.879 | -93.5317 | -93.41058 | -1139.865 | -93.8303 | -93.59729 | -1139.859 | -94.11821 | -94.00622 | -1139.852 | -94.35888 | -94.38001 | -1139.85 | -94.59239 | -94.25508 | -1139.844 | -94.80186 | -94.32349 | -1139.843 | -95.01136 | -94.69722 | -1139.83 | -95.19028 | -95.03216 | -1139.831 | -95.36821 | -95.58988 | -1139.835 | -95.50331 | -95.58172 | -1139.826 | -95.62607 | -95.67787 | -1139.829 | -95.69604 | -95.20853 | -1139.823 | -93.96568 | -93.98497 | -1139.823 | -93.98234 | -93.99745 | -1139.825 | -94.00791 | -93.66715 | -1139.813 | -94.0405 | -92.53552 | -1139.811 | -94.05886 | -93.70703 | -1139.819 | -94.10022 | -93.69057 | -1139.819 | -94.13535 | -93.70732 | -1139.819 | -94.21847 | -93.58785 | -1139.814 | -94.33543 | -94.08005 | -1139.818 | -94.39568 | -93.79503 | -1139.82 | -94.41579 | -93.75546 | -619.1563 | -80.8565 | -80.85321 | -619.1548 | -91.96612 | -90.94849 | -619.2817 | -89.76772 | -90.13173 | -619.0707 | -84.56314 | -84.28189 | -97.16505 | -47.10044 | -47.18679 | -97.16132 | -47.44938 | -47.62876 | -97.16237 | -47.60068 | -47.63662 | -97.16708 | -48.05845 | -48.11154 | -97.16262 | -44.97837 | -45.22081 | -97.15447 | -43.74652 | -43.87542 | -97.1556 | -44.5705 | -44.2651 | -97.15646 | -45.18966 | -45.15331 | -97.15988 | -44.79034 | -44.96694 | -97.15748 | -44.21715 | -44.37421 | -97.15673 | -41.60174 | -41.57512 | -97.13194 | -34.8202 | -35.04127
-613.7386 | -65.71628 | -64.92305 | -1144.356 | -90.99579 | -90.65403 | -1144.99 | -91.4042 | -91.24148 | -1144.962 | -91.80657 | -91.42734 | -1144.942 | -92.16919 | -91.98994 | -1144.875 | -92.54476 | -92.42475 | -1144.914 | -92.88813 | -92.77831 | -1144.898 | -93.21886 | -93.22299 | -1144.895 | -93.53571 | -93.41406 | -1144.876 | -93.83167 | -93.59763 | -1144.865 | -94.12094 | -94.00846 | -1144.862 | -94.36239 | -94.38361 | -1144.857 | -94.59501 | -94.25621 | -1144.85 | -94.8073 | -94.32682 | -1144.846 | -95.01214 | -94.69662 | -1144.837 | -95.20239 | -95.04358 | -1144.836 | -95.36507 | -95.58771 | -1144.834 | -95.50891 | -95.58766 | -1144.834 | -95.62259 | -95.67461 | -1144.839 | -95.69727 | -95.20761 | -1144.839 | -93.98306 | -94.00244 | -1144.828 | -93.99554 | -94.01072 | -1144.831 | -94.0198 | -93.67754 | -1144.834 | -94.05022 | -92.53861 | -1144.827 | -94.06966 | -93.71629 | -1144.832 | -94.11231 | -93.70086 | -1144.83 | -94.14883 | -93.71892 | -1144.822 | -94.22888 | -93.5955 | -1144.834 | -94.34699 | -94.09049 | -1144.824 | -94.4083 | -93.80501 | -1144.827 | -94.4322 | -93.76896 | -613.9488 | -80.84086 | -80.8376 | -613.9433 | -91.94789 | -90.93883 | -614.0596 | -89.72386 | -90.0848 | -613.8559 | -84.51807 | -84.23919 | -98.40975 | -47.3677 | -47.45516 | -98.40858 | -47.7081 | -47.88978 | -98.40851 | -47.88181 | -47.91821 | -98.41011 | -48.3513 | -48.40507 | -98.40951 | -45.40355 | -45.64911 | -98.39803 | -43.90266 | -44.03322 | -98.40046 | -44.72763 | -44.41832 | -98.4017 | -45.34792 | -45.3111 | -98.40596 | -45.00564 | -45.18451 | -98.40194 | -44.42774 | -44.58681 | -98.40486 | -41.88748 | -41.86053 | -98.37599 | -34.91651 | -35.14041
-608.7316 | -65.69131 | -64.90454 | -1149.355 | -90.99777 | -90.65451 | -1149.974 | -91.40732 | -91.2439 | -1149.948 | -91.80588 | -91.425 | -1149.934 | -92.17262 | -91.99258 | -1149.911 | -92.54554 | -92.425 | -1149.897 | -92.89334 | -92.78304 | -1149.881 | -93.22108 | -93.22524 | -1149.878 | -93.5412 | -93.41902 | -1149.859 | -93.83418 | -93.59912 | -1149.859 | -94.12086 | -94.00788 | -1149.845 | -94.3688 | -94.39011 | -1149.847 | -94.59972 | -94.25944 | -1149.833 | -94.81459 | -94.33203 | -1149.827 | -95.01766 | -94.70076 | -1149.831 | -95.2056 | -95.04609 | -1149.812 | -95.36677 | -95.59037 | -1149.829 | -95.50911 | -95.5882 | -1149.816 | -95.62273 | -95.67498 | -1149.818 | -95.69518 | -95.20339 | -1149.818 | -94.00181 | -94.02127 | -1149.804 | -94.00593 | -94.02118 | -1149.816 | -94.03546 | -93.69171 | -1149.811 | -94.06796 | -92.54978 | -1149.813 | -94.08356 | -93.72865 | -1149.808 | -94.12476 | -93.71152 | -1149.815 | -94.16292 | -93.73115 | -1149.81 | -94.24512 | -93.60898 | -1149.811 | -94.37008 | -94.11247 | -1149.81 | -94.41947 | -93.81355 | -1149.806 | -94.45094 | -93.78483 | -608.9386 | -80.81976 | -80.81653 | -608.9434 | -91.93252 | -90.93167 | -609.0487 | -89.6803 | -90.03829 | -608.8326 | -84.47014 | -84.19354 | -99.65405 | -47.61764 | -47.7062 | -99.65549 | -47.9804 | -48.16438 | -99.65378 | -48.15161 | -48.18847 | -99.64903 | -48.6643 | -48.71875 | -99.65489 | -45.78812 | -46.03678 | -99.64207 | -44.06654 | -44.19874 | -99.64689 | -44.90801 | -44.59478 | -99.64459 | -45.51736 | -45.48007 | -99.64885 | -45.22746 | -45.4086 | -99.64767 | -44.63853 | -44.79962 | -99.64837 | -42.13824 | -42.11094 | -99.6205 | -35.01751 | -35.24425
-603.7335 | -65.66604 | -64.88574 | -1154.379 | -91.00083 | -90.65608 | -1154.981 | -91.41025 | -91.24611 | -1154.962 | -91.80239 | -91.41985 | -1154.941 | -92.1773 | -91.99648 | -1154.923 | -92.55384 | -92.43278 | -1154.907 | -92.90601 | -92.79523 | -1154.896 | -93.22562 | -93.2298 | -1154.877 | -93.53994 | -93.41723 | -1154.862 | -93.83401 | -93.59793 | -1154.859 | -94.11693 | -94.00346 | -1154.846 | -94.37086 | -94.39226 | -1154.849 | -94.60003 | -94.25827 | -1154.844 | -94.82159 | -94.33692 | -1154.839 | -95.01969 | -94.70141 | -1154.842 | -95.21019 | -95.04999 | -1154.825 | -95.3698 | -95.59438 | -1154.837 | -95.50866 | -95.5881 | -1154.822 | -95.6259 | -95.67838 | -1154.823 | -95.70509 | -95.21117 | -1154.826 | -94.01401 | -94.03355 | -1154.813 | -94.01955 | -94.03487 | -1154.823 | -94.05604 | -93.7108 | -1154.819 | -94.0864 | -92.56161 | -1154.814 | -94.10866 | -93.75221 | -1154.816 | -94.13835 | -93.72332 | -1154.819 | -94.18003 | -93.74637 | -1154.808 | -94.2588 | -93.61989 | -1154.821 | -94.3878 | -94.12906 | -1154.818 | -94.42997 | -93.82142 | -1154.819 | -94.46535 | -93.79632 | -603.9505 | -80.80059 | -80.79738 | -603.943 | -91.91827 | -90.92564 | -604.0597 | -89.6335 | -89.98856 | -603.8495 | -84.42454 | -84.1502 | -100.9058 | -47.85532 | -47.94499 | -100.9071 | -48.25801 | -48.44431 | -100.9074 | -48.44004 | -48.47737 | -100.897 | -48.93388 | -48.98901 | -100.908 | -46.1951 | -46.44689 | -100.8995 | -44.21145 | -44.34532 | -100.8994 | -45.06187 | -44.7447 | -100.9004 | -45.69344 | -45.65568 | -100.9029 | -45.44734 | -45.63075 | -100.8981 | -44.85472 | -45.01783 | -100.8979 | -42.38172 | -42.35408 | -100.8773 | -35.11335 | -35.34294
-598.7332 | -65.63351 | -64.85967 | -1159.369 | -91.00019 | -90.65394 | -1159.975 | -91.4139 | -91.24905 | -1159.954 | -91.81036 | -91.42617 | -1159.941 | -92.1803 | -91.9987 | -1159.917 | -92.55289 | -92.43131 | -1159.903 | -92.90445 | -92.79319 | -1159.893 | -93.22897 | -93.23316 | -1159.886 | -93.54125 | -93.41801 | -1159.865 | -93.83808 | -93.60097 | -1159.862 | -94.11785 | -94.00389 | -1159.854 | -94.37022 | -94.39172 | -1159.851 | -94.601 | -94.25777 | -1159.847 | -94.81718 | -94.33042 | -1159.836 | -95.01863 | -94.69898 | -1159.836 | -95.21755 | -95.05665 | -1159.821 | -95.37072 | -95.59627 | -1159.824 | -95.51546 | -95.59524 | -1159.824 | -95.62919 | -95.6819 | -1159.824 | -95.70337 | -95.2073 | -1159.831 | -94.02947 | -94.0491 | -1159.816 | -94.03562 | -94.05101 | -1159.823 | -94.0651 | -93.71835 | -1159.819 | -94.1051 | -92.5737 | -1159.816 | -94.12434 | -93.76635 | -1159.812 | -94.15827 | -93.74144 | -1159.829 | -94.19961 | -93.76407 | -1159.815 | -94.27384 | -93.63216 | -1159.828 | -94.39835 | -94.13849 | -1159.823 | -94.44415 | -93.83296 | -1159.82 | -94.48326 | -93.81134 | -598.9399 | -80.79046 | -80.78727 | -598.9385 | -91.90551 | -90.92111 | -599.0482 | -89.59159 | -89.9437 | -598.8527 | -84.37894 | -84.10687 | -102.1635 | -48.13916 | -48.22995 | -102.1594 | -48.50786 | -48.69646 | -102.1429 | -48.72263 | -48.76041 | -102.1462 | -49.20291 | -49.25872 | -102.1577 | -46.6049 | -46.85981 | -102.1525 | -44.33509 | -44.47063 | -102.1525 | -45.21738 | -44.89627 | -102.158 | -45.87147 | -45.83324 | -102.1593 | -45.64977 | -45.83547 | -102.1544 | -45.04317 | -45.20831 | -102.1565 | -42.63161 | -42.60363 | -102.1284 | -35.21405 | -35.4465
-593.7412 | -65.60324 | -64.83585 | -1164.355 | -91.00209 | -90.65435 | -1164.979 | -91.41808 | -91.25252 | -1164.946 | -91.81465 | -91.4288 | -1164.933 | -92.1864 | -92.00402 | -1164.908 | -92.55432 | -92.4322 | -1164.902 | -92.90473 | -92.79299 | -1164.889 | -93.23287 | -93.23708 | -1164.878 | -93.54707 | -93.4233 | -1164.864 | -93.84072 | -93.60259 | -1164.854 | -94.12053 | -94.00607 | -1164.849 | -94.37579 | -94.39738 | -1164.846 | -94.60326 | -94.25854 | -1164.845 | -94.81735 | -94.32849 | -1164.831 | -95.02228 | -94.70125 | -1164.833 | -95.21652 | -95.05493 | -1164.831 | -95.37295 | -95.59948 | -1164.817 | -95.5147 | -95.59483 | -1164.817 | -95.62927 | -95.68221 | -1164.827 | -95.7054 | -95.2072 | -1164.813 | -94.04033 | -94.06004 | -1164.808 | -94.04969 | -94.06514 | -1164.822 | -94.0771 | -93.72887 | -1164.81 | -94.11874 | -92.58076 | -1164.811 | -94.13351 | -93.77397 | -1164.82 | -94.1734 | -93.75476 | -1164.81 | -94.2073 | -93.76989 | -1164.809 | -94.2866 | -93.64215 | -1164.821 | -94.40944 | -94.14846 | -1164.807 | -94.46445 | -93.85064 | -1164.813 | -94.49097 | -93.81616 | -593.9466 | -80.76748 | -80.76432 | -593.9532 | -91.88616 | -90.90996 | -594.051 | -89.54643 | -89.8956 | -593.8517 | -84.3342 | -84.06441 | -103.4088 | -48.37901 | -48.4709 | -103.3971 | -48.78402 | -48.97491 | -103.3971 | -48.98477 | -49.02301 | -103.4006 | -49.47448 | -49.53097 | -103.4093 | -46.99817 | -47.2562 | -103.4006 | -44.49463 | -44.63182 | -103.4041 | -45.37352 | -45.04848 | -103.4048 | -46.04981 | -46.01112 | -103.4046 | -45.86524 | -46.0532 | -103.4032 | -45.23627 | -45.40343 | -103.4028 | -42.89455 | -42.86622 | -103.3762 | -35.29818 | -35.53347
-588.7419 | -65.57459 | -64.81366 | -1169.356 | -90.99841 | -90.64918 | -1169.978 | -91.41537 | -91.2491 | -1169.943 | -91.81262 | -91.42512 | -1169.926 | -92.1893 | -92.00614 | -1169.917 | -92.54952 | -92.42689 | -1169.895 | -92.91164 | -92.79942 | -1169.901 | -93.23211 | -93.23634 | -1169.87 | -93.55108 | -93.42678 | -1169.853 | -93.84033 | -93.60118 | -1169.844 | -94.12468 | -94.00973 | -1169.846 | -94.37927 | -94.40095 | -1169.834 | -94.60682 | -94.26063 | -1169.835 | -94.82039 | -94.32943 | -1169.828 | -95.02615 | -94.70374 | -1169.823 | -95.2222 | -95.05992 | -1169.819 | -95.36835 | -95.59585 | -1169.824 | -95.52014 | -95.60061 | -1169.815 | -95.62852 | -95.68168 | -1169.815 | -95.70315 | -95.20281 | -1169.813 | -94.05813 | -94.07793 | -1169.809 | -94.06587 | -94.08139 | -1169.804 | -94.0942 | -93.74448 | -1169.805 | -94.12944 | -92.58486 | -1169.811 | -94.14983 | -93.78875 | -1169.806 | -94.18955 | -93.76913 | -1169.797 | -94.21844 | -93.77916 | -1169.8 | -94.29874 | -93.65154 | -1169.805 | -94.42927 | -94.16718 | -1169.796 | -94.47796 | -93.86152 | -1169.814 | -94.50913 | -93.83142 | -588.9551 | -80.74907 | -80.74594 | -588.9569 | -91.87532 | -90.90733 | -589.0625 | -89.49687 | -89.84311 | -588.874 | -84.28394 | -84.0164 | -104.6561 | -48.62417 | -48.71718 | -104.6466 | -49.02671 | -49.21991 | -104.6468 | -49.25611 | -49.29482 | -104.6488 | -49.756 | -49.81318 | -104.661 | -47.36801 | -47.62917 | -104.6489 | -44.61881 | -44.75765 | -104.6521 | -45.50589 | -45.17693 | -104.6437 | -46.2095 | -46.17034 | -104.6522 | -46.04746 | -46.23769 | -104.6517 | -45.42956 | -45.59874 | -104.6525 | -43.11822 | -43.08955 | -104.6243 | -35.39244 | -35.63056
-583.7548 | -65.541 | -64.78652 | -1174.349 | -91.00359 | -90.65287 | -1174.956 | -91.41379 | -91.24681 | -1174.934 | -91.8144 | -91.42524 | -1174.915 | -92.19289 | -92.00895 | -1174.889 | -92.55813 | -92.43497 | -1174.882 | -92.91437 | -92.80167 | -1174.876 | -93.23688 | -93.24113 | -1174.854 | -93.55384 | -93.42901 | -1174.847 | -93.8456 | -93.60543 | -1174.842 | -94.12579 | -94.01036 | -1174.833 | -94.38654 | -94.40832 | -1174.832 | -94.61234 | -94.26467 | -1174.82 | -94.82554 | -94.33249 | -1174.818 | -95.02626 | -94.70248 | -1174.812 | -95.22487 | -95.0619 | -1174.813 | -95.37287 | -95.60133 | -1174.814 | -95.51824 | -95.59906 | -1174.799 | -95.63253 | -95.68592 | -1174.802 | -95.69908 | -95.19661 | -1174.794 | -94.07064 | -94.09052 | -1174.804 | -94.0825 | -94.09808 | -1174.798 | -94.11376 | -93.76254 | -1174.791 | -94.14665 | -92.59549 | -1174.794 | -94.16593 | -93.80331 | -1174.799 | -94.20972 | -93.7875 | -1174.796 | -94.23691 | -93.79575 | -1174.788 | -94.31677 | -93.6668 | -1174.799 | -94.44278 | -94.17957 | -1174.787 | -94.4956 | -93.87652 | -1174.794 | -94.52273 | -93.84213 | -583.9605 | -80.73443 | -80.73132 | -583.9609 | -91.86247 | -90.90269 | -584.0717 | -89.44899 | -89.7923 | -583.8622 | -84.23507 | -83.96981 | -105.8897 | -48.86426 | -48.95836 | -105.89 | -49.28143 | -49.47693 | -105.8891 | -49.52289 | -49.56206 | -105.8912 | -50.04161 | -50.09947 | -105.9005 | -47.72611 | -47.99036 | -105.8926 | -44.75117 | -44.89167 | -105.8945 | -45.65971 | -45.32684 | -105.8804 | -46.38 | -46.34038 | -105.8867 | -46.22386 | -46.41633 | -105.8922 | -45.61816 | -45.78934 | -105.8953 | -43.34379 | -43.31478 | -105.8674 | -35.49107 | -35.73203
-578.7427 | -65.509 | -64.76099 | -1179.344 | -91.0088 | -90.65659 | -1179.964 | -91.41507 | -91.24738 | -1179.933 | -91.81585 | -91.42504 | -1179.914 | -92.18944 | -92.00471 | -1179.897 | -92.56067 | -92.43698 | -1179.887 | -92.9156 | -92.80242 | -1179.883 | -93.24022 | -93.24449 | -1179.866 | -93.55665 | -93.43129 | -1179.855 | -93.84858 | -93.60739 | -1179.842 | -94.13 | -94.01407 | -1179.839 | -94.38326 | -94.40512 | -1179.839 | -94.60883 | -94.25968 | -1179.83 | -94.8281 | -94.33295 | -1179.82 | -95.02808 | -94.70291 | -1179.82 | -95.22574 | -95.06207 | -1179.816 | -95.37543 | -95.60487 | -1179.813 | -95.51955 | -95.60071 | -1179.804 | -95.63418 | -95.68779 | -1179.808 | -95.70969 | -95.20508 | -1179.808 | -94.08771 | -94.10768 | -1179.814 | -94.09537 | -94.11102 | -1179.804 | -94.11994 | -93.76723 | -1179.8 | -94.15471 | -92.59693 | -1179.797 | -94.17771 | -93.81355 | -1179.804 | -94.22086 | -93.79684 | -1179.805 | -94.2444 | -93.80136 | -1179.797 | -94.33983 | -93.68709 | -1179.805 | -94.44749 | -94.18315 | -1179.804 | -94.51042 | -93.88869 | -1179.805 | -94.53835 | -93.85486 | -578.9572 | -80.71097 | -80.70789 | -578.9571 | -91.84654 | -90.89498 | -579.0655 | -89.40045 | -89.74082 | -578.8575 | -84.18447 | -83.92149 | -107.1312 | -49.11115 | -49.20635 | -107.1356 | -49.50627 | -49.70406 | -107.1341 | -49.77863 | -49.81826 | -107.1324 | -50.27468 | -50.33321 | -107.1441 | -48.07949 | -48.34684 | -107.1343 | -44.89914 | -45.04128 | -107.14 | -45.80933 | -45.47254 | -107.1263 | -46.5335 | -46.49342 | -107.1265 | -46.41241 | -46.60714 | -107.1384 | -45.77912 | -45.95232 | -107.1393 | -43.58935 | -43.56 | -107.1142 | -35.57231 | -35.8161
-573.7641 | -65.47492 | -64.73335 | -1184.334 | -91.01081 | -90.6571 | -1184.971 | -91.41874 | -91.25034 | -1184.945 | -91.81796 | -91.42549 | -1184.922 | -92.19312 | -92.00761 | -1184.902 | -92.56301 | -92.4388 | -1184.889 | -92.91755 | -92.80389 | -1184.874 | -93.24111 | -93.2454 | -1184.865 | -93.55819 | -93.43229 | -1184.849 | -93.84816 | -93.60595 | -1184.848 | -94.12827 | -94.01185 | -1184.834 | -94.38404 | -94.406 | -1184.832 | -94.60972 | -94.25909 | -1184.822 | -94.83114 | -94.33389 | -1184.826 | -95.03156 | -94.70501 | -1184.82 | -95.22626 | -95.06191 | -1184.803 | -95.3727 | -95.60311 | -1184.82 | -95.5203 | -95.60181 | -1184.808 | -95.64136 | -95.69521 | -1184.805 | -95.7103 | -95.20356 | -1184.811 | -94.10131 | -94.12136 | -1184.806 | -94.10546 | -94.12117 | -1184.802 | -94.13649 | -93.78228 | -1184.801 | -94.16782 | -92.60345 | -1184.807 | -94.19381 | -93.8281 | -1184.806 | -94.2325 | -93.80669 | -1184.801 | -94.2595 | -93.81458 | -1184.805 | -94.34643 | -93.69092 | -1184.802 | -94.46078 | -94.19532 | -1184.802 | -94.51565 | -93.8913 | -1184.802 | -94.55897 | -93.87257 | -573.9631 | -80.68979 | -80.68674 | -573.9714 | -91.82906 | -90.8857 | -574.0741 | -89.35285 | -89.69028 | -573.8681 | -84.1372 | -83.87649 | -108.3835 | -49.30815 | -49.40446 | -108.3832 | -49.74536 | -49.94546 | -108.3824 | -50.00682 | -50.04691 | -108.3844 | -50.52945 | -50.58866 | -108.3946 | -48.41238 | -48.68285 | -108.3843 | -45.01551 | -45.15932 | -108.3886 | -45.95669 | -45.61598 | -108.3757 | -46.71 | -46.66945 | -108.3794 | -46.59587 | -46.79287 | -108.3875 | -45.95826 | -46.13348 | -108.3902 | -43.79409 | -43.76439 | -108.3617 | -35.63976 | -35.8864
-568.7653 | -65.44647 | -64.71136 | -1189.334 | -91.01248 | -90.65728 | -1189.95 | -91.41958 | -91.25047 | -1189.93 | -91.81964 | -91.42551 | -1189.903 | -92.192 | -92.00571 | -1189.888 | -92.56264 | -92.43791 | -1189.88 | -92.9125 | -92.79837 | -1189.858 | -93.24206 | -93.24636 | -1189.85 | -93.55735 | -93.43093 | -1189.835 | -93.85315 | -93.60991 | -1189.834 | -94.12652 | -94.00961 | -1189.822 | -94.38646 | -94.40851 | -1189.815 | -94.60791 | -94.25581 | -1189.805 | -94.83133 | -94.33199 | -1189.8 | -95.03501 | -94.7071 | -1189.805 | -95.22537 | -95.06032 | -1189.796 | -95.37891 | -95.61029 | -1189.802 | -95.52557 | -95.60741 | -1189.791 | -95.63874 | -95.69281 | -1189.798 | -95.71217 | -95.20329 | -1189.798 | -94.11543 | -94.13556 | -1189.785 | -94.11596 | -94.13174 | -1189.786 | -94.15395 | -93.79825 | -1189.784 | -94.18253 | -92.61157 | -1189.784 | -94.20445 | -93.83721 | -1189.789 | -94.24365 | -93.81604 | -1189.785 | -94.27615 | -93.82937 | -1189.785 | -94.35897 | -93.7007 | -1189.786 | -94.46958 | -94.20301 | -1189.774 | -94.52638 | -93.8994 | -1189.787 | -94.57267 | -93.88339 | -568.9664 | -80.66862 | -80.6656 | -568.9729 | -91.81831 | -90.88316 | -569.0765 | -89.30268 | -89.63718 | -568.8753 | -84.07994 | -83.82149 | -109.6322 | -49.54307 | -49.6405 | -109.6292 | -49.96927 | -50.17167 | -109.6315 | -50.22901 | -50.26956 | -109.6306 | -50.77168 | -50.83158 | -109.6325 | -48.78645 | -49.06 | -109.6333 | -45.14036 | -45.28582 | -109.6345 | -46.09218 | -45.74755 | -109.624 | -46.84929 | -46.80827 | -109.6248 | -46.76153 | -46.9608 | -109.6294 | -46.1599 | -46.33712 | -109.637 | -44.0243 | -43.99426 | -109.6121 | -35.72702 | -35.9765
-563.7654 | -65.4152 | -64.68656 | -1194.335 | -91.01613 | -90.65944 | -1194.954 | -91.42649 | -91.25667 | -1194.926 | -91.82459 | -91.42882 | -1194.898 | -92.1934 | -92.00632 | -1194.865 | -92.5651 | -92.43984 | -1194.87 | -92.91384 | -92.79923 | -1194.866 | -93.24585 | -93.25017 | -1194.847 | -93.56014 | -93.43318 | -1194.832 | -93.85752 | -93.61326 | -1194.825 | -94.12908 | -94.01168 | -1194.822 | -94.38287 | -94.40501 | -1194.809 | -94.61334 | -94.25976 | -1194.799 | -94.83114 | -94.3297 | -1194.799 | -95.04022 | -94.71093 | -1194.798 | -95.22819 | -95.06244 | -1194.793 | -95.38075 | -95.6131 | -1194.789 | -95.52256 | -95.60475 | -1194.787 | -95.64348 | -95.69778 | -1194.787 | -95.71348 | -95.20246 | -1194.788 | -94.13114 | -94.15136 | -1194.785 | -94.1278 | -94.14364 | -1194.783 | -94.1722 | -93.81501 | -1194.789 | -94.19543 | -92.61786 | -1194.782 | -94.21972 | -93.85093 | -1194.785 | -94.25964 | -93.83023 | -1194.776 | -94.2925 | -93.84385 | -1194.78 | -94.37785 | -93.71683 | -1194.785 | -94.48409 | -94.2164 | -1194.777 | -94.54997 | -93.92036 | -1194.787 | -94.5803 | -93.88813 | -563.9615 | -80.6505 | -80.6475 | -563.9695 | -91.79785 | -90.87092 | -564.0729 | -89.2516 | -89.58316 | -563.8674 | -84.0324 | -83.77623 | -110.8836 | -49.74885 | -49.84739 | -110.8847 | -50.21832 | -50.42304 | -110.8836 | -50.47095 | -50.51197 | -110.8846 | -51.02426 | -51.08484 | -110.886 | -49.14029 | -49.41697 | -110.8868 | -45.25623 | -45.40335 | -110.8793 | -46.24929 | -45.90075 | -110.8767 | -46.99319 | -46.9517 | -110.8759 | -46.95145 | -47.15299 | -110.8764 | -46.34205 | -46.52129 | -110.8911 | -44.24966 | -44.21929 | -110.8624 | -35.8044 | -36.05673
-558.7696 | -65.38096 | -64.65877 | -1199.318 | -91.02203 | -90.66385 | -1199.955 | -91.42621 | -91.25568 | -1199.931 | -91.82245 | -91.42502 | -1199.908 | -92.19936 | -92.0115 | -1199.854 | -92.57081 | -92.44503 | -1199.872 | -92.91969 | -92.8046 | -1199.86 | -93.24501 | -93.24935 | -1199.847 | -93.56574 | -93.43825 | -1199.835 | -93.86613 | -93.62085 | -1199.821 | -94.13927 | -94.02139 | -1199.826 | -94.38986 | -94.4121 | -1199.816 | -94.61395 | -94.25889 | -1199.804 | -94.83679 | -94.33326 | -1199.802 | -95.04245 | -94.71178 | -1199.8 | -95.22991 | -95.06348 | -1199.79 | -95.37827 | -95.6116 | -1199.798 | -95.52886 | -95.61139 | -1199.776 | -95.6493 | -95.70382 | -1199.783 | -95.71913 | -95.20598 | -1199.788 | -94.14081 | -94.16111 | -1199.782 | -94.14426 | -94.16017 | -1199.785 | -94.18599 | -93.8273 | -1199.775 | -94.20471 | -92.62055 | -1199.781 | -94.22785 | -93.85752 | -1199.785 | -94.2666 | -93.8354 | -1199.775 | -94.311 | -93.86046 | -1199.772 | -94.39309 | -93.7293 | -1199.786 | -94.49365 | -94.22483 | -1199.775 | -94.56298 | -93.93073 | -1199.791 | -94.58752 | -93.89244 | -558.9772 | -80.62608 | -80.6231 | -558.9791 | -91.77887 | -90.86015 | -559.0864 | -89.19942 | -89.52804 | -558.8874 | -83.981 | -83.72709 | -112.1288 | -49.98455 | -50.08419 | -112.1319 | -50.42859 | -50.6356 | -112.1257 | -50.72419 | -50.76567 | -112.1322 | -51.26049 | -51.32175 | -112.131 | -49.46057 | -49.74037 | -112.1321 | -45.37522 | -45.524 | -112.1227 | -46.37006 | -46.01761 | -112.1189 | -47.13195 | -47.09 | -112.1249 | -47.10925 | -47.31306 | -112.123 | -46.51119 | -46.69245 | -112.1337 | -44.46545 | -44.43473 | -112.1068 | -35.88227 | -36.13743
-553.7762 | -65.34645 | -64.63071 | -1204.307 | -91.02418 | -90.66451 | -1204.957 | -91.43161 | -91.26037 | -1204.928 | -91.82515 | -91.42606 | -1204.913 | -92.20117 | -92.01253 | -1204.893 | -92.5759 | -92.4496 | -1204.879 | -92.92239 | -92.80682 | -1204.862 | -93.25028 | -93.25463 | -1204.849 | -93.56373 | -93.43571 | -1204.833 | -93.86858 | -93.62228 | -1204.829 | -94.14301 | -94.02463 | -1204.824 | -94.39287 | -94.4152 | -1204.824 | -94.60883 | -94.25228 | -1204.806 | -94.83593 | -94.33029 | -1204.802 | -95.03769 | -94.70564 | -1204.8 | -95.22947 | -95.06234 | -1204.793 | -95.38412 | -95.61842 | -1204.803 | -95.53245 | -95.61533 | -1204.793 | -95.65554 | -95.71029 | -1204.8 | -95.72159 | -95.20629 | -1204.794 | -94.15426 | -94.17465 | -1204.789 | -94.16159 | -94.17756 | -1204.788 | -94.20175 | -93.84157 | -1204.787 | -94.21621 | -92.62544 | -1204.79 | -94.24546 | -93.87358 | -1204.785 | -94.27763 | -93.84463 | -1204.781 | -94.32381 | -93.8714 | -1204.78 | -94.4164 | -93.74984 | -1204.787 | -94.50654 | -94.23661 | -1204.778 | -94.56824 | -93.93336 | -1204.783 | -94.60323 | -93.90526 | -553.9848 | -80.60092 | -80.59797 | -553.9772 | -91.75537 | -90.84487 | -554.082 | -89.14273 | -89.46841 | -553.8925 | -83.92294 | -83.6713 | -113.377 | -50.1649 | -50.26566 | -113.3815 | -50.64296 | -50.85228 | -113.3791 | -50.954 | -50.99593 | -113.3781 | -51.49097 | -51.55292 | -113.3805 | -49.78629 | -50.0692 | -113.3811 | -45.48757 | -45.638 | -113.3712 | -46.48939 | -46.13302 | -113.371 | -47.29493 | -47.2525 | -113.372 | -47.25474 | -47.46082 | -113.3705 | -46.69767 | -46.88094 | -113.3815 | -44.70002 | -44.66896 | -113.3571 | -35.94987 | -36.20788
-548.7718 | -65.31216 | -64.60289 | -1209.31 | -91.02298 | -90.66182 | -1209.941 | -91.42785 | -91.2559 | -1209.915 | -91.82476 | -91.42402 | -1209.899 | -92.20161 | -92.01219 | -1209.881 | -92.57445 | -92.44763 | -1209.863 | -92.92301 | -92.80695 | -1209.854 | -93.24961 | -93.25398 | -1209.834 | -93.56292 | -93.43437 | -1209.823 | -93.86769 | -93.62037 | -1209.806 | -94.14989 | -94.03102 | -1209.805 | -94.39432 | -94.41674 | -1209.806 | -94.61799 | -94.25997 | -1209.795 | -94.83752 | -94.32979 | -1209.794 | -95.04551 | -94.71209 | -1209.792 | -95.22933 | -95.06151 | -1209.774 | -95.38298 | -95.61824 | -1209.783 | -95.53468 | -95.6179 | -1209.778 | -95.65331 | -95.70829 | -1209.78 | -95.72632 | -95.20889 | -1209.776 | -94.16585 | -94.18632 | -1209.77 | -94.17707 | -94.19312 | -1209.771 | -94.21557 | -93.8539 | -1209.763 | -94.23067 | -92.63333 | -1209.769 | -94.25874 | -93.88533 | -1209.769 | -94.29426 | -93.85947 | -1209.767 | -94.33863 | -93.88435 | -1209.766 | -94.43078 | -93.76146 | -1209.759 | -94.52732 | -94.25628 | -1209.773 | -94.58805 | -93.95053 | -1209.777 | -94.61994 | -93.91908 | -548.983 | -80.57942 | -80.5765 | -548.9801 | -91.73658 | -90.83429 | -549.0791 | -89.08776 | -89.41051 | -548.8848 | -83.8712 | -83.62184 | -114.6213 | -50.38161 | -50.48347 | -114.6226 | -50.85815 | -51.06976 | -114.6246 | -51.16852 | -51.21092 | -114.6246 | -51.73119 | -51.79382 | -114.6262 | -50.10033 | -50.38635 | -114.6219 | -45.61335 | -45.76543 | -114.6134 | -46.604 | -46.24373 | -114.6173 | -47.42627 | -47.38338 | -114.6155 | -47.42618 | -47.63452 | -114.6204 | -46.8627 | -47.048 | -114.6323 | -44.90652 | -44.87512 | -114.6011 | -36.02638 | -36.28722
-543.7982 | -65.28006 | -64.57722 | -1214.309 | -91.02838 | -90.66573 | -1214.938 | -91.42908 | -91.25642 | -1214.917 | -91.82855 | -91.42615 | -1214.894 | -92.20849 | -92.01829 | -1214.883 | -92.57418 | -92.44683 | -1214.863 | -92.92367 | -92.80714 | -1214.853 | -93.25549 | -93.25988 | -1214.829 | -93.56501 | -93.43593 | -1214.822 | -93.86587 | -93.61753 | -1214.813 | -94.15039 | -94.03103 | -1214.797 | -94.39802 | -94.42053 | -1214.803 | -94.61557 | -94.25607 | -1214.791 | -94.84292 | -94.3331 | -1214.785 | -95.04688 | -94.71208 | -1214.793 | -95.23727 | -95.06875 | -1214.778 | -95.39432 | -95.63055 | -1214.774 | -95.53156 | -95.61512 | -1214.767 | -95.65735 | -95.71256 | -1214.767 | -95.72997 | -95.21041 | -1214.773 | -94.17735 | -94.19791 | -1214.771 | -94.18601 | -94.20212 | -1214.769 | -94.23125 | -93.86808 | -1214.763 | -94.24983 | -92.64589 | -1214.765 | -94.27476 | -93.8998 | -1214.772 | -94.30075 | -93.86416 | -1214.767 | -94.34919 | -93.89302 | -1214.762 | -94.44103 | -93.76895 | -1214.768 | -94.53649 | -94.26432 | -1214.762 | -94.59682 | -93.95668 | -1214.77 | -94.63284 | -93.92908 | -543.9894 | -80.55321 | -80.55032 | -543.9942 | -91.71934 | -90.82525 | -544.0868 | -89.03145 | -89.35126 | -543.8943 | -83.81234 | -83.56524 | -115.8659 | -50.59497 | -50.69794 | -115.8678 | -51.06958 | -51.28349 | -115.8697 | -51.39057 | -51.43343 | -115.8697 | -51.93815 | -52.00145 | -115.8685 | -50.42452 | -50.71364 | -115.8667 | -45.70187 | -45.8556 | -115.8592 | -46.7201 | -46.35591 | -115.8587 | -47.54925 | -47.50589 | -115.8634 | -47.59285 | -47.80346 | -115.863 | -46.98878 | -47.17608 | -115.8712 | -45.10008 | -45.06834 | -115.846 | -36.099 | -36.36267
-538.7824 | -65.24573 | -64.54938 | -1219.3 | -91.02925 | -90.6651 | -1219.956 | -91.43153 | -91.25816 | -1219.932 | -91.83217 | -91.42811 | -1219.916 | -92.20835 | -92.01736 | -1219.89 | -92.57732 | -92.44945 | -1219.871 | -92.92679 | -92.80978 | -1219.857 | -93.25961 | -93.26402 | -1219.843 | -93.57003 | -93.44041 | -1219.837 | -93.86905 | -93.61969 | -1219.829 | -94.15515 | -94.0353 | -1219.817 | -94.40231 | -94.42492 | -1219.81 | -94.62393 | -94.26295 | -1219.812 | -94.84897 | -94.33703 | -1219.797 | -95.04643 | -94.71025 | -1219.8 | -95.23707 | -95.06786 | -1219.796 | -95.40393 | -95.64114 | -1219.786 | -95.53306 | -95.61697 | -1219.777 | -95.66122 | -95.71666 | -1219.784 | -95.72504 | -95.20333 | -1219.785 | -94.19078 | -94.21142 | -1219.784 | -94.20156 | -94.21773 | -1219.784 | -94.24682 | -93.88216 | -1219.777 | -94.26713 | -92.65657 | -1219.78 | -94.29632 | -93.91982 | -1219.78 | -94.31587 | -93.87749 | -1219.78 | -94.36328 | -93.90524 | -1219.773 | -94.44833 | -93.77347 | -1219.781 | -94.54808 | -94.27478 | -1219.776 | -94.60911 | -93.96632 | -1219.774 | -94.64899 | -93.94234 | -538.984 | -80.53013 | -80.52727 | -538.9899 | -91.69827 | -90.8124 | -539.0811 | -88.97237 | -89.28924 | -538.8966 | -83.74974 | -83.50491 | -117.118 | -50.78737 | -50.89145 | -117.117 | -51.2723 | -51.48852 | -117.1188 | -51.61883 | -51.66215 | -117.1183 | -52.16494 | -52.22893 | -117.1179 | -50.72057 | -51.01281 | -117.1167 | -45.80036 | -45.95575 | -117.1096 | -46.84964 | -46.48152 | -117.1065 | -47.69197 | -47.64815 | -117.1091 | -47.72361 | -47.93648 | -117.1091 | -47.14662 | -47.33594 | -117.1211 | -45.31491 | -45.28282 | -117.0976 | -36.17795 | -36.44446
-533.7952 | -65.20588 | -64.51596 | -1224.295 | -91.02919 | -90.66355 | -1224.973 | -91.43228 | -91.2582 | -1224.942 | -91.8342 | -91.42849 | -1224.925 | -92.21214 | -92.02037 | -1224.899 | -92.57749 | -92.44909 | -1224.884 | -92.9283 | -92.8108 | -1224.872 | -93.25874 | -93.26317 | -1224.861 | -93.57014 | -93.43999 | -1224.851 | -93.87125 | -93.62086 | -1224.839 | -94.15262 | -94.03227 | -1224.833 | -94.40671 | -94.42941 | -1224.835 | -94.62432 | -94.26185 | -1224.821 | -94.85005 | -94.33602 | -1224.809 | -95.04688 | -94.70932 | -1224.815 | -95.23629 | -95.06639 | -1224.809 | -95.40351 | -95.6417 | -1224.799 | -95.53429 | -95.61854 | -1224.797 | -95.66827 | -95.72393 | -1224.802 | -95.7322 | -95.20834 | -1224.803 | -94.20565 | -94.22638 | -1224.795 | -94.21668 | -94.23293 | -1224.79 | -94.2571 | -93.89094 | -1224.793 | -94.28432 | -92.66713 | -1224.793 | -94.31047 | -93.93242 | -1224.791 | -94.32518 | -93.88499 | -1224.799 | -94.37863 | -93.9187 | -1224.795 | -94.46323 | -93.7856 | -1224.796 | -94.55774 | -94.28333 | -1224.791 | -94.62142 | -93.97599 | -1224.796 | -94.65763 | -93.94807 | -533.9903 | -80.50375 | -80.50091 | -533.9914 | -91.67794 | -90.80028 | -534.0905 | -88.91485 | -89.22878 | -533.899 | -83.69667 | -83.45411 | -118.3672 | -50.97243 | -51.07762 | -118.366 | -51.49238 | -51.71091 | -118.3672 | -51.81563 | -51.85941 | -118.3703 | -52.40146 | -52.46613 | -118.3666 | -51.00865 | -51.304 | -118.3665 | -45.91476 | -46.07181 | -118.3601 | -46.96258 | -46.59052 | -118.3565 | -47.81199 | -47.7677 | -118.3615 | -47.86713 | -48.08228 | -118.3597 | -47.31434 | -47.50568 | -118.3706 | -45.49212 | -45.45969 | -118.3451 | -36.23675 | -36.5061
-528.7947 | -65.16475 | -64.48131 | -1229.532 | -91.03526 | -90.66806 | -1230.219 | -91.43376 | -91.25893 | -1230.185 | -91.83732 | -91.42987 | -1230.161 | -92.21562 | -92.02303 | -1230.144 | -92.58281 | -92.45386 | -1230.134 | -92.93535 | -92.81735 | -1230.11 | -93.25732 | -93.26177 | -1230.095 | -93.56874 | -93.43804 | -1230.085 | -93.87153 | -93.62007 | -1230.077 | -94.15153 | -94.03067 | -1230.066 | -94.40237 | -94.42516 | -1230.058 | -94.6242 | -94.26019 | -1230.051 | -94.85136 | -94.33513 | -1230.046 | -95.05075 | -94.71174 | -1230.04 | -95.2378 | -95.06717 | -1230.038 | -95.40515 | -95.64436 | -1230.038 | -95.54005 | -95.62467 | -1230.034 | -95.66551 | -95.72141 | -1230.033 | -95.73716 | -95.21106 | -1230.027 | -94.22448 | -94.2453 | -1230.023 | -94.22911 | -94.24542 | -1230.027 | -94.27125 | -93.90352 | -1230.022 | -94.28947 | -92.66538 | -1230.022 | -94.31713 | -93.93746 | -1230.02 | -94.34016 | -93.8981 | -1230.016 | -94.38991 | -93.92802 | -1230.019 | -94.47835 | -93.79783 | -1230.03 | -94.57415 | -94.29856 | -1230.019 | -94.63986 | -93.99168 | -1230.02 | -94.66902 | -93.95643 | -528.9879 | -80.48341 | -80.4806 | -528.9917 | -91.65687 | -90.78743 | -529.0813 | -88.85167 | -89.16266 | -528.8984 | -83.63214 | -83.39185 | -119.6121 | -51.15417 | -51.26047 | -119.6144 | -51.67026 | -51.8911 | -119.6141 | -52.04594 | -52.09018 | -119.6173 | -52.60366 | -52.66902 | -119.6134 | -51.32128 | -51.61974 | -119.6138 | -45.99027 | -46.14897 | -119.606 | -47.08444 | -46.70847 | -119.6067 | -47.94398 | -47.89923 | -119.6099 | -48.02126 | -48.23867 | -119.607 | -47.4618 | -47.65516 | -119.6185 | -45.68927 | -45.6565 | -119.5912 | -36.29825 | -36.57045
-523.8014 | -65.13547 | -64.45847 | -1234.585 | -91.03913 | -90.67042 | -1235.225 | -91.43891 | -91.26337 | -1235.196 | -91.83774 | -91.42863 | -1235.173 | -92.21476 | -92.02138 | -1235.155 | -92.5842 | -92.45473 | -1235.144 | -92.93894 | -92.82046 | -1235.132 | -93.26094 | -93.26541 | -1235.107 | -93.57114 | -93.43991 | -1235.1 | -93.8793 | -93.62682 | -1235.097 | -94.15487 | -94.03352 | -1235.084 | -94.40111 | -94.424 | -1235.069 | -94.62476 | -94.25927 | -1235.073 | -94.85663 | -94.33829 | -1235.064 | -95.05543 | -94.71504 | -1235.061 | -95.2417 | -95.07037 | -1235.055 | -95.40791 | -95.64809 | -1235.048 | -95.53888 | -95.62384 | -1235.048 | -95.66557 | -95.7217 | -1235.045 | -95.73938 | -95.21115 | -1235.059 | -94.23983 | -94.26073 | -1235.043 | -94.24484 | -94.26122 | -1235.049 | -94.28596 | -93.91673 | -1235.038 | -94.30384 | -92.67313 | -1235.048 | -94.32997 | -93.94875 | -1235.042 | -94.34986 | -93.90599 | -1235.043 | -94.40264 | -93.93886 | -1235.039 | -94.48899 | -93.80569 | -1235.044 | -94.58654 | -94.30983 | -1235.032 | -94.65604 | -94.00522 | -1235.045 | -94.68387 | -93.96837 | -524.004 | -80.4585 | -80.45571 | -524.0099 | -91.63121 | -90.76996 | -524.0863 | -88.79008 | -89.09813 | -523.9049 | -83.5684 | -83.33039 | -120.8637 | -51.31881 | -51.42622 | -120.8642 | -51.86843 | -52.09157 | -120.863 | -52.25137 | -52.29608 | -120.8645 | -52.81766 | -52.8837 | -120.8661 | -51.60605 | -51.90764 | -120.8648 | -46.09428 | -46.25464 | -120.8566 | -47.18384 | -46.80393 | -120.8557 | -48.06904 | -48.02381 | -120.8567 | -48.16549 | -48.38518 | -120.8578 | -47.60631 | -47.80169 | -120.8704 | -45.88901 | -45.8559 | -120.8423 | -36.35202 | -36.62706
-518.8197 | -65.09943 | -64.42887 | -1239.564 | -91.03849 | -90.6683 | -1240.215 | -91.44022 | -91.26397 | -1240.19 | -91.83911 | -91.42834 | -1240.168 | -92.21869 | -92.02453 | -1240.159 | -92.57977 | -92.44978 | -1240.127 | -92.94016 | -92.82121 | -1240.123 | -93.26643 | -93.27092 | -1240.104 | -93.57381 | -93.44205 | -1240.093 | -93.87941 | -93.62591 | -1240.084 | -94.15707 | -94.03523 | -1240.074 | -94.40471 | -94.42769 | -1240.058 | -94.62799 | -94.26102 | -1240.065 | -94.8559 | -94.33547 | -1240.055 | -95.0512 | -94.70943 | -1240.064 | -95.24348 | -95.07146 | -1240.049 | -95.40972 | -95.65087 | -1240.049 | -95.54036 | -95.62566 | -1240.047 | -95.67022 | -95.72657 | -1240.038 | -95.74203 | -95.21166 | -1240.043 | -94.25326 | -94.27424 | -1240.04 | -94.25757 | -94.27402 | -1240.046 | -94.29872 | -93.92799 | -1240.04 | -94.31401 | -92.67669 | -1240.031 | -94.34097 | -93.95822 | -1240.034 | -94.36482 | -93.91915 | -1240.038 | -94.41161 | -93.94596 | -1240.045 | -94.50058 | -93.81451 | -1240.037 | -94.59908 | -94.32125 | -1240.017 | -94.66615 | -94.0127 | -1240.037 | -94.69844 | -93.98004 | -519.0199 | -80.43122 | -80.42846 | -519.0207 | -91.60673 | -90.75367 | -519.0993 | -88.72764 | -89.03276 | -518.9225 | -83.50727 | -83.27152 | -122.1065 | -51.51737 | -51.62589 | -122.1048 | -52.04245 | -52.26788 | -122.1072 | -52.44441 | -52.48958 | -122.1075 | -53.02077 | -53.08749 | -122.106 | -51.88499 | -52.18967 | -122.0976 | -46.2131 | -46.3751 | -122.1006 | -47.30015 | -46.91633 | -122.0969 | -48.18128 | -48.13559 | -122.0993 | -48.31432 | -48.53626 | -122.0982 | -47.74407 | -47.94145 | -122.1073 | -46.09851 | -46.06506 | -122.0848 | -36.41682 | -36.69469
-513.8118 | -65.05994 | -64.39585 | -1244.553 | -91.03819 | -90.6665 | -1245.225 | -91.44164 | -91.26468 | -1245.194 | -91.84094 | -91.42852 | -1245.18 | -92.22326 | -92.02831 | -1245.155 | -92.58398 | -92.45346 | -1245.138 | -92.93958 | -92.82014 | -1245.122 | -93.26543 | -93.26993 | -1245.105 | -93.57674 | -93.44444 | -1245.099 | -93.88445 | -93.62993 | -1245.094 | -94.1559 | -94.03357 | -1245.081 | -94.40384 | -94.42692 | -1245.074 | -94.62799 | -94.25954 | -1245.073 | -94.86496 | -94.34242 | -1245.066 | -95.05752 | -94.71437 | -1245.06 | -95.24707 | -95.07436 | -1245.055 | -95.40869 | -95.65082 | -1245.054 | -95.54061 | -95.62626 | -1245.053 | -95.67083 | -95.72741 | -1245.052 | -95.73911 | -95.20659 | -1245.049 | -94.26743 | -94.2885 | -1245.047 | -94.27181 | -94.28832 | -1245.04 | -94.31493 | -93.94271 | -1245.042 | -94.32393 | -92.68 | -1245.043 | -94.34755 | -93.96324 | -1245.043 | -94.37707 | -93.92961 | -1245.039 | -94.42604 | -93.95851 | -1245.039 | -94.51184 | -93.823 | -1245.043 | -94.61139 | -94.33244 | -1245.035 | -94.67668 | -94.02059 | -1245.046 | -94.71039 | -93.98909 | -514.0017 | -80.40798 | -80.40525 | -514.0139 | -91.5799 | -90.73508 | -514.1053 | -88.66168 | -88.96387 | -513.9222 | -83.44014 | -83.20666 | -123.351 | -51.70686 | -51.81649 | -123.3503 | -52.22534 | -52.45307 | -123.3528 | -52.62448 | -52.67011 | -123.3546 | -53.21126 | -53.27865 | -123.3542 | -52.15492 | -52.46272 | -123.3403 | -46.3126 | -46.47625 | -123.3451 | -47.41556 | -47.02783 | -123.345 | -48.30071 | -48.25456 | -123.3461 | -48.44704 | -48.67125 | -123.3449 | -47.89579 | -48.09518 | -123.342 | -46.29323 | -46.25944 | -123.3296 | -36.48138 | -36.76208
-508.8361 | -65.02567 | -64.36802 | -1249.544 | -91.04395 | -90.67077 | -1250.202 | -91.44184 | -91.26416 | -1250.168 | -91.84075 | -91.42668 | -1250.151 | -92.22813 | -92.03241 | -1250.132 | -92.58484 | -92.4538 | -1250.116 | -92.94326 | -92.82334 | -1250.097 | -93.26696 | -93.27148 | -1250.084 | -93.581 | -93.44817 | -1250.074 | -93.89055 | -93.63501 | -1250.069 | -94.15693 | -94.03411 | -1250.052 | -94.40596 | -94.42913 | -1250.053 | -94.62665 | -94.25673 | -1250.041 | -94.86228 | -94.33766 | -1250.044 | -95.05696 | -94.71244 | -1250.035 | -95.24487 | -95.07147 | -1250.027 | -95.40548 | -95.64858 | -1250.028 | -95.54203 | -95.62802 | -1250.022 | -95.67097 | -95.72778 | -1250.033 | -95.74574 | -95.21109 | -1250.019 | -94.28799 | -94.30915 | -1250.019 | -94.29022 | -94.3068 | -1250.021 | -94.32175 | -93.94805 | -1250.015 | -94.33604 | -92.68556 | -1250.018 | -94.36225 | -93.97642 | -1250.022 | -94.3898 | -93.94055 | -1250.015 | -94.43682 | -93.96742 | -1250.017 | -94.5232 | -93.83161 | -1250.021 | -94.62624 | -94.34617 | -1250.02 | -94.69083 | -94.03211 | -1250.021 | -94.7144 | -93.99022 | -509.0265 | -80.38495 | -80.38224 | -509.026 | -91.55458 | -90.71795 | -509.126 | -88.59128 | -88.89054 | -508.9301 | -83.37427 | -83.14306 | -124.6034 | -51.87219 | -51.98292 | -124.6028 | -52.41002 | -52.64006 | -124.6019 | -52.82199 | -52.86808 | -124.6046 | -53.42331 | -53.49139 | -124.6036 | -52.42424 | -52.73515 | -124.5939 | -46.40314 | -46.56845 | -124.5977 | -47.49654 | -47.10488 | -124.5931 | -48.41717 | -48.37055 | -124.5955 | -48.59363 | -48.82011 | -124.5947 | -48.03761 | -48.23903 | -124.5974 | -46.46696 | -46.43283 | -124.5821 | -36.52389 | -36.80744
-503.8361 | -64.98669 | -64.3355 | -1249.637 | -90.60359 | -90.23038 | -1250.381 | -91.00888 | -90.83119 | -1250.374 | -91.39989 | -90.98575 | -1250.36 | -91.77816 | -91.5824 | -1250.346 | -92.14735 | -92.01628 | -1250.324 | -92.49621 | -92.37627 | -1250.315 | -92.81498 | -92.8195 | -1250.291 | -93.12925 | -92.9964 | -1250.279 | -93.43429 | -93.1787 | -1250.267 | -93.6986 | -93.57576 | -1250.262 | -93.9483 | -93.97147 | -1250.253 | -94.16969 | -93.7997 | -1250.249 | -94.39587 | -93.87117 | -1250.242 | -94.60306 | -94.25849 | -1250.248 | -94.77785 | -94.60442 | -1250.232 | -94.94161 | -95.18475 | -1250.228 | -95.07952 | -95.16553 | -1250.228 | -95.20537 | -95.26219 | -1250.238 | -95.29287 | -94.75813 | -1250.226 | -93.84334 | -93.8645 | -1250.223 | -93.82387 | -93.84045 | -1250.223 | -93.86805 | -93.49428 | -1250.225 | -93.87835 | -92.22759 | -1250.222 | -93.91072 | -93.52482 | -1250.226 | -93.92565 | -93.47632 | -1250.217 | -93.98727 | -93.51779 | -1250.219 | -94.06153 | -93.36983 | -1250.224 | -94.16732 | -93.88721 | -1250.21 | -94.23587 | -93.57705 | -1250.217 | -94.25607 | -93.53178 | -504.0208 | -80.35376 | -80.35108 | -504.0189 | -91.52836 | -90.69997 | -504.1235 | -88.5244 | -88.82072 | -503.941 | -83.3062 | -83.07726 | -125.8454 | -52.03205 | -52.14389 | -125.8467 | -52.60256 | -52.8349 | -125.8497 | -53.01494 | -53.0615 | -125.8474 | -53.63066 | -53.69942 | -125.8494 | -52.67214 | -52.98616 | -125.8379 | -46.49556 | -46.66252 | -125.8404 | -47.59577 | -47.2002 | -125.8401 | -48.54784 | -48.50075 | -125.8422 | -48.71566 | -48.94441 | -125.8413 | -48.16029 | -48.36372 | -125.8409 | -46.64673 | -46.61226 | -125.8273 | -36.58938 | -36.87577
-498.8456 | -64.94731 | -64.30256 | -1249.623 | -90.59891 | -90.22571 | -1250.377 | -91.00147 | -90.82378 | -1250.363 | -91.40264 | -90.98851 | -1250.353 | -91.7749 | -91.57914 | -1250.332 | -92.13315 | -92.00208 | -1250.305 | -92.48175 | -92.36182 | -1250.294 | -92.8039 | -92.80842 | -1250.271 | -93.11777 | -92.98492355 | -1250.258 | -93.42969 | -93.17411 | -1250.248 | -93.69381 | -93.57097 | -1250.246 | -93.94718 | -93.97036 | -1250.233 | -94.15883 | -93.78885 | -1250.232 | -94.38262 | -93.85792 | -1250.232 | -94.59685 | -94.25228 | -1250.224 | -94.77044 | -94.59701 | -1250.225 | -94.93342 | -95.17656 | -1250.215 | -95.08189 | -95.16789 | -1250.214 | -95.19451 | -95.25133 | -1250.219 | -95.29011 | -94.75538 | -1250.214 | -93.8393 | -93.86046 | -1250.209 | -93.82465 | -93.84123 | -1250.208 | -93.85471 | -93.48094 | -1250.206 | -93.8761 | -92.22536 | -1250.203 | -93.90354 | -93.51764 | -1250.211 | -93.9195 | -93.47017 | -1250.197 | -93.98089 | -93.51142 | -1250.209 | -94.06005 | -93.36836 | -1250.205 | -94.17067 | -93.89056 | -1250.195 | -94.22415 | -93.56533 | -1250.202 | -94.24042 | -93.51613 | -499.0352 | -80.33164 | -80.32899 | -499.0287 | -91.50514 | -90.68494 | -499.1269 | -88.45523 | -88.74861 | -498.9432 | -83.23907 | -83.01239 | -127.0922 | -52.2006 | -52.31354 | -127.0922 | -52.75784 | -52.99247 | -127.0932 | -53.2098 | -53.25681 | -127.0899 | -53.81358 | -53.88301 | -127.0958 | -52.93426 | -53.25139 | -127.0778 | -46.57145 | -46.74005 | -127.0826 | -47.68885 | -47.28937 | -127.0831 | -48.643 | -48.59545 | -127.087 | -48.84306 | -49.07407 | -127.0832 | -48.28595 | -48.49139 | -127.0845 | -46.82172 | -46.7869 | -127.0691 | -36.65287 | -36.94208
-493.8501 | -64.90739 | -64.2691 | -1244.729 | -90.87245 | -90.50071 | -1245.387 | -91.27512 | -91.09814 | -1245.37 | -91.6771 | -91.26462 | -1245.349 | -92.05462 | -91.85965 | -1245.319 | -92.41782 | -92.28728 | -1245.31 | -92.75665 | -92.6372 | -1245.295 | -93.08103 | -93.08553 | -1245.282 | -93.38844 | -93.25612 | -1245.271 | -93.70757 | -93.45301 | -1245.262 | -93.97855 | -93.8562 | -1245.264 | -94.23097 | -94.25405 | -1245.247 | -94.44186 | -94.07336 | -1245.246 | -94.66649 | -94.14388 | -1245.24 | -94.87888 | -94.53569 | -1245.241 | -95.05674 | -94.884 | -1245.229 | -95.21796 | -95.46013 | -1245.228 | -95.36863 | -95.45429 | -1245.231 | -95.47821 | -95.5348 | -1245.233 | -95.57445 | -95.04186 | -1245.226 | -94.11448 | -94.13556 | -1245.216 | -94.09665 | -94.11317 | -1245.216 | -94.11994 | -93.74767 | -1245.219 | -94.14816 | -92.50401 | -1245.225 | -94.17512 | -93.79076 | -1245.216 | -94.19738 | -93.74985 | -1245.215 | -94.24849 | -93.78089 | -1245.216 | -94.33969 | -93.65076 | -1245.212 | -94.43315 | -94.15415 | -1245.211 | -94.49601 | -93.83983 | -1245.211 | -94.52245 | -93.80106 | -494.0344 | -80.29691 | -80.29428 | -494.0373 | -91.47196 | -90.65997 | -494.1199 | -88.38295 | -88.67339 | -493.9451 | -83.1712 | -82.9468 | -128.3442 | -52.37962 | -52.49368 | -128.3414 | -52.94563 | -53.18257 | -128.344 | -53.39331 | -53.44079 | -128.3458 | -54.01923 | -54.08935 | -128.3473 | -53.17424 | -53.49449 | -128.3321 | -46.66224 | -46.83251 | -128.335 | -47.79017 | -47.38676 | -128.3339 | -48.7457 | -48.69768 | -128.3361 | -48.96421 | -49.19749 | -128.3355 | -48.41776 | -48.62522 | -128.3359 | -47.0066 | -46.97145 | -128.321 | -36.69973 | -36.99179
-488.8456 | -64.86488 | -64.23306 | -1239.716 | -90.91944 | -90.5492 | -1240.355 | -91.32365 | -91.14737 | -1240.326 | -91.7237 | -91.31289 | -1240.306 | -92.10075 | -91.90657 | -1240.287 | -92.46198 | -92.33196 | -1240.271 | -92.80284 | -92.68387 | -1240.263 | -93.12849 | -93.13298 | -1240.247 | -93.43769 | -93.30591 | -1240.231 | -93.7588 | -93.50527 | -1240.225 | -94.02337 | -93.90151 | -1240.218 | -94.27866 | -94.30165 | -1240.204 | -94.49373 | -94.12672 | -1240.199 | -94.71409 | -94.1936 | -1240.199 | -94.93028 | -94.58847 | -1240.201 | -95.10551 | -94.93347 | -1240.187 | -95.26771 | -95.50889 | -1240.181 | -95.41387 | -95.49918 | -1240.183 | -95.52777 | -95.58413 | -1240.191 | -95.6237 | -95.09327 | -1240.181 | -94.14838 | -94.16937 | -1240.184 | -94.13331 | -94.14976 | -1240.176 | -94.15743 | -93.78667 | -1240.182 | -94.18512 | -92.54762 | -1240.18 | -94.212 | -93.8292 | -1240.175 | -94.23434 | -93.78863 | -1240.177 | -94.28643 | -93.82073 | -1240.175 | -94.37632 | -93.69018 | -1240.178 | -94.46626 | -94.1884 | -1240.178 | -94.53757 | -93.88404 | -1240.177 | -94.5598 | -93.84133 | -489.0392 | -80.27035 | -80.26775 | -489.0364 | -91.44116 | -90.6374 | -489.131 | -88.30949 | -88.59699 | -488.9562 | -83.09634 | -82.8742 | -129.5896 | -52.53274 | -52.6479 | -129.5889 | -53.09874 | -53.33799 | -129.5875 | -53.56124 | -53.60917 | -129.5876 | -54.18815 | -54.25895 | -129.5903 | -53.40541 | -53.72876 | -129.5759 | -46.73671 | -46.90863 | -129.5781 | -47.88918 | -47.48186 | -129.5766 | -48.85201 | -48.80353 | -129.5801 | -49.07472 | -49.31026 | -129.5793 | -48.55392 | -48.76339 | -129.5785 | -47.18577 | -47.15027 | -129.5653 | -36.74864 | -37.04353
-483.8386 | -64.8291 | -64.20376 | -1234.7 | -90.94521 | -90.57646 | -1235.33 | -91.34785 | -91.17229 | -1235.3 | -91.75445 | -91.34531 | -1235.28 | -92.12412 | -91.93072 | -1235.256 | -92.49228 | -92.3628 | -1235.242 | -92.8327 | -92.71421 | -1235.232 | -93.15532 | -93.15978 | -1235.214 | -93.47097 | -93.33973 | -1235.206 | -93.7827 | -93.53019 | -1235.194 | -94.05198 | -93.93061 | -1235.184 | -94.31016 | -94.33306 | -1235.177 | -94.52234 | -94.15681 | -1235.176 | -94.73691 | -94.21852 | -1235.165 | -94.95813 | -94.61771 | -1235.172 | -95.1332 | -94.96186 | -1235.154 | -95.29576 | -95.53597 | -1235.151 | -95.44264 | -95.52761 | -1235.151 | -95.55543 | -95.61156 | -1235.166 | -95.64805 | -95.11976 | -1235.15 | -94.16551 | -94.18642 | -1235.141 | -94.14841 | -94.16479 | -1235.147 | -94.17468 | -93.80542 | -1235.153 | -94.20521 | -92.57434 | -1235.152 | -94.23042 | -93.84917 | -1235.148 | -94.25638 | -93.81247 | -1235.136 | -94.30326 | -93.83944 | -1235.139 | -94.39262 | -93.70926 | -1235.151 | -94.48777 | -94.21103 | -1235.136 | -94.55785 | -93.90697 | -1235.144 | -94.57003 | -93.85447 | -484.0344 | -80.24629 | -80.24372 | -484.0249 | -91.40986 | -90.61432 | -484.1262 | -88.23761 | -88.52218 | -483.949 | -83.02167 | -82.80181 | -130.8293 | -52.68841 | -52.80468 | -130.8313 | -53.26885 | -53.51039 | -130.8318 | -53.73554 | -53.78394 | -130.8315 | -54.37459 | -54.44607 | -130.8328 | -53.66207 | -53.98853 | -130.8206 | -46.79532 | -46.9689 | -130.8192 | -47.99078 | -47.57956 | -130.8218 | -48.94792 | -48.89897 | -130.8211 | -49.2013 | -49.4391 | -130.825 | -48.68017 | -48.89166 | -130.8227 | -47.3491 | -47.31326 | -130.8069 | -36.80327 | -37.10099
-478.8526 | -64.79118 | -64.17228 | -1229.454 | -90.96005 | -90.59287 | -1230.149 | -91.36682 | -91.192 | -1230.121 | -91.77136 | -91.36393 | -1230.104 | -92.13863 | -91.94605 | -1230.081 | -92.50947 | -92.38053 | -1230.063 | -92.85398 | -92.73599 | -1230.047 | -93.17214 | -93.17659 | -1230.038 | -93.49571 | -93.36501 | -1230.016 | -93.80501 | -93.55357 | -1230.007 | -94.06933 | -93.94848 | -1230 | -94.33136 | -94.35416 | -1230.001 | -94.54373 | -94.17974 | -1230.001 | -94.75958 | -94.24337 | -1229.992 | -94.9815 | -94.64251 | -1229.987 | -95.15159 | -94.98096 | -1229.976 | -95.30975 | -95.54894 | -1229.979 | -95.46036 | -95.54497 | -1229.975 | -95.57704 | -95.63294 | -1229.979 | -95.66983 | -95.14376 | -1229.978 | -94.17412 | -94.19494 | -1229.966 | -94.15766 | -94.17397 | -1229.968 | -94.18629 | -93.81858 | -1229.964 | -94.21757 | -92.59356 | -1229.965 | -94.23997 | -93.86032 | -1229.969 | -94.26724 | -93.82519 | -1229.962 | -94.31273 | -93.85086 | -1229.957 | -94.39028 | -93.70979 | -1229.961 | -94.5012 | -94.22562 | -1229.962 | -94.56635 | -93.9182 | -1229.963 | -94.57738 | -93.86482 | -479.048 | -80.2086 | -80.20606 | -479.0333 | -91.37551 | -90.58818 | -479.1311 | -88.16099 | -88.44261 | -478.9516 | -82.94674 | -82.72914 | -132.0764 | -52.85982 | -52.9772 | -132.0792 | -53.42406 | -53.6679 | -132.0784 | -53.92662 | -53.97548 | -132.0783 | -54.55609 | -54.62825 | -132.0793 | -53.88517 | -54.21473 | -132.0645 | -46.86386 | -47.03908 | -132.0666 | -48.07296 | -47.65781 | -132.0681 | -49.05493 | -49.00551 | -132.0692 | -49.31119 | -49.55126 | -132.0698 | -48.81474 | -49.02824 | -132.0704 | -47.50338 | -47.46719 | -132.0533 | -36.85056 | -37.15112
-473.8556 | -64.7502 | -64.13776 | -1224.355 | -90.97426 | -90.6086 | -1225.012 | -91.38033 | -91.20624 | -1224.987 | -91.78345 | -91.37772 | -1224.962 | -92.15276 | -91.96097 | -1224.942 | -92.52356 | -92.39516 | -1224.935 | -92.86858 | -92.75108 | -1224.924 | -93.18618 | -93.19061 | -1224.908 | -93.5151 | -93.38494 | -1224.895 | -93.81835 | -93.56795 | -1224.887 | -94.08615 | -93.9658 | -1224.875 | -94.34624 | -94.36894 | -1224.879 | -94.55699 | -94.19451 | -1224.867 | -94.77788 | -94.26382 | -1224.858 | -94.99847 | -94.66089 | -1224.857 | -95.16766 | -94.99775 | -1224.858 | -95.3259 | -95.5641 | -1224.856 | -95.47412 | -95.55838 | -1224.844 | -95.59094 | -95.64661 | -1224.842 | -95.68248 | -95.1586 | -1224.854 | -94.17897 | -94.1997 | -1224.862 | -94.16384 | -94.18008 | -1224.844 | -94.19145 | -93.82527 | -1224.853 | -94.2215 | -92.60424 | -1224.845 | -94.24883 | -93.87076 | -1224.846 | -94.27523 | -93.83503 | -1224.836 | -94.31537 | -93.85543 | -1224.834 | -94.39571 | -93.71805 | -1224.839 | -94.49587 | -94.22145 | -1224.84 | -94.57181 | -93.92636 | -1224.84 | -94.57891 | -93.86932 | -474.0561 | -80.18181 | -80.17929 | -474.0486 | -91.34598 | -90.56684 | -474.1386 | -88.08608 | -88.36477 | -473.9586 | -82.86587 | -82.65054 | -133.327 | -53.0138 | -53.13228 | -133.3283 | -53.61117 | -53.85732 | -133.3305 | -54.08803 | -54.13735 | -133.3296 | -54.72658 | -54.79942 | -133.3299 | -54.1338 | -54.46648 | -133.3178 | -46.9621 | -47.13898 | -133.3206 | -48.15073 | -47.73165 | -133.3198 | -49.15256 | -49.10267 | -133.3233 | -49.42541 | -49.66775 | -133.3206 | -48.94706 | -49.16259 | -133.32 | -47.66883 | -47.6323 | -133.3033 | -36.90304 | -37.20644
-468.9102 | -64.69651 | -64.09046 | -1219.348 | -90.9825 | -90.61834 | -1219.984 | -91.39345 | -91.22007 | -1219.962 | -91.79629 | -91.39223 | -1219.931 | -92.16342 | -91.97243 | -1219.913 | -92.53632 | -92.40844 | -1219.904 | -92.87799 | -92.76098 | -1219.884 | -93.20242 | -93.20683 | -1219.877 | -93.52326 | -93.39364 | -1219.866 | -93.83097 | -93.5816 | -1219.86 | -94.09704 | -93.97719 | -1219.849 | -94.35479 | -94.3774 | -1219.843 | -94.56805 | -94.20706 | -1219.846 | -94.79504 | -94.28309 | -1219.827 | -95.00872 | -94.67253 | -1219.839 | -95.18345 | -95.01424 | -1219.829 | -95.34326 | -95.58048 | -1219.823 | -95.48432 | -95.56822 | -1219.819 | -95.60161 | -95.65705 | -1219.826 | -95.69657 | -95.17484 | -1219.816 | -94.18518 | -94.20582 | -1219.807 | -94.17117 | -94.18734 | -1219.798 | -94.19537 | -93.8307 | -1219.812 | -94.22599 | -92.61538 | -1219.809 | -94.25384 | -93.87733 | -1219.808 | -94.27172 | -93.83333 | -1219.808 | -94.31704 | -93.85899 | -1219.805 | -94.40253 | -93.72766 | -1219.815 | -94.49448 | -94.22118 | -1219.812 | -94.57713 | -93.93433 | -1219.803 | -94.58117 | -93.8745 | -469.0657 | -80.15071 | -80.14822 | -469.0532 | -91.3164 | -90.54547 | -469.1541 | -88.0074 | -88.28317 | -468.9674 | -82.79047 | -82.57741 | -134.5739 | -53.15514 | -53.27474 | -134.5736 | -53.75832 | -54.00677 | -134.5741 | -54.24455 | -54.29433 | -134.573 | -54.89199 | -54.96551 | -134.5747 | -54.34742 | -54.68321 | -134.5629 | -47.02002 | -47.19856 | -134.5677 | -48.21721 | -47.79421 | -134.5646 | -49.24019 | -49.18984 | -134.5677 | -49.55239 | -49.797 | -134.5647 | -49.04899 | -49.26653 | -134.564 | -47.83482 | -47.79796 | -134.5492 | -36.96138 | -37.26762
-463.8842 | -64.65114 | -64.05159 | -1214.324 | -90.99203 | -90.62937 | -1214.951 | -91.40515 | -91.23249 | -1214.941 | -91.8086 | -91.4062 | -1214.905 | -92.17337 | -91.98316 | -1214.882 | -92.54172 | -92.41437 | -1214.875 | -92.8886 | -92.77207 | -1214.863 | -93.21128 | -93.21567 | -1214.86 | -93.53106 | -93.40197 | -1214.844 | -93.84184 | -93.59349 | -1214.836 | -94.10774 | -93.98838 | -1214.817 | -94.36328 | -94.3858 | -1214.811 | -94.5805 | -94.221 | -1214.82 | -94.81005 | -94.30021 | -1214.809 | -95.01969 | -94.68489 | -1214.81 | -95.1961 | -95.02758 | -1214.795 | -95.34844 | -95.58468 | -1214.797 | -95.49153 | -95.57509 | -1214.794 | -95.61704 | -95.67225 | -1214.799 | -95.70535 | -95.18577 | -1214.787 | -94.1822 | -94.20276 | -1214.785 | -94.16966 | -94.18577 | -1214.779 | -94.19323 | -93.83006 | -1214.788 | -94.22362 | -92.61965 | -1214.786 | -94.25395 | -93.87899 | -1214.781 | -94.2688 | -93.83221 | -1214.786 | -94.31106 | -93.85488 | -1214.779 | -94.3949 | -93.72281 | -1214.786 | -94.49679 | -94.22462 | -1214.789 | -94.57546 | -93.9353 | -1214.783 | -94.57434 | -93.87058 | -464.043 | -80.11469 | -80.11223 | -464.0355 | -91.28859 | -90.52592 | -464.1271 | -87.92297 | -88.19578 | -463.9634 | -82.7052 | -82.49442 | -135.8208 | -53.27803 | -53.39874 | -135.8234 | -53.89505 | -54.14581 | -135.8248 | -54.42188 | -54.47212 | -135.8247 | -55.08472 | -55.15893 | -135.823 | -54.57194 | -54.91085 | -135.818 | -47.09614 | -47.27634 | -135.8167 | -48.30639 | -47.87946 | -135.8137 | -49.33952 | -49.2887 | -135.818 | -49.67055 | -49.91742 | -135.8165 | -49.14239 | -49.36195 | -135.8184 | -47.98294 | -47.94573 | -135.8001 | -36.99127 | -37.30036
-458.8967 | -64.60663 | -64.01352 | -1209.317 | -91.00081 | -90.63964 | -1209.95 | -91.41546 | -91.24351 | -1209.931 | -91.81278 | -91.41204 | -1209.909 | -92.1771 | -91.98768 | -1209.887 | -92.54855 | -92.42172 | -1209.87 | -92.89621 | -92.78016 | -1209.859 | -93.22003 | -93.2244 | -1209.853 | -93.53819 | -93.40964 | -1209.836 | -93.85089 | -93.60357 | -1209.838 | -94.11476 | -93.99589 | -1209.822 | -94.36755 | -94.38997 | -1209.817 | -94.5876 | -94.22958 | -1209.812 | -94.81345 | -94.30571 | -1209.803 | -95.02359 | -94.69016 | -1209.809 | -95.19799 | -95.03017 | -1209.795 | -95.35462 | -95.58989 | -1209.794 | -95.50356 | -95.58678 | -1209.791 | -95.62738 | -95.68236 | -1209.787 | -95.71033 | -95.1929 | -1209.796 | -94.17794 | -94.19841 | -1209.782 | -94.16604 | -94.18209 | -1209.777 | -94.18886 | -93.82718 | -1209.777 | -94.222 | -92.62465 | -1209.785 | -94.24972 | -93.8763 | -1209.782 | -94.26108 | -93.82629 | -1209.787 | -94.30574 | -93.85144 | -1209.776 | -94.38908 | -93.71975 | -1209.776 | -94.49323 | -94.22218 | -1209.771 | -94.56587 | -93.92836 | -1209.784 | -94.57443 | -93.87356 | -459.0569 | -80.08884 | -80.0864 | -459.0537 | -91.26187 | -90.50738 | -459.1476 | -87.84024 | -88.11012 | -458.963 | -82.623 | -82.41449 | -137.0689 | -53.43305 | -53.55486 | -137.0725 | -54.05673 | -54.30979 | -137.0679 | -54.57137 | -54.62207 | -137.0716 | -55.24232 | -55.31721 | -137.0705 | -54.7862 | -55.12822 | -137.0625 | -47.17027 | -47.35213 | -137.0622 | -48.41792 | -47.98708 | -137.0623 | -49.43329 | -49.382 | -137.0629 | -49.77409 | -50.02323 | -137.0612 | -49.2714 | -49.49297 | -137.065 | -48.13145 | -48.0939 | -137.047 | -37.04662 | -37.35854
-453.8988 | -64.5631 | -63.97645 | -1204.297 | -91.00688 | -90.64721 | -1204.938 | -91.42259 | -91.25135 | -1204.912 | -91.81975 | -91.42066 | -1204.899 | -92.18287 | -91.99423 | -1204.879 | -92.55462 | -92.42832 | -1204.858 | -92.90465 | -92.78908 | -1204.846 | -93.22824 | -93.2326 | -1204.837 | -93.54518 | -93.41716 | -1204.822 | -93.85465 | -93.60835 | -1204.813 | -94.12106 | -94.00268 | -1204.8 | -94.37459 | -94.39692 | -1204.803 | -94.59406 | -94.23753 | -1204.799 | -94.82131 | -94.31567 | -1204.795 | -95.03069 | -94.69865 | -1204.792 | -95.20621 | -95.03908 | -1204.776 | -95.36047 | -95.59477 | -1204.779 | -95.51443 | -95.5973 | -1204.777 | -95.63816 | -95.69291 | -1204.787 | -95.71337 | -95.19807 | -1204.773 | -94.1751 | -94.19548 | -1204.774 | -94.16387 | -94.17985 | -1204.764 | -94.18242 | -93.82224 | -1204.766 | -94.21111 | -92.62037 | -1204.769 | -94.24292 | -93.87105 | -1204.763 | -94.25791 | -93.82492 | -1204.771 | -94.29994 | -93.84753 | -1204.759 | -94.3817 | -93.71515 | -1204.77 | -94.49295 | -94.22302 | -1204.768 | -94.56493 | -93.93005 | -1204.765 | -94.57638 | -93.87842 | -454.0521 | -80.05081 | -80.0484 | -454.0429 | -91.22887 | -90.48262 | -454.1409 | -87.75509 | -88.02203 | -453.956 | -82.53847 | -82.33223 | -138.3103 | -53.56629 | -53.68921 | -138.3143 | -54.20574 | -54.46109 | -138.3139 | -54.74216 | -54.79333 | -138.3146 | -55.41161 | -55.48718 | -138.3167 | -54.97618 | -55.32131 | -138.3021 | -47.23849 | -47.42199 | -138.3003 | -48.48878 | -48.05405 | -138.3007 | -49.51472 | -49.46297 | -138.3027 | -49.89608 | -50.14747 | -138.3046 | -49.37386 | -49.59744 | -138.3019 | -48.29686 | -48.25897 | -138.2887 | -37.09175 | -37.40649
-448.885 | -64.5182 | -63.93803 | -1199.306 | -91.00989 | -90.65171 | -1199.932 | -91.42192 | -91.25139 | -1199.908 | -91.821 | -91.42357 | -1199.888 | -92.18938 | -92.00153 | -1199.862 | -92.5571 | -92.43133 | -1199.843 | -92.90911 | -92.79401 | -1199.838 | -93.23599 | -93.24032 | -1199.824 | -93.55203 | -93.42455 | -1199.806 | -93.85649 | -93.61122 | -1199.802 | -94.12253 | -94.00465 | -1199.788 | -94.37952 | -94.40176 | -1199.787 | -94.60471 | -94.24965 | -1199.784 | -94.83167 | -94.32814 | -1199.779 | -95.03248 | -94.70181 | -1199.773 | -95.2125 | -95.04607 | -1199.779 | -95.37 | -95.60332 | -1199.768 | -95.51788 | -95.60041 | -1199.769 | -95.64376 | -95.69828 | -1199.767 | -95.7193 | -95.20615 | -1199.761 | -94.16899 | -94.1893 | -1199.761 | -94.15289 | -94.1688 | -1199.755 | -94.18125 | -93.82257 | -1199.758 | -94.20643 | -92.6223 | -1199.755 | -94.23638 | -93.86605 | -1199.756 | -94.25217 | -93.82098 | -1199.755 | -94.29445 | -93.84393 | -1199.755 | -94.37521 | -93.71143 | -1199.751 | -94.48769 | -94.21888 | -1199.759 | -94.55518 | -93.92294 | -1199.752 | -94.56732 | -93.87227 | -449.0649 | -80.01222 | -80.00984 | -449.0417 | -91.19673 | -90.45869 | -449.1302 | -87.66766 | -87.93165 | -448.9658 | -82.4588 | -82.25483 | -139.5654 | -53.70837 | -53.8324 | -139.5645 | -54.34353 | -54.60119 | -139.5668 | -54.89969 | -54.95132 | -139.5642 | -55.55916 | -55.63541 | -139.5674 | -55.20148 | -55.54973 | -139.5541 | -47.29904 | -47.48419 | -139.5534 | -48.57394 | -48.13527 | -139.5577 | -49.60591 | -49.55369 | -139.5579 | -49.99254 | -50.24621 | -139.5578 | -49.48229 | -49.70789 | -139.5516 | -48.44071 | -48.40248 | -139.5406 | -37.13425 | -37.45185
-443.9125 | -64.47706 | -63.90332 | -1194.283 | -91.01496 | -90.65828 | -1194.906 | -91.42629 | -91.25648 | -1194.876 | -91.82128 | -91.42552 | -1194.859 | -92.19635 | -92.00928 | -1194.83 | -92.56167 | -92.43642 | -1194.832 | -92.91142 | -92.79681 | -1194.811 | -93.23415 | -93.23847 | -1194.805 | -93.55891 | -93.43196 | -1194.789 | -93.85983 | -93.61559 | -1194.781 | -94.13156 | -94.01417 | -1194.766 | -94.38248 | -94.40462 | -1194.761 | -94.60515 | -94.25158 | -1194.763 | -94.83704 | -94.33562 | -1194.765 | -95.03663 | -94.70735 | -1194.752 | -95.21972 | -95.05398 | -1194.751 | -95.37281 | -95.60516 | -1194.747 | -95.52231 | -95.60449 | -1194.739 | -95.65178 | -95.70607 | -1194.748 | -95.72273 | -95.21173 | -1194.742 | -94.16256 | -94.18278 | -1194.741 | -94.14537 | -94.16122 | -1194.731 | -94.17852 | -93.82134 | -1194.739 | -94.19813 | -92.62063 | -1194.736 | -94.23103 | -93.86225 | -1194.731 | -94.24769 | -93.8183 | -1194.743 | -94.29117 | -93.84252 | -1194.736 | -94.36838 | -93.70738 | -1194.732 | -94.48284 | -94.21516 | -1194.741 | -94.54888 | -93.91929 | -1194.733 | -94.56512 | -93.87298 | -444.065 | -79.97921 | -79.97685 | -444.0507 | -91.15925 | -90.42942 | -444.1421 | -87.58032 | -87.84139 | -443.9765 | -82.3638 | -82.1621 | -140.8087 | -53.85823 | -53.98337 | -140.8083 | -54.47691 | -54.73687 | -140.8127 | -55.05523 | -55.10732 | -140.812 | -55.7151 | -55.79203 | -140.8121 | -55.40243 | -55.75379 | -140.801 | -47.37002 | -47.55683 | -140.7993 | -48.64314 | -48.20055 | -140.8023 | -49.70524 | -49.65256 | -140.801 | -50.06671 | -50.32264 | -140.8003 | -49.57503 | -49.80264 | -140.8011 | -48.62006 | -48.58149 | -140.7857 | -37.1836 | -37.50403
-438.8971 | -64.4251 | -63.85784 | -1189.288 | -91.01479 | -90.65961 | -1189.934 | -91.43223 | -91.26312 | -1189.904 | -91.82256 | -91.42845 | -1189.891 | -92.20078 | -92.01449 | -1189.869 | -92.56537 | -92.44065 | -1189.85 | -92.91498 | -92.80085 | -1189.832 | -93.23824 | -93.24254 | -1189.833 | -93.55938 | -93.43296 | -1189.813 | -93.86142 | -93.61819 | -1189.798 | -94.13234 | -94.01543 | -1189.792 | -94.38042 | -94.40247 | -1189.793 | -94.6078 | -94.2557 | -1189.796 | -94.8366 | -94.33726 | -1189.79 | -95.03479 | -94.70688 | -1189.784 | -95.22454 | -95.05949 | -1189.777 | -95.37782 | -95.6092 | -1189.773 | -95.51877 | -95.60061 | -1189.769 | -95.65443 | -95.7085 | -1189.769 | -95.72526 | -95.21639 | -1189.768 | -94.1551 | -94.17523 | -1189.774 | -94.13802 | -94.1538 | -1189.764 | -94.16964 | -93.81394 | -1189.762 | -94.18796 | -92.61703 | -1189.766 | -94.22359 | -93.85635 | -1189.768 | -94.23938 | -93.81178 | -1189.761 | -94.28401 | -93.83723 | -1189.757 | -94.36629 | -93.70805 | -1189.764 | -94.47713 | -94.21056 | -1189.763 | -94.53487 | -93.9079 | -1189.759 | -94.55133 | -93.86207 | -439.0616 | -79.93909 | -79.93675 | -439.051 | -91.12261 | -90.401 | -439.135 | -87.48682 | -87.74494 | -438.971 | -82.2744 | -82.07497 | -142.0632 | -53.98188 | -54.10813 | -142.0647 | -54.63214 | -54.89442 | -142.0635 | -55.18552 | -55.23807 | -142.0666 | -55.87152 | -55.94914 | -142.0673 | -55.58433 | -55.93882 | -142.0546 | -47.41524 | -47.60372 | -142.0563 | -48.70384 | -48.25729 | -142.0556 | -49.79174 | -49.73859 | -142.0585 | -50.16681 | -50.42504 | -142.0547 | -49.69673 | -49.92637 | -142.0574 | -48.75084 | -48.71192 | -142.0398 | -37.22653 | -37.54981
-433.8997 | -64.37494 | -63.81414 | -1184.279 | -91.01468 | -90.66099 | -1184.91 | -91.4354 | -91.26701 | -1184.882 | -91.82649 | -91.43404 | -1184.874 | -92.20284 | -92.01733 | -1184.836 | -92.56702 | -92.44282 | -1184.833 | -92.92092 | -92.80726 | -1184.806 | -93.24111 | -93.2454 | -1184.806 | -93.55969 | -93.4338 | -1184.792 | -93.86501 | -93.62281 | -1184.788 | -94.1322 | -94.01579 | -1184.783 | -94.38379 | -94.40574 | -1184.775 | -94.61153 | -94.26092 | -1184.767 | -94.84159 | -94.34436 | -1184.761 | -95.04217 | -94.71565 | -1184.756 | -95.22874 | -95.06439 | -1184.757 | -95.38607 | -95.61647 | -1184.756 | -95.52512 | -95.60662 | -1184.748 | -95.65373 | -95.70757 | -1184.756 | -95.72576 | -95.21904 | -1184.738 | -94.1476 | -94.16765 | -1184.749 | -94.13259 | -94.1483 | -1184.743 | -94.15997 | -93.80578 | -1184.734 | -94.1764 | -92.61211 | -1184.745 | -94.20743 | -93.84174 | -1184.741 | -94.23164 | -93.80585 | -1184.738 | -94.26866 | -93.82377 | -1184.735 | -94.35348 | -93.69801 | -1184.741 | -94.46551 | -94.20007 | -1184.739 | -94.53172 | -93.9074 | -1184.735 | -94.53991 | -93.85356 | -434.062 | -79.90781 | -79.9055 | -434.0554 | -91.08495 | -90.37155 | -434.1369 | -87.39264 | -87.64782 | -433.9752 | -82.17774 | -81.98058 | -143.3089 | -54.11578 | -54.24314 | -143.3118 | -54.77744 | -55.04202 | -143.3095 | -55.33684 | -55.38985 | -143.3115 | -56.02044 | -56.09874 | -143.313 | -55.76929 | -56.12689 | -143.3009 | -47.4844 | -47.67453 | -143.3048 | -48.75285 | -48.30238 | -143.3058 | -49.85585 | -49.80223 | -143.3051 | -50.27092 | -50.53141 | -143.3022 | -49.80373 | -50.03539 | -143.3056 | -48.88855 | -48.84929 | -143.2879 | -37.26267 | -37.5888
-428.9074 | -64.32053 | -63.76618 | -1179.288 | -91.01897 | -90.66677 | -1179.9 | -91.43409 | -91.26641 | -1179.872 | -91.8373 | -91.44651 | -1179.86 | -92.20131 | -92.01659 | -1179.85 | -92.56384 | -92.44016 | -1179.821 | -92.92264 | -92.80947 | -1179.804 | -93.2454 | -93.24967 | -1179.792 | -93.55796 | -93.43261 | -1179.79 | -93.86905 | -93.62787 | -1179.78 | -94.13 | -94.01408 | -1179.781 | -94.3815 | -94.40337 | -1179.765 | -94.61635 | -94.26722 | -1179.768 | -94.84476 | -94.34963 | -1179.748 | -95.04298 | -94.71783 | -1179.751 | -95.22568 | -95.06202 | -1179.747 | -95.38991 | -95.61934 | -1179.746 | -95.53278 | -95.61394 | -1179.746 | -95.6593 | -95.71291 | -1179.742 | -95.72501 | -95.22043 | -1179.741 | -94.14356 | -94.16353 | -1179.727 | -94.12053 | -94.13617 | -1179.735 | -94.14863 | -93.79594 | -1179.732 | -94.1712 | -92.61351 | -1179.74 | -94.19301 | -93.82886 | -1179.74 | -94.22596 | -93.80196 | -1179.734 | -94.26228 | -93.81927 | -1179.731 | -94.34535 | -93.69264 | -1179.736 | -94.45323 | -94.18891 | -1179.737 | -94.5276 | -93.90592 | -1179.735 | -94.53596 | -93.8525 | -429.072 | -79.86814 | -79.86586 | -429.0672 | -91.04616 | -90.34096 | -429.15 | -87.29333 | -87.54558 | -428.9797 | -82.0792 | -81.88431 | -144.5563 | -54.24364 | -54.37211 | -144.5584 | -54.89739 | -55.16428 | -144.5602 | -55.50486 | -55.55833 | -144.5597 | -56.18907 | -56.26805 | -144.5623 | -55.96645 | -56.32716 | -144.5479 | -47.5579 | -47.74969 | -144.5489 | -48.80807 | -48.35369 | -144.5489 | -49.94461 | -49.89052 | -144.5497 | -50.36449 | -50.62724 | -144.5499 | -49.89843 | -50.1321 | -144.5502 | -49.02939 | -48.98979 | -144.535 | -37.31 | -37.63896
-423.9181 | -64.26931 | -63.72141 | -1174.275 | -91.02161 | -90.67091 | -1174.889 | -91.43791 | -91.27094 | -1174.856 | -91.83685 | -91.44772 | -1174.835 | -92.20214 | -92.01821 | -1174.825 | -92.5678 | -92.44465 | -1174.804 | -92.92131 | -92.80862 | -1174.765 | -93.24376 | -93.24801 | -1174.782 | -93.5586 | -93.43378 | -1174.77 | -93.8683 | -93.62815 | -1174.77 | -94.13415 | -94.01872 | -1174.757 | -94.38496 | -94.40673 | -1174.751 | -94.6188 | -94.27116 | -1174.741 | -94.84418 | -94.35116 | -1174.741 | -95.04607 | -94.72231 | -1174.744 | -95.22484 | -95.06188 | -1174.734 | -95.38899 | -95.61745 | -1174.728 | -95.53356 | -95.61437 | -1174.73 | -95.65699 | -95.71037 | -1174.724 | -95.72465 | -95.22221 | -1174.729 | -94.13613 | -94.15601 | -1174.722 | -94.112 | -94.12758 | -1174.716 | -94.13997 | -93.78878 | -1174.717 | -94.16387 | -92.6128 | -1174.718 | -94.17947 | -93.81687 | -1174.72 | -94.2137 | -93.79151 | -1174.725 | -94.25295 | -93.81182 | -1174.716 | -94.33315 | -93.68322 | -1174.716 | -94.44596 | -94.18276 | -1174.722 | -94.50766 | -93.88862 | -1174.728 | -94.52718 | -93.84663 | -424.0811 | -79.82695 | -79.82469 | -424.077 | -91.00551 | -90.30851 | -424.1629 | -87.18971 | -87.43903 | -423.9871 | -81.9796 | -81.78698 | -145.805 | -54.36815 | -54.49772 | -145.8027 | -55.03263 | -55.30181 | -145.8047 | -55.64307 | -55.697 | -145.8046 | -56.33289 | -56.41255 | -145.8085 | -56.15249 | -56.51632 | -145.7936 | -47.60526 | -47.7987 | -145.7944 | -48.87497 | -48.41668 | -145.7929 | -50.02145 | -49.96689 | -145.7971 | -50.45755 | -50.72256 | -145.7954 | -50.00795 | -50.24363 | -145.7967 | -49.17717 | -49.13723 | -145.7798 | -37.33795 | -37.66974
-418.905 | -64.21555 | -63.67413 | -1169.265 | -91.0212 | -90.67199 | -1169.901 | -91.43423 | -91.26797 | -1169.871 | -91.83501 | -91.44753 | -1169.854 | -92.20292 | -92.01977 | -1169.84 | -92.56838 | -92.44575 | -1169.824 | -92.92097 | -92.80876 | -1169.826 | -93.24454 | -93.24877 | -1169.801 | -93.55716 | -93.43286 | -1169.781 | -93.86523 | -93.6261 | -1169.78 | -94.13395 | -94.01902 | -1169.773 | -94.3817 | -94.40338 | -1169.764 | -94.61702 | -94.27085 | -1169.762 | -94.84473 | -94.3538 | -1169.759 | -95.04646 | -94.72407 | -1169.755 | -95.22548 | -95.06322 | -1169.748 | -95.39359 | -95.62107 | -1169.742 | -95.52702 | -95.60748 | -1169.74 | -95.65434 | -95.7075 | -1169.743 | -95.72289 | -95.22259 | -1169.738 | -94.12587 | -94.14567 | -1169.731 | -94.10303 | -94.11855 | -1169.737 | -94.12782 | -93.77812 | -1169.733 | -94.15359 | -92.60911 | -1169.727 | -94.17181 | -93.81075 | -1169.734 | -94.19674 | -93.77634 | -1169.735 | -94.24175 | -93.8025 | -1169.727 | -94.32206 | -93.67489 | -1169.731 | -94.42805 | -94.16597 | -1169.737 | -94.49905 | -93.88264 | -1169.733 | -94.51632 | -93.83866 | -419.0675 | -79.78258 | -79.78035 | -419.0593 | -90.96705 | -90.2783 | -419.1527 | -87.09119 | -87.33757 | -418.9721 | -81.88447 | -81.69413 | -147.0481 | -54.50121 | -54.63189 | -147.0464 | -55.16088 | -55.43236 | -147.0477 | -55.76583 | -55.82022 | -147.0503 | -56.48799 | -56.56833 | -147.0504 | -56.34918 | -56.71611 | -147.037 | -47.65411 | -47.8492 | -147.0383 | -48.92751 | -48.4653 | -147.0394 | -50.08803 | -50.03301 | -147.039 | -50.54556 | -50.81283 | -147.0373 | -50.10356 | -50.34126 | -147.0405 | -49.30648 | -49.2662 | -147.0244 | -37.37702 | -37.71165
-413.9253 | -64.17075 | -63.63577 | -1164.27 | -91.022 | -90.67429 | -1164.883 | -91.43554 | -91.26999 | -1164.858 | -91.83557 | -91.44975 | -1164.84 | -92.20496 | -92.02259 | -1164.826 | -92.56916 | -92.44706 | -1164.818 | -92.91838 | -92.80665 | -1164.801 | -93.24348 | -93.24769 | -1164.787 | -93.55476 | -93.431 | -1164.78 | -93.86774 | -93.62963 | -1164.77 | -94.13557 | -94.02112 | -1164.759 | -94.38264 | -94.40423 | -1164.75 | -94.61774 | -94.27306 | -1164.752 | -94.84356 | -94.35474 | -1164.748 | -95.04565 | -94.72464 | -1164.742 | -95.22487 | -95.0633 | -1164.731 | -95.39069 | -95.6172 | -1164.729 | -95.52387 | -95.60399 | -1164.737 | -95.65721 | -95.71014 | -1164.736 | -95.72546 | -95.22729 | -1164.726 | -94.11593 | -94.13564 | -1164.722 | -94.08938 | -94.10483 | -1164.723 | -94.11206 | -93.76385 | -1164.721 | -94.14529 | -92.60742 | -1164.724 | -94.1583 | -93.79879 | -1164.725 | -94.18576 | -93.76716 | -1164.726 | -94.22479 | -93.78741 | -1164.727 | -94.3183 | -93.6739 | -1164.722 | -94.42284 | -94.16188 | -1164.724 | -94.48652 | -93.87274 | -1164.718 | -94.50771 | -93.83296 | -414.0675 | -79.73941 | -79.73721 | -414.0643 | -90.92135 | -90.2408 | -414.1498 | -86.98337 | -87.2268 | -413.9776 | -81.78187 | -81.59379 | -148.2938 | -54.60592 | -54.7377 | -148.2983 | -55.28258 | -55.55637 | -148.2987 | -55.9023 | -55.95715 | -148.2973 | -56.64488 | -56.7259 | -148.2978 | -56.49157 | -56.8616 | -148.2846 | -47.71602 | -47.91276 | -148.2876 | -48.98556 | -48.51943 | -148.2906 | -50.1786 | -50.12311 | -148.2894 | -50.6227 | -50.89225 | -148.2884 | -50.18281 | -50.42253 | -148.2876 | -49.41581 | -49.37518 | -148.2739 | -37.42298 | -37.76046
-408.9321 | -64.12067 | -63.59214 | -1159.288 | -91.0227 | -90.67648 | -1159.886 | -91.42607 | -91.26123 | -1159.857 | -91.8361 | -91.45194 | -1159.843 | -92.20328 | -92.0217 | -1159.821 | -92.56646 | -92.44488 | -1159.816 | -92.91064 | -92.79939 | -1159.807 | -93.24395 | -93.24815 | -1159.787 | -93.55395 | -93.43072 | -1159.773 | -93.86916 | -93.63208 | -1159.772 | -94.13398 | -94.02003 | -1159.751 | -94.38206 | -94.40355 | -1159.749 | -94.61916 | -94.27596 | -1159.754 | -94.84693 | -94.3602 | -1159.741 | -95.04468 | -94.72505 | -1159.74 | -95.22562 | -95.06474 | -1159.733 | -95.3878 | -95.61333 | -1159.729 | -95.52278 | -95.60256 | -1159.734 | -95.65443 | -95.70713 | -1159.725 | -95.72897 | -95.23295 | -1159.723 | -94.10356 | -94.12319 | -1159.726 | -94.07788 | -94.09326 | -1159.714 | -94.09911 | -93.7524 | -1159.72 | -94.13089 | -92.59963 | -1159.722 | -94.1432 | -93.78523 | -1159.724 | -94.17069 | -93.75389 | -1159.718 | -94.21306 | -93.77757 | -1159.718 | -94.30529 | -93.66366 | -1159.717 | -94.40476 | -94.14493 | -1159.721 | -94.47273 | -93.86159 | -1159.719 | -94.50128 | -93.82942 | -409.0764 | -79.69474 | -79.69257 | -409.0741 | -90.88373 | -90.21139 | -409.1493 | -86.87872 | -87.11921 | -408.9906 | -81.67707 | -81.49126 | -149.5488 | -54.72035 | -54.85326 | -149.5486 | -55.41852 | -55.69462 | -149.547 | -56.03179 | -56.08711 | -149.548 | -56.75949 | -56.8412 | -149.5482 | -56.67715 | -57.05031 | -149.5373 | -47.77168 | -47.97008 | -149.5409 | -49.0587 | -48.58863 | -149.5391 | -50.25516 | -50.1992 | -149.5399 | -50.72644 | -50.99826 | -149.5398 | -50.29233 | -50.53407 | -149.5406 | -49.55742 | -49.51645 | -149.5247 | -37.45887 | -37.79919
-403.9383 | -64.06843 | -63.54635 | -1154.255 | -91.02334 | -90.67862 | -1154.868 | -91.42969 | -91.26557 | -1154.831 | -91.83496 | -91.45246 | -1154.823 | -92.20613 | -92.02533 | -1154.809 | -92.56292 | -92.44187 | -1154.792 | -92.9139 | -92.80313 | -1154.755 | -93.24543 | -93.2496 | -1154.764 | -93.55172 | -93.42903 | -1154.741 | -93.87178 | -93.63572 | -1154.741 | -94.13228 | -94.01882 | -1154.727 | -94.38409 | -94.40549 | -1154.729 | -94.61523 | -94.27351 | -1154.727 | -94.85078 | -94.36616 | -1154.718 | -95.04395 | -94.72571 | -1154.72 | -95.2266 | -95.06642 | -1154.701 | -95.38794 | -95.61249 | -1154.708 | -95.52276 | -95.60219 | -1154.701 | -95.65345 | -95.70593 | -1154.702 | -95.73312 | -95.23924 | -1154.699 | -94.09072 | -94.11026 | -1154.703 | -94.0617 | -94.07701 | -1154.695 | -94.08568 | -93.74047 | -1154.689 | -94.12529 | -92.60067 | -1154.702 | -94.12718 | -93.77077 | -1154.684 | -94.15947 | -93.74448 | -1154.695 | -94.19952 | -93.76592 | -1154.702 | -94.29292 | -93.65407 | -1154.692 | -94.39306 | -94.13435 | -1154.701 | -94.45574 | -93.84724 | -1154.688 | -94.47966 | -93.81072 | -404.0844 | -79.65023 | -79.64808 | -404.09 | -90.84724 | -90.18309 | -404.1589 | -86.76661 | -87.00417 | -403.9963 | -81.57127 | -81.38773 | -150.7952 | -54.83766 | -54.97167 | -150.7965 | -55.5509 | -55.8293 | -150.797 | -56.16859 | -56.22437 | -150.7965 | -56.8947 | -56.97709 | -150.7947 | -56.83355 | -57.20982 | -150.7857 | -47.81518 | -48.01524 | -150.7857 | -49.11392 | -48.63994 | -150.7849 | -50.31633 | -50.25991 | -150.7863 | -50.81524 | -51.08933 | -150.7883 | -50.38635 | -50.63011 | -150.7912 | -49.67289 | -49.63158 | -150.7732 | -37.50625 | -37.84942
-398.9338 | -64.01286 | -63.49725 | -1149.252 | -91.02256 | -90.67933 | -1149.88 | -91.42665 | -91.26324 | -1149.863 | -91.83635 | -91.4555 | -1149.842 | -92.20078 | -92.02076 | -1149.832 | -92.56298 | -92.44245 | -1149.809 | -92.91159 | -92.80129 | -1149.783 | -93.2442 | -93.24836 | -1149.773 | -93.55237 | -93.4302 | -1149.766 | -93.86613 | -93.63108 | -1149.769 | -94.12287 | -94.0099 | -1149.751 | -94.38094 | -94.40225 | -1149.75 | -94.61994 | -94.2797 | -1149.746 | -94.8466 | -94.36407 | -1149.735 | -95.04345 | -94.72658 | -1149.738 | -95.22537 | -95.06588 | -1149.732 | -95.38643 | -95.61002 | -1149.726 | -95.52663 | -95.60571 | -1149.724 | -95.65039 | -95.70264 | -1149.727 | -95.73448 | -95.24274 | -1149.727 | -94.07613 | -94.09558 | -1149.718 | -94.05033 | -94.06558 | -1149.716 | -94.07663 | -93.73291 | -1149.719 | -94.11732 | -92.59927 | -1149.717 | -94.11652 | -93.76164 | -1149.726 | -94.14808 | -93.73487 | -1149.724 | -94.18482 | -93.75308 | -1149.712 | -94.28069 | -93.6446 | -1149.714 | -94.37426 | -94.11667 | -1149.717 | -94.44209 | -93.83622 | -1149.713 | -94.4637 | -93.79764 | -399.0917 | -79.60543 | -79.60331 | -399.0805 | -90.80116 | -90.14524 | -399.1534 | -86.64762 | -86.88224 | -398.981 | -81.46147 | -81.28021 | -152.049 | -54.95126 | -55.08638 | -152.048 | -55.65124 | -55.93195 | -152.0483 | -56.30146 | -56.3577 | -152.0486 | -57.03358 | -57.11665 | -152.0484 | -56.99132 | -57.37072 | -152.0365 | -47.87587 | -48.07759 | -152.0396 | -49.17966 | -48.70174 | -152.0396 | -50.37727 | -50.32038 | -152.0407 | -50.89233 | -51.16869 | -152.0364 | -50.46354 | -50.70932 | -152.0396 | -49.80964 | -49.76799 | -152.0233 | -37.52722 | -37.87323
-393.9627 | -63.95588 | -63.44669 | -1144.241 | -91.01401 | -90.67228 | -1144.867 | -91.42774 | -91.26504 | -1144.843 | -91.83465 | -91.45546 | -1144.831 | -92.20217 | -92.02293 | -1144.798 | -92.56543 | -92.44543 | -1144.795 | -92.90952 | -92.79971 | -1144.767 | -93.24507 | -93.24921 | -1144.768 | -93.551 | -93.42936 | -1144.757 | -93.86638 | -93.63236 | -1144.753 | -94.12702 | -94.01454 | -1144.743 | -94.3817 | -94.40291 | -1144.73 | -94.61462 | -94.27586 | -1144.738 | -94.84147 | -94.36105 | -1144.728 | -95.03646 | -94.72097 | -1144.731 | -95.22373 | -95.06493 | -1144.714 | -95.38262 | -95.60523 | -1144.72 | -95.51741 | -95.59615 | -1144.716 | -95.65022 | -95.70224 | -1144.714 | -95.72852 | -95.23892 | -1144.717 | -94.06454 | -94.08391 | -1144.711 | -94.0354 | -94.05058 | -1144.707 | -94.06334 | -93.72112 | -1144.706 | -94.10387 | -92.59243 | -1144.713 | -94.10465 | -93.75132 | -1144.711 | -94.13688 | -93.72547 | -1144.703 | -94.17468 | -93.74482 | -1144.7 | -94.26821 | -93.6349 | -1144.708 | -94.35933 | -94.10286 | -1144.702 | -94.4334 | -93.83017 | -1144.698 | -94.44309 | -93.77993 | -394.1028 | -79.55135 | -79.54926 | -394.0912 | -90.75733 | -90.10961 | -394.1733 | -86.53478 | -86.76647 | -394.0118 | -81.35367 | -81.17466 | -153.286 | -55.08219 | -55.21841 | -153.2848 | -55.77071 | -56.0537 | -153.2884 | -56.43817 | -56.49487 | -153.2887 | -57.16 | -57.24375 | -153.2882 | -57.15854 | -57.54103 | -153.2744 | -47.91199 | -48.11535 | -153.278 | -49.24195 | -48.76013 | -153.276 | -50.45981 | -50.40246 | -153.278 | -50.97746 | -51.25608 | -153.2768 | -50.55843 | -50.80621 | -153.271 | -49.93325 | -49.89126 | -153.2682 | -37.55413 | -37.90297
-388.957 | -63.89235 | -63.38963 | -1139.254 | -91.0117 | -90.67146 | -1139.848 | -91.42821 | -91.26623 | -1139.828 | -91.83401 | -91.45648 | -1139.808 | -92.2034 | -92.02495 | -1139.792 | -92.56532 | -92.44584 | -1139.769 | -92.90897 | -92.79964 | -1139.759 | -93.24409 | -93.24821 | -1139.75 | -93.54788 | -93.42678 | -1139.73 | -93.86273 | -93.62974 | -1139.733 | -94.12479 | -94.0128 | -1139.72 | -94.37593 | -94.39705 | -1139.716 | -94.6086 | -94.27133 | -1139.71 | -94.84131 | -94.36299 | -1139.71 | -95.03273 | -94.71862 | -1139.703 | -95.22295 | -95.06485 | -1139.699 | -95.38259 | -95.60423 | -1139.695 | -95.51301 | -95.5914 | -1139.695 | -95.64721 | -95.69901 | -1139.701 | -95.72568 | -95.23822 | -1139.696 | -94.05384 | -94.07313 | -1139.698 | -94.02459 | -94.03971 | -1139.679 | -94.0537 | -93.71298 | -1139.692 | -94.08585 | -92.58103 | -1139.684 | -94.09237 | -93.74058 | -1139.696 | -94.12412 | -93.71452 | -1139.682 | -94.16599 | -93.73802 | -1139.686 | -94.25309 | -93.62254 | -1139.682 | -94.3537 | -94.09836 | -1139.687 | -94.40677 | -93.80619 | -1139.682 | -94.44393 | -93.78367 | -389.1043 | -79.50561 | -79.50355 | -389.0856 | -90.71453 | -90.07504 | -389.1714 | -86.41147 | -86.64022 | -389.0213 | -81.23527 | -81.05853 | -154.5436 | -55.18876 | -55.3261 | -154.5421 | -55.90095 | -56.18626 | -154.5453 | -56.55433 | -56.61149 | -154.5411 | -57.29433 | -57.37876 | -154.542 | -57.30446 | -57.69008 | -154.5308 | -47.95702 | -48.16205 | -154.5292 | -49.31325 | -48.8275 | -154.5308 | -50.5491 | -50.49128 | -154.5323 | -51.06239 | -51.34329 | -154.5346 | -50.64455 | -50.89437 | -154.5313 | -50.06004 | -50.01771 | -154.5173 | -37.59389 | -37.94558
-383.9431 | -63.83596 | -63.33973 | -1134.247 | -91.00891 | -90.67017 | -1134.84 | -91.42359 | -91.26231 | -1134.82 | -91.82802 | -91.45215 | -1134.804 | -92.20069 | -92.02303 | -1134.775 | -92.56415 | -92.4452 | -1134.766 | -92.90432 | -92.79547 | -1134.755 | -93.24153 | -93.24563 | -1134.742 | -93.54663 | -93.42606 | -1134.73 | -93.85791 | -93.62594 | -1134.724 | -94.12267 | -94.01118 | -1134.719 | -94.37713 | -94.39816 | -1134.708 | -94.60913 | -94.27334 | -1134.708 | -94.83716 | -94.36094 | -1134.702 | -95.03607 | -94.72334 | -1134.704 | -95.21685 | -95.05944 | -1134.701 | -95.37911 | -95.59977 | -1134.694 | -95.51713 | -95.59518 | -1134.692 | -95.64936 | -95.70092 | -1134.691 | -95.72593 | -95.24062 | -1134.69 | -94.03738 | -94.05658 | -1134.681 | -94.01039 | -94.02543 | -1134.683 | -94.041 | -93.70178 | -1134.688 | -94.06986 | -92.57165 | -1134.684 | -94.07852 | -93.72828 | -1134.687 | -94.10342 | -93.69562 | -1134.686 | -94.14615 | -93.72006 | -1134.679 | -94.24365 | -93.61587 | -1134.687 | -94.33997 | -94.08574 | -1134.688 | -94.40094 | -93.803 | -1134.684 | -94.43083 | -93.77347 | -384.1035 | -79.45494 | -79.4529 | -384.0808 | -90.67182 | -90.04055 | -384.1718 | -86.28894 | -86.51475 | -384.0089 | -81.1152 | -80.94074 | -155.7928 | -55.29468 | -55.43313 | -155.7904 | -56.02073 | -56.30835 | -155.7886 | -56.70004 | -56.75767 | -155.7925 | -57.40989 | -57.49501 | -155.7903 | -57.48565 | -57.87438 | -155.7803 | -48.00258 | -48.20927 | -155.7782 | -49.38365 | -48.89397 | -155.7818 | -50.60407 | -50.54578 | -155.7795 | -51.13893 | -51.42209 | -155.7794 | -50.72706 | -50.97889 | -155.7822 | -50.17591 | -50.13324 | -155.7673 | -37.62711 | -37.98164
-378.9416 | -63.77673 | -63.28697 | -1129.234 | -91.0059 | -90.66866 | -1129.854 | -91.42053 | -91.25996 | -1129.828 | -91.82691 | -91.45269 | -1129.808 | -92.1939 | -92.01701 | -1129.788 | -92.55863 | -92.4402 | -1129.772 | -92.90721 | -92.79884 | -1129.767 | -93.24211 | -93.2462 | -1129.752 | -93.54693 | -93.42689 | -1129.738 | -93.85866 | -93.62771 | -1129.736 | -94.12476 | -94.01376 | -1129.725 | -94.37649 | -94.39743 | -1129.717 | -94.60437 | -94.27005 | -1129.71 | -94.83315 | -94.35903 | -1129.712 | -95.03498 | -94.72363 | -1129.71 | -95.21902 | -95.06231 | -1129.705 | -95.3764 | -95.5961 | -1129.701 | -95.51802 | -95.59573 | -1129.697 | -95.65005 | -95.70139 | -1129.703 | -95.72262 | -95.23944 | -1129.703 | -94.02415 | -94.04327 | -1129.692 | -93.99665 | -94.01164 | -1129.691 | -94.02471 | -93.68697 | -1129.695 | -94.05961 | -92.56799 | -1129.694 | -94.0617 | -93.713 | -1129.695 | -94.08688 | -93.68087 | -1129.696 | -94.12994 | -93.70572 | -1129.681 | -94.22415 | -93.59914 | -1129.691 | -94.32451 | -94.0714 | -1129.693 | -94.38941 | -93.7941 | -1129.687 | -94.41677 | -93.7623 | -379.0999 | -79.40788 | -79.40586 | -379.0828 | -90.62444 | -90.00138 | -379.1676 | -86.15859 | -86.38146 | -379.0089 | -80.9948 | -80.82261 | -157.0359 | -55.41388 | -55.55344 | -157.0384 | -56.12161 | -56.41153 | -157.0395 | -56.80417 | -56.86226 | -157.0388 | -57.54269 | -57.62849 | -157.0407 | -57.61916 | -58.01101 | -157.0275 | -48.07291 | -48.28126 | -157.0266 | -49.44706 | -48.95346 | -157.0275 | -50.66612 | -50.60736 | -157.0285 | -51.21034 | -51.49577 | -157.0293 | -50.81585 | -51.0697 | -157.0304 | -50.29956 | -50.25654 | -157.0147 | -37.64784 | -38.00521
-373.9394 | -63.71882 | -63.23551 | -1124.243 | -91.00211 | -90.66636 | -1124.841 | -91.4205 | -91.26064 | -1124.819 | -91.82454 | -91.45198 | -1124.8 | -92.19426 | -92.01816 | -1124.778 | -92.55326 | -92.43535 | -1124.768 | -92.90579 | -92.7979 | -1124.759 | -93.23989 | -93.24395 | -1124.753 | -93.54507 | -93.42556 | -1124.736 | -93.85351 | -93.62358 | -1124.727 | -94.12521 | -94.0147 | -1124.718 | -94.37259 | -94.39343 | -1124.714 | -94.60657 | -94.27373 | -1124.718 | -94.82841 | -94.35638 | -1124.705 | -95.0378 | -94.72782 | -1124.707 | -95.21827 | -95.06225 | -1124.703 | -95.37523 | -95.59396 | -1124.696 | -95.51061 | -95.58798 | -1124.695 | -95.64693 | -95.69805 | -1124.701 | -95.72042 | -95.23937 | -1124.7 | -94.00994 | -94.02898 | -1124.684 | -93.98044 | -93.99536 | -1124.691 | -94.01016 | -93.67393 | -1124.684 | -94.04576 | -92.56076 | -1124.688 | -94.04426 | -93.69711 | -1124.691 | -94.0815 | -93.67729 | -1124.694 | -94.11746 | -93.69512 | -1124.684 | -94.20677 | -93.58452 | -1124.69 | -94.31008 | -94.05809 | -1124.684 | -94.37986 | -93.78718 | -1124.684 | -94.39253 | -93.74097 | -374.101 | -79.35745 | -79.35546 | -374.0823 | -90.57261 | -89.95778 | -374.1656 | -86.02616 | -86.24609 | -374.0115 | -80.87054 | -80.70062 | -158.2851 | -55.52572 | -55.66638 | -158.2843 | -56.20879 | -56.50101 | -158.2873 | -56.92806 | -56.98661 | -158.2853 | -57.68002 | -57.7665 | -158.2893 | -57.75505 | -58.15002 | -158.2742 | -48.10161 | -48.31161 | -158.2762 | -49.51237 | -49.01484 | -158.2753 | -50.72713 | -50.6679 | -158.2782 | -51.28031 | -51.56802 | -158.2783 | -50.89556 | -51.15142 | -158.2762 | -50.40205 | -50.35869 | -158.2604 | -37.67373 | -38.03393
-368.9448 | -63.66124 | -63.1844 | -1119.262 | -91.0017 | -90.66743 | -1119.837 | -91.41367 | -91.25453 | -1119.816 | -91.82381 | -91.45292 | -1119.799 | -92.19295 | -92.01763 | -1119.793 | -92.55264 | -92.43526 | -1119.757 | -92.90526 | -92.79785 | -1119.751 | -93.24078 | -93.24483 | -1119.739 | -93.54114 | -93.42216 | -1119.725 | -93.85211 | -93.62321 | -1119.725 | -94.1217 | -94.01168 | -1119.712 | -94.37036 | -94.39111 | -1119.705 | -94.60576 | -94.27441 | -1119.715 | -94.82905 | -94.35913 | -1119.701 | -95.03248 | -94.72388 | -1119.705 | -95.21092 | -95.05559 | -1119.692 | -95.36741 | -95.58516 | -1119.698 | -95.50757 | -95.5846 | -1119.688 | -95.64624 | -95.69712 | -1119.696 | -95.71693 | -95.23803 | -1119.683 | -94.00019 | -94.01914 | -1119.689 | -93.96281 | -93.97766 | -1119.676 | -93.99223 | -93.65749 | -1119.683 | -94.03055 | -92.55216 | -1119.688 | -94.03507 | -93.68946 | -1119.677 | -94.06401 | -93.6616 | -1119.683 | -94.10267 | -93.68221 | -1119.68 | -94.19284 | -93.57336 | -1119.679 | -94.29891 | -94.04805 | -1119.682 | -94.35543 | -93.76539 | -1119.682 | -94.37262 | -93.72395 | -369.0962 | -79.3007 | -79.29874 | -369.084 | -90.52079 | -89.91417 | -369.158 | -85.88722 | -86.10421 | -369.0056 | -80.737 | -80.56936 | -159.531 | -55.61947 | -55.76124 | -159.5333 | -56.34479 | -56.63932 | -159.5324 | -57.04254 | -57.10155 | -159.5327 | -57.80225 | -57.88941 | -159.533 | -57.90433 | -58.3024 | -159.5218 | -48.14092 | -48.35257 | -159.5241 | -49.59279 | -49.09134 | -159.5229 | -50.79834 | -50.73865 | -159.5253 | -51.35019 | -51.64016 | -159.5267 | -50.98434 | -51.24223 | -159.523 | -50.51314 | -50.46944 | -159.5093 | -37.7192 | -38.08225
-363.9488 | -63.5989 | -63.12851 | -1114.252 | -91.00231 | -90.66954 | -1114.842 | -91.41289 | -91.25446 | -1114.819 | -91.82033 | -91.45109 | -1114.803 | -92.19139 | -92.01686 | -1114.769 | -92.552 | -92.43515 | -1114.767 | -92.90264 | -92.79571 | -1114.755 | -93.23451 | -93.23854 | -1114.747 | -93.54312 | -93.42467 | -1114.735 | -93.85097 | -93.62309 | -1114.73 | -94.12278 | -94.01326 | -1114.713 | -94.36975 | -94.39041 | -1114.713 | -94.5998 | -94.26993 | -1114.709 | -94.82565 | -94.35783 | -1114.699 | -95.0312 | -94.72398 | -1114.703 | -95.21083 | -95.0562 | -1114.692 | -95.36626 | -95.58304 | -1114.688 | -95.50693 | -95.58361 | -1114.689 | -95.64652 | -95.69717 | -1114.694 | -95.71111 | -95.23435 | -1114.685 | -93.98189 | -94.00076 | -1114.685 | -93.94771 | -93.9625 | -1114.685 | -93.97398 | -93.64073 | -1114.685 | -94.01685 | -92.54505 | -1114.68 | -94.02426 | -93.6802 | -1114.682 | -94.05195 | -93.65133 | -1114.675 | -94.08969 | -93.67111 | -1114.683 | -94.16958 | -93.55287 | -1114.681 | -94.27512 | -94.02538 | -1114.676 | -94.34738 | -93.75998 | -1114.677 | -94.3693 | -93.72353 | -364.1163 | -79.24229 | -79.24036 | -364.0978 | -90.47453 | -89.87611 | -364.1684 | -85.74712 | -85.96118 | -364.009 | -80.60107 | -80.4357 | -160.7791 | -55.70698 | -55.84986 | -160.7767 | -56.45199 | -56.74881 | -160.7807 | -57.1523 | -57.21177 | -160.7783 | -57.91724 | -58.00508 | -160.7776 | -58.0489 | -58.45007 | -160.7665 | -48.18807 | -48.40137 | -160.7673 | -49.68803 | -49.18267 | -160.7685 | -50.87203 | -50.81188 | -160.7735 | -51.42922 | -51.72146 | -160.768 | -51.04428 | -51.30417 | -160.7693 | -50.6299 | -50.58585 | -160.7518 | -37.75442 | -38.12029
-358.9543 | -63.52333 | -63.05939 | -1109.242 | -91.00103 | -90.66975 | -1109.842 | -91.40916 | -91.25144 | -1109.823 | -91.82259 | -91.455 | -1109.805 | -92.19106 | -92.0173 | -1109.791 | -92.54757 | -92.43124 | -1109.769 | -92.89816 | -92.79171 | -1109.748 | -93.22782 | -93.23184 | -1109.752 | -93.542 | -93.42409 | -1109.734 | -93.84615 | -93.6193 | -1109.727 | -94.1205 | -94.01146 | -1109.731 | -94.36872 | -94.38928 | -1109.73 | -94.5971 | -94.2687 | -1109.723 | -94.8261 | -94.36037 | -1109.711 | -95.02911 | -94.72327 | -1109.711 | -95.20198 | -95.04804 | -1109.703 | -95.36707 | -95.58288 | -1109.703 | -95.50367 | -95.58001 | -1109.692 | -95.6378 | -95.68823 | -1109.704 | -95.7071 | -95.23247 | -1109.687 | -93.96604 | -93.98482 | -1109.694 | -93.93211 | -93.94683 | -1109.693 | -93.95944 | -93.62769 | -1109.691 | -93.9966 | -92.53139 | -1109.688 | -94.01067 | -93.66814 | -1109.687 | -94.03548 | -93.63667 | -1109.685 | -94.06986 | -93.65315 | -1109.689 | -94.15276 | -93.53881 | -1109.688 | -94.26259 | -94.01396 | -1109.683 | -94.32732 | -93.74255 | -1109.69 | -94.35551 | -93.71263 | -359.109 | -79.18788 | -79.18597 | -359.0915 | -90.41644 | -89.82625 | -359.1744 | -85.60385 | -85.81497 | -359.0141 | -80.4634 | -80.3003 | -162.02 | -55.8017 | -55.94568 | -162.0241 | -56.57044 | -56.86957 | -162.0229 | -57.267 | -57.32693 | -162.0223 | -58.02903 | -58.11755 | -162.0246 | -58.18384 | -58.58813 | -162.0112 | -48.23457 | -48.44952 | -162.0161 | -49.76348 | -49.2542 | -162.0131 | -50.92727 | -50.86665 | -162.0128 | -51.49914 | -51.79363 | -162.0098 | -51.11878 | -51.38068 | -162.0145 | -50.74262 | -50.69824 | -161.9976 | -37.78542 | -38.15413
-353.9568 | -63.46255 | -63.00507 | -1104.235 | -90.99496 | -90.66517 | -1104.831 | -91.40936 | -91.25234 | -1104.814 | -91.81713 | -91.4512 | -1104.797 | -92.18916 | -92.01619 | -1104.773 | -92.54771 | -92.43191 | -1104.757 | -92.89805 | -92.79208 | -1104.755 | -93.22621 | -93.2302 | -1104.743 | -93.54259 | -93.42521 | -1104.735 | -93.84743 | -93.6216 | -1104.724 | -94.11103 | -94.00248 | -1104.716 | -94.36713 | -94.3876 | -1104.723 | -94.59432 | -94.26739 | -1104.702 | -94.82515 | -94.36153 | -1104.702 | -95.03412 | -94.72966 | -1104.707 | -95.20206 | -95.04881 | -1104.706 | -95.36454 | -95.57937 | -1104.702 | -95.50273 | -95.57872 | -1104.69 | -95.63908 | -95.68928 | -1104.694 | -95.70376 | -95.23127 | -1104.692 | -93.95097 | -93.96967 | -1104.693 | -93.92262 | -93.93727 | -1104.685 | -93.94532 | -93.61506 | -1104.695 | -93.97944 | -92.52083 | -1104.691 | -93.99315 | -93.65216 | -1104.687 | -94.01908 | -93.62206 | -1104.685 | -94.05362 | -93.63879 | -1104.688 | -94.13301 | -93.52182 | -1104.681 | -94.25069 | -94.00319 | -1104.682 | -94.32223 | -93.74009 | -1104.688 | -94.33621 | -93.69623 | -354.1085 | -79.12644 | -79.12456 | -354.1005 | -90.3593 | -89.7773 | -354.1668 | -85.45935 | -85.66752 | -354.0173 | -80.32814 | -80.1673 | -163.2677 | -55.9098 | -56.0549 | -163.2682 | -56.67951 | -56.98094 | -163.269 | -57.38232 | -57.44271 | -163.2687 | -58.13192 | -58.22112 | -163.2656 | -58.31896 | -58.72635 | -163.2552 | -48.27105 | -48.48765 | -163.2568 | -49.80828 | -49.2951 | -163.2525 | -50.98044 | -50.91935 | -163.2534 | -51.55266 | -51.84941 | -163.2568 | -51.19543 | -51.45935 | -163.2583 | -50.83463 | -50.78991 | -163.2427 | -37.8194 | -38.19094
-348.977 | -63.39339 | -62.94235 | -1099.247 | -90.99576 | -90.66747 | -1099.823 | -91.40607 | -91.24977 | -1099.799 | -91.81203 | -91.44776 | -1099.781 | -92.18774 | -92.01556 | -1099.788 | -92.54278 | -92.4275 | -1099.75 | -92.89922 | -92.79373 | -1099.742 | -93.22301 | -93.22698 | -1099.726 | -93.54047 | -93.42362 | -1099.72 | -93.8434 | -93.61859 | -1099.712 | -94.10582 | -93.99777 | -1099.709 | -94.36554 | -94.38592 | -1099.701 | -94.5903 | -94.26487 | -1099.701 | -94.8193 | -94.35778 | -1099.695 | -95.02919 | -94.72611 | -1099.69 | -95.20198 | -95.04943 | -1099.697 | -95.3656 | -95.57946 | -1099.687 | -95.50755 | -95.58319 | -1099.689 | -95.6344 | -95.68437 | -1099.685 | -95.70459 | -95.23425 | -1099.677 | -93.93585 | -93.95446 | -1099.682 | -93.90359 | -93.91817 | -1099.675 | -93.9295 | -93.60074 | -1099.676 | -93.96462 | -92.51264 | -1099.666 | -93.9749 | -93.63547 | -1099.682 | -94.00312 | -93.60789 | -1099.674 | -94.04401 | -93.63106 | -1099.678 | -94.12562 | -93.51721 | -1099.683 | -94.23504 | -93.98865 | -1099.677 | -94.31097 | -93.73148 | -1099.678 | -94.31395 | -93.67687 | -349.1241 | -79.07118 | -79.06933 | -349.111 | -90.30168 | -89.72789 | -349.1748 | -85.30414 | -85.50938 | -349.0352 | -80.18254 | -80.02396 | -164.5155 | -55.99018 | -56.13638 | -164.5202 | -56.75907 | -57.06281 | -164.5206 | -57.49318 | -57.55404 | -164.5185 | -58.25278 | -58.34267 | -164.52 | -58.44318 | -58.85369 | -164.5057 | -48.31197 | -48.53023 | -164.5084 | -49.85652 | -49.3394 | -164.5073 | -51.04524 | -50.98369 | -164.5089 | -51.62161 | -51.92064 | -164.5086 | -51.26361 | -51.52955 | -164.507 | -50.92662 | -50.88156 | -164.4929 | -37.84631 | -38.2207
-343.9843 | -63.31553 | -62.87094 | -1094.249 | -90.99178 | -90.66498 | -1094.823 | -91.40264 | -91.24705 | -1094.801 | -91.81036 | -91.44775 | -1094.793 | -92.18487 | -92.01347 | -1094.764 | -92.54454 | -92.42978 | -1094.757 | -92.8978 | -92.79278 | -1094.737 | -93.22081 | -93.22476 | -1094.738 | -93.5403 | -93.42398 | -1094.722 | -93.8434 | -93.61961 | -1094.719 | -94.10019 | -93.99263 | -1094.703 | -94.36665 | -94.38694 | -1094.704 | -94.58791 | -94.26395 | -1094.699 | -94.81156 | -94.35213 | -1094.692 | -95.02367 | -94.72197 | -1094.692 | -95.19841 | -95.04655 | -1094.687 | -95.36794 | -95.58082 | -1094.688 | -95.5037 | -95.579 | -1094.68 | -95.63432 | -95.68406 | -1094.68 | -95.70184 | -95.23363 | -1094.684 | -93.92693 | -93.94546 | -1094.676 | -93.88562 | -93.90014 | -1094.675 | -93.9139 | -93.58663 | -1094.678 | -93.94952 | -92.50414 | -1094.683 | -93.95679 | -93.6189 | -1094.681 | -93.99058 | -93.59716 | -1094.676 | -94.03161 | -93.62054 | -1094.676 | -94.11217 | -93.50653 | -1094.678 | -94.21677 | -93.9715 | -1094.675 | -94.2827 | -93.70584 | -1094.674 | -94.30044 | -93.66626 | -344.1223 | -79.00783 | -79.006 | -344.1116 | -90.23808 | -89.67251 | -344.1839 | -85.1521 | -85.35441 | -344.0246 | -80.0348 | -79.87851 | -165.767 | -56.09305 | -56.24036 | -165.7649 | -56.86342 | -57.16945 | -165.7662 | -57.61029 | -57.6716 | -165.7675 | -58.37137 | -58.46194 | -165.7676 | -58.56735 | -58.98098 | -165.7515 | -48.34547 | -48.56539 | -165.7553 | -49.88694 | -49.3659 | -165.755 | -51.08541 | -51.02339 | -165.7577 | -51.68384 | -51.98514 | -165.7572 | -51.35103 | -51.61899 | -165.7542 | -51.02371 | -50.9783 | -165.7401 | -37.85467 | -38.2319
-338.9758 | -63.24324 | -62.80513 | -1089.238 | -90.98579 | -90.66049 | -1089.833 | -91.40094 | -91.24606 | -1089.812 | -91.80351 | -91.44255 | -1089.794 | -92.17743 | -92.00682 | -1089.766 | -92.54003 | -92.42579 | -1089.764 | -92.89682 | -92.79229 | -1089.741 | -93.21852 | -93.22246 | -1089.739 | -93.53702 | -93.42123 | -1089.731 | -93.83877 | -93.616 | -1089.725 | -94.10125 | -93.99418 | -1089.707 | -94.36334 | -94.38354 | -1089.713 | -94.58147 | -94.25899 | -1089.707 | -94.81072 | -94.35339 | -1089.696 | -95.0225 | -94.72218 | -1089.702 | -95.19551 | -95.04435 | -1089.692 | -95.36326 | -95.57517 | -1089.693 | -95.49997 | -95.57493 | -1089.686 | -95.6317 | -95.68122 | -1089.688 | -95.69763 | -95.23156 | -1089.693 | -93.91521 | -93.93365 | -1089.685 | -93.87231 | -93.88676 | -1089.682 | -93.89674 | -93.57097 | -1089.681 | -93.93284 | -92.49405 | -1089.68 | -93.93727 | -93.60092 | -1089.689 | -93.97248 | -93.58084 | -1089.681 | -94.01741 | -93.60821 | -1089.682 | -94.09317 | -93.49029 | -1089.677 | -94.20367 | -93.95953 | -1089.679 | -94.2727 | -93.69847 | -1089.679 | -94.28888 | -93.6576 | -339.1164 | -78.94207 | -78.94026 | -339.1125 | -90.16383 | -89.60647 | -339.1876 | -84.99275 | -85.19212 | -339.0326 | -79.88827 | -79.73424 | -167.0146 | -56.18797 | -56.33639 | -167.0146 | -56.96095 | -57.26929 | -167.0125 | -57.69978 | -57.76156 | -167.0142 | -58.46468 | -58.55593 | -167.0169 | -58.69475 | -59.11149 | -167.0039 | -48.37639 | -48.59797 | -167.0059 | -49.9208 | -49.39583 | -167.0038 | -51.15361 | -51.09112 | -167.0033 | -51.74883 | -52.05239 | -167.0065 | -51.41235 | -51.68233 | -167.0042 | -51.14262 | -51.09687 | -166.9879 | -37.89149 | -38.27156
-333.9783 | -63.17122 | -62.73957 | -1084.247 | -90.98362 | -90.65981 | -1084.835 | -91.39824 | -91.24407 | -1084.808 | -91.80237 | -91.44306 | -1084.792 | -92.18153 | -92.01169 | -1084.762 | -92.54217 | -92.42846 | -1084.758 | -92.89136 | -92.78731 | -1084.749 | -93.21373 | -93.21765 | -1084.741 | -93.53211 | -93.41686 | -1084.727 | -93.83621 | -93.61446 | -1084.732 | -94.10476 | -93.99818 | -1084.713 | -94.36103 | -94.38113 | -1084.713 | -94.58317 | -94.26217 | -1084.712 | -94.81334 | -94.35811 | -1084.709 | -95.02326 | -94.72431 | -1084.703 | -95.19156 | -95.04109 | -1084.695 | -95.36317 | -95.57412 | -1084.704 | -95.49841 | -95.57302 | -1084.693 | -95.63008 | -95.67937 | -1084.697 | -95.69518 | -95.23125 | -1084.69 | -93.90532 | -93.92367 | -1084.694 | -93.85986 | -93.87424 | -1084.681 | -93.88855 | -93.56427 | -1084.687 | -93.91131 | -92.47912 | -1084.679 | -93.92022 | -93.58542 | -1084.686 | -93.95496 | -93.56512 | -1084.682 | -94.00471 | -93.59739 | -1084.679 | -94.07376 | -93.47365 | -1084.686 | -94.18693 | -93.94391 | -1084.682 | -94.26259 | -93.69099 | -1084.676 | -94.26771 | -93.63933 | -334.1265 | -78.87082 | -78.86904 | -334.1137 | -90.09808 | -89.54894 | -334.186 | -84.82711 | -85.02354 | -334.0396 | -79.73234 | -79.58058 | -168.2647 | -56.26488 | -56.41441 | -168.2625 | -57.05678 | -57.36742 | -168.2655 | -57.80521 | -57.86745 | -168.2634 | -58.56934 | -58.66127 | -168.2663 | -58.79852 | -59.21838 | -168.2514 | -48.41382 | -48.63705 | -168.256 | -49.96958 | -49.44068 | -168.2517 | -51.19981 | -51.13685 | -168.2537 | -51.82499 | -52.13083 | -168.2548 | -51.47662 | -51.74862 | -168.2531 | -51.23321 | -51.18711 | -168.2368 | -37.91864 | -38.30155
-328.9941 | -63.10308 | -62.67787 | -1079.239 | -90.98092 | -90.6586 | -1079.798 | -91.39635 | -91.24289 | -1079.775 | -91.79704 | -91.43941 | -1079.757 | -92.18415 | -92.0151 | -1079.746 | -92.53574 | -92.42255 | -1079.729 | -92.88646 | -92.78289 | -1079.718 | -93.21083 | -93.21474 | -1079.713 | -93.53156 | -93.41683 | -1079.69 | -93.83393 | -93.61321 | -1079.69 | -94.10264 | -93.99656 | -1079.686 | -94.35888 | -94.37889 | -1079.677 | -94.58632 | -94.26681 | -1079.674 | -94.81044 | -94.35732 | -1079.677 | -95.01966 | -94.7221 | -1079.67 | -95.19161 | -95.04184 | -1079.661 | -95.35624 | -95.5662 | -1079.66 | -95.49899 | -95.57326 | -1079.657 | -95.63276 | -95.68182 | -1079.66 | -95.68546 | -95.22368 | -1079.662 | -93.89011 | -93.90838 | -1079.651 | -93.84278 | -93.8571 | -1079.651 | -93.87395 | -93.55118 | -1079.663 | -93.90106 | -92.4755 | -1079.65 | -93.90938 | -93.57613 | -1079.654 | -93.93195 | -93.54392 | -1079.652 | -93.9883 | -93.58287 | -1079.646 | -94.05354 | -93.45621 | -1079.65 | -94.17136 | -93.92947 | -1079.654 | -94.2381 | -93.66916 | -1079.647 | -94.2561 | -93.63062 | -329.1517 | -78.80353 | -78.80178 | -329.1346 | -90.03303 | -89.49208 | -329.1942 | -84.65479 | -84.84828 | -329.063 | -79.56947 | -79.41997 | -169.5065 | -56.36618 | -56.51682 | -169.5033 | -57.14563 | -57.45856 | -169.5054 | -57.90609 | -57.96879 | -169.5045 | -58.69483 | -58.78744 | -169.5073 | -58.92545 | -59.34841 | -169.4923 | -48.45499 | -48.67987 | -169.4979 | -50.00883 | -49.47602 | -169.4941 | -51.25421 | -51.19079 | -169.4936 | -51.89876 | -52.20685 | -169.4958 | -51.55556 | -51.82956 | -169.4965 | -51.33205 | -51.28562 | -169.4793 | -37.94065 | -38.32639
-323.9941 | -63.0258 | -62.60704 | -1074.243 | -90.97791 | -90.65708 | -1074.818 | -91.3956 | -91.24285 | -1074.79 | -91.79106 | -91.43507 | -1074.775 | -92.17384 | -92.00557 | -1074.758 | -92.53172 | -92.41906 | -1074.748 | -92.88549 | -92.78239 | -1074.735 | -93.2117 | -93.21558 | -1074.727 | -93.52741 | -93.41321 | -1074.713 | -93.83565 | -93.61595 | -1074.706 | -94.10122 | -93.99563 | -1074.697 | -94.35476 | -94.37468 | -1074.694 | -94.58677 | -94.26873 | -1074.687 | -94.8095 | -94.35847 | -1074.69 | -95.01493 | -94.71874 | -1074.69 | -95.18448 | -95.0354 | -1074.682 | -95.35292 | -95.56192 | -1074.676 | -95.49373 | -95.56766 | -1074.673 | -95.62888 | -95.67772 | -1074.676 | -95.68348 | -95.22383 | -1074.671 | -93.87395 | -93.89214 | -1074.676 | -93.8239 | -93.83815 | -1074.67 | -93.85565 | -93.53437 | -1074.664 | -93.88443 | -92.46547 | -1074.665 | -93.89256 | -93.56085 | -1074.674 | -93.90958 | -93.52334 | -1074.668 | -93.97086 | -93.56731 | -1074.663 | -94.03454 | -93.43997 | -1074.662 | -94.15379 | -93.91301 | -1074.664 | -94.2217 | -93.65538 | -1074.662 | -94.2378 | -93.61521 | -324.1495 | -78.7282 | -78.72648 | -324.1382 | -89.95659 | -89.42384 | -324.1969 | -84.4804 | -84.67096 | -324.063 | -79.40507 | -79.25784 | -170.7522 | -56.45106 | -56.6028 | -170.7487 | -57.24439 | -57.55963 | -170.7522 | -58.00967 | -58.07283 | -170.7525 | -58.79631 | -58.88961 | -170.7528 | -59.06271 | -59.48878 | -170.7385 | -48.48966 | -48.7162 | -170.7411 | -50.03145 | -49.49474 | -170.7392 | -51.28845 | -51.22456 | -170.7424 | -51.94574 | -52.25611 | -170.7405 | -51.63254 | -51.90855 | -170.7425 | -51.4186 | -51.37182 | -170.7251 | -37.98311 | -38.37168
-319.014 | -62.95035 | -62.53803 | -1069.223 | -90.97535 | -90.65602 | -1069.806 | -91.39721 | -91.24518 | -1069.79 | -91.78964 | -91.43531 | -1069.776 | -92.17189 | -92.00441 | -1069.754 | -92.52947 | -92.41733 | -1069.739 | -92.88869 | -92.78608 | -1069.727 | -93.20838 | -93.21225 | -1069.712 | -93.52554 | -93.41188 | -1069.711 | -93.82769 | -93.60901 | -1069.702 | -94.09766 | -93.99255 | -1069.69 | -94.35337 | -94.37319 | -1069.694 | -94.58323 | -94.26667 | -1069.683 | -94.80209 | -94.35316 | -1069.687 | -95.01359 | -94.71878 | -1069.677 | -95.18028 | -95.03189 | -1069.67 | -95.35668 | -95.5647 | -1069.679 | -95.49315 | -95.56673 | -1069.662 | -95.62663 | -95.67524 | -1069.671 | -95.68479 | -95.22728 | -1069.667 | -93.8605 | -93.8786 | -1069.669 | -93.81069 | -93.82488 | -1069.664 | -93.83994 | -93.52016 | -1069.667 | -93.86922 | -92.45686 | -1069.658 | -93.87334 | -93.54317 | -1069.672 | -93.8986 | -93.51417 | -1069.665 | -93.95053 | -93.54885 | -1069.66 | -94.02521 | -93.4334 | -1069.665 | -94.13886 | -93.8992 | -1069.66 | -94.19888 | -93.63521 | -1069.661 | -94.22434 | -93.60465 | -319.1513 | -78.65889 | -78.65719 | -319.1391 | -89.88126 | -89.35673 | -319.2062 | -84.29328 | -84.4809 | -319.0607 | -79.23967 | -79.09472 | -172.0003 | -56.52742 | -56.68027 | -172.0029 | -57.33605 | -57.6536 | -172.0024 | -58.12289 | -58.18652 | -172.0009 | -58.90223 | -58.9962 | -172.0019 | -59.17773 | -59.60691 | -171.9893 | -48.53407 | -48.76226 | -171.9913 | -50.01488 | -49.47424 | -171.99 | -51.34587 | -51.28151 | -171.995 | -52.00432 | -52.31696 | -171.9929 | -51.69608 | -51.97412 | -171.9913 | -51.51715 | -51.47003 | -171.9761 | -37.99058 | -38.382
-314.0167 | -62.88482 | -62.47896 | -1064.226 | -90.97253 | -90.6547 | -1064.803 | -91.38936 | -91.23803 | -1064.782 | -91.7888 | -91.43613 | -1064.767 | -92.1651 | -91.99839 | -1064.738 | -92.5276 | -92.41599 | -1064.739 | -92.88665 | -92.78452 | -1064.714 | -93.20827 | -93.21212 | -1064.705 | -93.52203 | -93.4089 | -1064.709 | -93.82498 | -93.60733 | -1064.701 | -94.09273 | -93.98812 | -1064.693 | -94.34646 | -94.36619 | -1064.69 | -94.58365 | -94.26857 | -1064.684 | -94.79838 | -94.35155 | -1064.681 | -95.01092 | -94.71749 | -1064.675 | -95.18014 | -95.03244 | -1064.672 | -95.3537 | -95.56075 | -1064.669 | -95.48947 | -95.56271 | -1064.664 | -95.6234 | -95.67178 | -1064.657 | -95.68108 | -95.22572 | -1064.67 | -93.84471 | -93.86272 | -1064.664 | -93.79512 | -93.80924 | -1064.656 | -93.82289 | -93.50461 | -1064.661 | -93.85005 | -92.4443 | -1064.656 | -93.85432 | -93.52569 | -1064.657 | -93.88562 | -93.50299 | -1064.656 | -93.93086 | -93.53107 | -1064.651 | -94.01153 | -93.4225 | -1064.657 | -94.1264 | -93.88787 | -1064.66 | -94.17991 | -93.61887 | -1064.654 | -94.20852 | -93.59173 | -314.1677 | -78.57727 | -78.5756 | -314.1533 | -89.80892 | -89.29259 | -314.2323 | -84.11009 | -84.29479 | -314.0834 | -79.0626 | -78.91991 | -173.2513 | -56.61104 | -56.765 | -173.2504 | -57.4423 | -57.76215 | -173.2554 | -58.19565 | -58.25974 | -173.2539 | -59.00803 | -59.10269 | -173.2565 | -59.27715 | -59.70947 | -173.2409 | -48.5439 | -48.77375 | -173.2453 | -50.0221 | -49.47751 | -173.2423 | -51.40333 | -51.33851 | -173.2419 | -52.07606 | -52.39096 | -173.2439 | -51.75994 | -52.04 | -173.2459 | -51.61876 | -51.5713 | -173.2274 | -38.02831 | -38.42258
-309.0174 | -62.79618 | -62.39679 | -1059.233 | -90.97231 | -90.65597 | -1059.784 | -91.39083 | -91.24022 | -1059.761 | -91.7844 | -91.43339 | -1059.746 | -92.16498 | -91.99907 | -1059.73 | -92.52273 | -92.41164 | -1059.715 | -92.87849 | -92.77684 | -1059.696 | -93.20624 | -93.21007 | -1059.694 | -93.52111 | -93.40852 | -1059.689 | -93.82537 | -93.60875 | -1059.68 | -94.0871 | -93.98298 | -1059.677 | -94.34479 | -94.36443 | -1059.666 | -94.57571 | -94.26212 | -1059.665 | -94.79704 | -94.35232 | -1059.664 | -95.00493 | -94.71288 | -1059.664 | -95.18172 | -95.03473 | -1059.654 | -95.35108 | -95.55716 | -1059.654 | -95.47913 | -95.55203 | -1059.65 | -95.61975 | -95.6679 | -1059.64 | -95.67429 | -95.22107 | -1059.642 | -93.8278 | -93.84573 | -1059.642 | -93.78133 | -93.79539 | -1059.643 | -93.80626 | -93.48947 | -1059.639 | -93.82925 | -92.43013 | -1059.638 | -93.8522 | -93.52512 | -1059.641 | -93.87548 | -93.49465 | -1059.628 | -93.91362 | -93.51571 | -1059.637 | -93.99281 | -93.40655 | -1059.637 | -94.11103 | -93.87362 | -1059.639 | -94.16014 | -93.60174 | -1059.634 | -94.19287 | -93.57899 | -309.1539 | -78.48968 | -78.48804 | -309.1469 | -89.72462 | -89.21652 | -309.2071 | -83.91569 | -84.09744 | -309.0611 | -78.8876 | -78.74719 | -174.5 | -56.69578 | -56.85086 | -174.502 | -57.51951 | -57.84168 | -174.5031 | -58.30377 | -58.36832 | -174.5041 | -59.09839 | -59.19373 | -174.5043 | -59.38574 | -59.82117 | -174.4907 | -48.58111 | -48.81262 | -174.4946 | -50.05631 | -49.5078 | -174.4928 | -51.44436 | -51.37907 | -174.4934 | -52.13191 | -52.44909 | -174.4936 | -51.81551 | -52.09759 | -174.492 | -51.69698 | -51.64918 | -174.4765 | -38.06175 | -38.45886
-303.9949 | -62.70051 | -62.30761 | -1054.229 | -90.96599 | -90.65114 | -1054.788 | -91.38643 | -91.23653 | -1054.757 | -91.78181 | -91.43246 | -1054.75 | -92.15794 | -91.9928 | -1054.723 | -92.51927 | -92.40871 | -1054.721 | -92.8727 | -92.77153 | -1054.702 | -93.19816 | -93.20197 | -1054.701 | -93.51404 | -93.40197 | -1054.684 | -93.81757 | -93.60197 | -1054.676 | -94.07991 | -93.97629 | -1054.685 | -94.34418 | -94.36372 | -1054.665 | -94.57574 | -94.26363 | -1054.666 | -94.79298 | -94.35035 | -1054.656 | -95.00081 | -94.71014 | -1054.659 | -95.18106 | -95.03475 | -1054.647 | -95.34716 | -95.55225 | -1054.663 | -95.47777 | -95.55032 | -1054.648 | -95.61507 | -95.663 | -1054.649 | -95.66755 | -95.21647 | -1054.645 | -93.81092 | -93.82876 | -1054.646 | -93.76147 | -93.77546 | -1054.648 | -93.78459 | -93.4693 | -1054.646 | -93.811 | -92.41847 | -1054.635 | -93.83228 | -93.50675 | -1054.652 | -93.85401 | -93.47497 | -1054.63 | -93.89757 | -93.50154 | -1054.641 | -93.98128 | -93.39779 | -1054.636 | -94.08791 | -93.85162 | -1054.647 | -94.14445 | -93.58869 | -1054.633 | -94.17721 | -93.56623 | -304.1378 | -78.40339 | -78.40177 | -304.1304 | -89.64065 | -89.14079 | -304.1992 | -83.70646 | -83.88527 | -304.0531 | -78.69774 | -78.5596 | -175.751 | -56.7747 | -56.93089 | -175.7495 | -57.61117 | -57.93564 | -175.7533 | -58.39693 | -58.46194 | -175.7528 | -59.19064 | -59.28666 | -175.7506 | -59.49742 | -59.93595 | -175.738 | -48.62025 | -48.85342 | -175.7403 | -50.08738 | -49.53495 | -175.736 | -51.48606 | -51.4203 | -175.7384 | -52.17801 | -52.49745 | -175.7414 | -51.88241 | -52.16651 | -175.7423 | -51.78841 | -51.74026 | -175.7247 | -38.07575 | -38.4757
-298.9966 | -62.61318 | -62.22674 | -1049.219 | -90.96732 | -90.65397 | -1049.787 | -91.37897 | -91.22978 | -1049.756 | -91.78379 | -91.43609 | -1049.749 | -92.15596 | -91.99161 | -1049.725 | -92.51515 | -92.40511 | -1049.718 | -92.86869 | -92.768 | -1049.7 | -93.19657 | -93.20037 | -1049.699 | -93.50732 | -93.39579 | -1049.689 | -93.81604 | -93.60146 | -1049.682 | -94.08242 | -93.97929 | -1049.678 | -94.34498 | -94.36444 | -1049.67 | -94.57482 | -94.26419 | -1049.666 | -94.78771 | -94.34719 | -1049.66 | -94.99891 | -94.70962 | -1049.66 | -95.17487 | -95.02926 | -1049.651 | -95.34997 | -95.5541 | -1049.655 | -95.4795 | -95.5517 | -1049.653 | -95.61457 | -95.66227 | -1049.648 | -95.66665 | -95.21771 | -1049.645 | -93.7905 | -93.80826 | -1049.648 | -93.75016 | -93.76408 | -1049.641 | -93.77303 | -93.45923 | -1049.649 | -93.78922 | -92.40329 | -1049.647 | -93.81295 | -93.48896 | -1049.648 | -93.83771 | -93.46047 | -1049.649 | -93.87459 | -93.48043 | -1049.632 | -93.95975 | -93.37902 | -1049.64 | -94.07454 | -93.83937 | -1049.644 | -94.12819 | -93.57506 | -1049.635 | -94.15033 | -93.54224 | -299.1542 | -78.31172 | -78.31013 | -299.1332 | -89.565 | -89.07335 | -299.2102 | -83.4931 | -83.66897 | -299.0611 | -78.5132 | -78.37734 | -176.9957 | -56.85894 | -57.01623 | -176.9972 | -57.6909 | -58.01767 | -177.0004 | -58.48642 | -58.5519 | -176.9981 | -59.27784 | -59.37454 | -177.0004 | -59.59649 | -60.03815 | -176.9852 | -48.65604 | -48.89086 | -176.9848 | -50.1291 | -49.57276 | -176.9845 | -51.53201 | -51.46579 | -176.9878 | -52.23585 | -52.55756 | -176.9832 | -51.94333 | -52.22944 | -176.9849 | -51.88084 | -51.83235 | -176.9723 | -38.11016 | -38.51296
-294.0172 | -62.52251 | -62.1425 | -1044.225 | -90.96788 | -90.65602 | -1044.793 | -91.37755 | -91.22907 | -1044.758 | -91.78072 | -91.43468 | -1044.753 | -92.15482 | -91.99125 | -1044.735 | -92.51195 | -92.40243 | -1044.724 | -92.86596 | -92.76575 | -1044.707 | -93.19384 | -93.19762 | -1044.699 | -93.50482 | -93.39381 | -1044.687 | -93.81535 | -93.60179 | -1044.685 | -94.08362 | -93.98097 | -1044.68 | -94.34172 | -94.36109 | -1044.666 | -94.56958 | -94.26043 | -1044.67 | -94.78841 | -94.34998 | -1044.661 | -94.99479 | -94.70688 | -1044.66 | -95.17058 | -95.02567 | -1044.655 | -95.35203 | -95.55519 | -1044.652 | -95.47379 | -95.54565 | -1044.651 | -95.61078 | -95.65825 | -1044.652 | -95.66379 | -95.21698 | -1044.645 | -93.77267 | -93.79035 | -1044.646 | -93.73292 | -93.74678 | -1044.646 | -93.75902 | -93.44672 | -1044.649 | -93.77117 | -92.39184 | -1044.647 | -93.7983 | -93.47585 | -1044.651 | -93.81771 | -93.44227 | -1044.642 | -93.85451 | -93.46223 | -1044.636 | -93.94462 | -93.36666 | -1044.648 | -94.05471 | -93.82065 | -1044.644 | -94.11108 | -93.56059 | -1044.639 | -94.12835 | -93.52316 | -294.1547 | -78.21871 | -78.21715 | -294.1323 | -89.47373 | -88.99031 | -294.2044 | -83.2919 | -83.46483 | -294.0648 | -78.31654 | -78.18294 | -178.2365 | -56.94205 | -57.10045 | -178.236 | -57.77435 | -58.10341 | -178.2386 | -58.57344 | -58.63937 | -178.2395 | -59.37914 | -59.47652 | -178.2375 | -59.69243 | -60.13717 | -178.2238 | -48.67866 | -48.91512 | -178.2275 | -50.15621 | -49.59596 | -178.2276 | -51.58283 | -51.51614 | -178.2273 | -52.28354 | -52.60751 | -178.227 | -51.99843 | -52.28654 | -178.2268 | -51.9514 | -51.90258 | -178.2113 | -38.1226 | -38.52821
-289.01 | -62.43251 | -62.05897 | -1039.239 | -90.96186 | -90.65149 | -1039.781 | -91.37298 | -91.22521 | -1039.762 | -91.77615 | -91.43177 | -1039.744 | -92.15546 | -91.99267 | -1039.725 | -92.51323 | -92.40424 | -1039.709 | -92.85677 | -92.75703 | -1039.704 | -93.19189 | -93.19565 | -1039.694 | -93.50114 | -93.39067 | -1039.686 | -93.8127 | -93.60016 | -1039.677 | -94.07991 | -93.97776 | -1039.677 | -94.33626 | -94.35553 | -1039.667 | -94.56799 | -94.26032 | -1039.664 | -94.78228 | -94.34595 | -1039.655 | -94.99159 | -94.70505 | -1039.653 | -95.17039 | -95.02617 | -1039.652 | -95.34927 | -95.55146 | -1039.652 | -95.47716 | -95.54867 | -1039.648 | -95.60484 | -95.65209 | -1039.645 | -95.66067 | -95.216 | -1039.641 | -93.75432 | -93.77191 | -1039.642 | -93.71964 | -93.73342 | -1039.639 | -93.74005 | -93.42924 | -1039.648 | -93.74941 | -92.37669 | -1039.64 | -93.78276 | -93.46185 | -1039.643 | -93.80128 | -93.42763 | -1039.639 | -93.84094 | -93.45054 | -1039.637 | -93.92899 | -93.3538 | -1039.646 | -94.03989 | -93.80695 | -1039.637 | -94.08941 | -93.54156 | -1039.638 | -94.12326 | -93.52096 | -289.1414 | -78.13258 | -78.13104 | -289.1373 | -89.39163 | -88.91641 | -289.1982 | -83.07465 | -83.24464 | -289.0626 | -78.12034 | -77.98901 | -179.495 | -57.02962 | -57.18914 | -179.4908 | -57.86338 | -58.19475 | -179.4926 | -58.6734 | -58.73979 | -179.492 | -59.4768 | -59.57487 | -179.4896 | -59.81329 | -60.26116 | -179.478 | -48.70681 | -48.94494 | -179.4786 | -50.16008 | -49.59591 | -179.4752 | -51.6561 | -51.58894 | -179.4757 | -52.34002 | -52.66626 | -179.4817 | -52.05453 | -52.34467 | -179.4807 | -52.03382 | -51.98465 | -179.4692 | -38.14698 | -38.55546
-284.0063 | -62.34345 | -61.97638 | -1034.238 | -90.96128 | -90.6524 | -1034.784 | -91.36479 | -91.21773 | -1034.763 | -91.77128 | -91.42855 | -1034.747 | -92.15459 | -91.99259 | -1034.721 | -92.50571 | -92.39724 | -1034.725 | -92.85471 | -92.75545 | -1034.704 | -93.1876 | -93.19134 | -1034.701 | -93.49596 | -93.38602 | -1034.695 | -93.81114 | -93.59962 | -1034.684 | -94.07259 | -93.97093 | -1034.673 | -94.33376 | -94.35293 | -1034.663 | -94.56471 | -94.25852 | -1034.663 | -94.7812 | -94.34696 | -1034.663 | -94.98217 | -94.69701 | -1034.664 | -95.16947 | -95.02594 | -1034.653 | -95.34159 | -95.5428 | -1034.665 | -95.47117 | -95.54234 | -1034.652 | -95.5978 | -95.64482 | -1034.65 | -95.65849 | -95.21597 | -1034.648 | -93.73961 | -93.75712 | -1034.65 | -93.70159 | -93.71531 | -1034.64 | -93.72142 | -93.4121 | -1034.644 | -93.73548 | -92.36937 | -1034.649 | -93.76568 | -93.44632 | -1034.647 | -93.77735 | -93.4055 | -1034.645 | -93.82437 | -93.43584 | -1034.64 | -93.91209 | -93.33966 | -1034.641 | -94.01306 | -93.78125 | -1034.65 | -94.07178 | -93.52655 | -1034.644 | -94.11011 | -93.51071 | -284.1462 | -78.04052 | -78.03901 | -284.1377 | -89.30285 | -88.83584 | -284.1975 | -82.84095 | -83.008 | -284.068 | -77.9122 | -77.78315 | -180.7431 | -57.07845 | -57.23908 | -180.7435 | -57.95307 | -58.28675 | -180.7436 | -58.75863 | -58.82549 | -180.7393 | -59.55991 | -59.65866 | -180.7439 | -59.91391 | -60.3649 | -180.73 | -48.73266 | -48.97245 | -180.7331 | -50.17606 | -49.60794 | -180.7301 | -51.6892 | -51.62158 | -180.7328 | -52.39973 | -52.72825 | -180.7336 | -52.10841 | -52.40057 | -180.7339 | -52.11086 | -52.06135 | -180.7173 | -38.17544 | -38.58675
-279.0131 | -62.23594 | -61.87532 | -1029.224 | -90.9576 | -90.65022 | -1029.779 | -91.36445 | -91.21811 | -1029.76 | -91.7671 | -91.42603 | -1029.749 | -92.15 | -91.98878 | -1029.737 | -92.50537 | -92.39743 | -1029.724 | -92.84969 | -92.75092 | -1029.71 | -93.18454 | -93.18826 | -1029.7 | -93.49443 | -93.38502 | -1029.693 | -93.80582 | -93.59532 | -1029.69 | -94.06858 | -93.96741 | -1029.691 | -94.3298 | -94.34889 | -1029.668 | -94.56203 | -94.25732 | -1029.671 | -94.77679 | -94.34466 | -1029.669 | -94.98443 | -94.70065 | -1029.659 | -95.16677 | -95.02393 | -1029.664 | -95.33788 | -95.53812 | -1029.663 | -95.46936 | -95.54019 | -1029.653 | -95.59281 | -95.6396 | -1029.653 | -95.65819 | -95.2178 | -1029.652 | -93.72264 | -93.74007 | -1029.646 | -93.68966 | -93.70332 | -1029.641 | -93.70523 | -93.39741 | -1029.65 | -93.71755 | -92.35802 | -1029.653 | -93.74743 | -93.42962 | -1029.651 | -93.75838 | -93.38833 | -1029.65 | -93.80326 | -93.41661 | -1029.64 | -93.8951 | -93.32543 | -1029.651 | -94.00097 | -93.77028 | -1029.65 | -94.06153 | -93.51894 | -1029.641 | -94.08081 | -93.4843 | -279.1524 | -77.93258 | -77.93109 | -279.1385 | -89.20126 | -88.74247 | -279.2094 | -82.60935 | -82.77346 | -279.0704 | -77.69767 | -77.57088 | -181.9917 | -57.15848 | -57.32021 | -181.9906 | -58.02578 | -58.36177 | -181.9891 | -58.84901 | -58.91632 | -181.9897 | -59.66044 | -59.75987 | -181.9898 | -60.00735 | -60.46146 | -181.9748 | -48.78419 | -49.02563 | -181.9777 | -50.20778 | -49.63575 | -181.9783 | -51.73044 | -51.66235 | -181.9809 | -52.46042 | -52.79121 | -181.9817 | -52.17138 | -52.46557 | -181.979 | -52.19417 | -52.14432 | -181.9629 | -38.18962 | -38.60377
-274.0222 | -62.13869 | -61.78453 | -1024.236 | -90.94922 | -90.64333 | -1024.782 | -91.36181 | -91.21617 | -1024.761 | -91.76454 | -91.42512 | -1024.75 | -92.15064 | -91.9902 | -1024.732 | -92.49941 | -92.392 | -1024.723 | -92.84621 | -92.74792 | -1024.706 | -93.18367 | -93.18738 | -1024.702 | -93.48899 | -93.38012 | -1024.682 | -93.80596 | -93.59649 | -1024.681 | -94.06175 | -93.96107 | -1024.675 | -94.32471 | -94.3437 | -1024.676 | -94.55554 | -94.25231 | -1024.669 | -94.76821 | -94.33818 | -1024.66 | -94.98044 | -94.69804 | -1024.661 | -95.16554 | -95.0234 | -1024.655 | -95.33629 | -95.53556 | -1024.662 | -95.46404 | -95.53452 | -1024.65 | -95.58465 | -95.63121 | -1024.651 | -95.65593 | -95.21768 | -1024.657 | -93.70457 | -93.72191 | -1024.649 | -93.67111 | -93.6847 | -1024.643 | -93.68869 | -93.38236 | -1024.646 | -93.7025 | -92.34959 | -1024.643 | -93.72844 | -93.41217 | -1024.646 | -93.75106 | -93.3828 | -1024.639 | -93.78991 | -93.40515 | -1024.646 | -93.87203 | -93.30513 | -1024.646 | -93.98362 | -93.75405 | -1024.643 | -94.03535 | -93.49539 | -1024.645 | -94.06824 | -93.47463 | -274.1578 | -77.82355 | -77.82209 | -274.1368 | -89.10074 | -88.65018 | -274.1948 | -82.36779 | -82.52896 | -274.0681 | -77.47147 | -77.34696 | -183.2387 | -57.24108 | -57.40392 | -183.2387 | -58.10898 | -58.44728 | -183.2376 | -58.91481 | -58.98259 | -183.2393 | -59.73525 | -59.83537 | -183.2374 | -60.09519 | -60.55241 | -183.2243 | -48.80459 | -49.04769 | -183.228 | -50.26327 | -49.68731 | -183.2254 | -51.77239 | -51.70383 | -183.2302 | -52.50356 | -52.83662 | -183.2274 | -52.23055 | -52.52674 | -183.2277 | -52.25652 | -52.20632 | -183.2105 | -38.21667 | -38.63366
-269.0286 | -62.02557 | -61.67786 | -1019.256 | -90.9461 | -90.6417 | -1019.779 | -91.35523 | -91.21031 | -1019.756 | -91.76036 | -91.4226 | -1019.744 | -92.14345 | -91.9838 | -1019.741 | -92.49649 | -92.38959 | -1019.719 | -92.84905 | -92.75124 | -1019.707 | -93.18337 | -93.18705 | -1019.698 | -93.48721 | -93.37887 | -1019.685 | -93.80161 | -93.59316 | -1019.673 | -94.06147 | -93.96129 | -1019.678 | -94.32097 | -94.33987 | -1019.672 | -94.5534 | -94.25164 | -1019.66 | -94.76927 | -94.34134 | -1019.668 | -94.98117 | -94.70014 | -1019.662 | -95.16401 | -95.02256 | -1019.646 | -95.34139 | -95.53968 | -1019.664 | -95.45888 | -95.52902 | -1019.653 | -95.58284 | -95.62918 | -1019.646 | -95.65209 | -95.21598 | -1019.649 | -93.68607 | -93.70333 | -1019.65 | -93.6549 | -93.66842 | -1019.639 | -93.67587 | -93.37104 | -1019.649 | -93.6827 | -92.33638 | -1019.645 | -93.71234 | -93.39761 | -1019.644 | -93.73457 | -93.36811 | -1019.64 | -93.7756 | -93.3927 | -1019.639 | -93.85554 | -93.29141 | -1019.642 | -93.97103 | -93.74258 | -1019.644 | -94.01081 | -93.47348 | -1019.639 | -94.04964 | -93.45893 | -269.1696 | -77.70709 | -77.70565 | -269.1518 | -88.99925 | -88.55688 | -269.2041 | -82.12158 | -82.27981 | -269.0759 | -77.2438 | -77.12156 | -184.4894 | -57.31852 | -57.48247 | -184.4909 | -58.19298 | -58.53358 | -184.4885 | -58.99943 | -59.06767 | -184.4901 | -59.80547 | -59.90627 | -184.4891 | -60.16868 | -60.62902 | -184.4756 | -48.82927 | -49.07403 | -184.4787 | -50.32629 | -49.74639 | -184.4778 | -51.81306 | -51.74403 | -184.4787 | -52.54187 | -52.8772 | -184.4786 | -52.2992 | -52.59743 | -184.4791 | -52.33662 | -52.28609 | -184.4618 | -38.23235 | -38.65218
-264.0232 | -61.91902 | -61.57778 | -1014.252 | -90.9459 | -90.64299 | -1014.792 | -91.34813 | -91.20391 | -1014.763 | -91.761 | -91.4249 | -1014.75 | -92.14114 | -91.98227 | -1014.731 | -92.49362 | -92.38725 | -1014.722 | -92.84652 | -92.74918 | -1014.705 | -93.17716 | -93.18082 | -1014.702 | -93.48691 | -93.37909 | -1014.693 | -93.80053 | -93.5931 | -1014.681 | -94.06008 | -93.96038 | -1014.674 | -94.31916 | -94.33797 | -1014.676 | -94.55108 | -94.25081 | -1014.676 | -94.76404 | -94.33819 | -1014.668 | -94.97429 | -94.69464 | -1014.662 | -95.15796 | -95.01721 | -1014.653 | -95.33732 | -95.53464 | -1014.659 | -95.45863 | -95.52843 | -1014.661 | -95.58621 | -95.63232 | -1014.654 | -95.65019 | -95.21622 | -1014.652 | -93.66975 | -93.68692 | -1014.65 | -93.63562 | -93.64908 | -1014.646 | -93.6576 | -93.35426 | -1014.643 | -93.66897 | -92.32926 | -1014.643 | -93.69128 | -93.37809 | -1014.649 | -93.71161 | -93.34695 | -1014.647 | -93.75654 | -93.37553 | -1014.648 | -93.83543 | -93.27406 | -1014.643 | -93.94688 | -93.71955 | -1014.639 | -93.99855 | -93.46387 | -1014.65 | -94.02576 | -93.43794 | -264.1634 | -77.58437 | -77.58297 | -264.159 | -88.89383 | -88.45966 | -264.2038 | -81.85782 | -82.01312 | -264.0812 | -77.0118 | -76.89183 | -185.7254 | -57.3934 | -57.55845 | -185.7223 | -58.25258 | -58.59546 | -185.7275 | -59.09013 | -59.15883 | -185.726 | -59.89289 | -59.99436 | -185.7263 | -60.26879 | -60.73221 | -185.7102 | -48.84979 | -49.09619 | -185.7136 | -50.38549 | -49.80172 | -185.7153 | -51.85052 | -51.78103 | -185.715 | -52.59556 | -52.93313 | -185.7153 | -52.34176 | -52.64198 | -185.718 | -52.40358 | -52.35271 | -185.7002 | -38.24498 | -38.66764
-259.0434 | -61.814 | -61.47919 | -1009.247 | -90.94081 | -90.63939 | -1009.793 | -91.3517 | -91.20819 | -1009.764 | -91.7588 | -91.42435 | -1009.76 | -92.13415 | -91.97606 | -1009.743 | -92.49128 | -92.38543 | -1009.736 | -92.8451 | -92.74824 | -1009.719 | -93.17883 | -93.18248 | -1009.707 | -93.48367 | -93.37639 | -1009.701 | -93.7937 | -93.58729 | -1009.693 | -94.05189 | -93.95268 | -1009.687 | -94.31432 | -94.33303 | -1009.675 | -94.54858 | -94.24978 | -1009.678 | -94.76175 | -94.33801 | -1009.67 | -94.96777 | -94.6895 | -1009.677 | -95.15794 | -95.01787 | -1009.668 | -95.32933 | -95.52568 | -1009.669 | -95.45576 | -95.52522 | -1009.668 | -95.58476 | -95.63064 | -1009.668 | -95.6454 | -95.21356 | -1009.659 | -93.64833 | -93.66541 | -1009.663 | -93.62214 | -93.63553 | -1009.66 | -93.63724 | -93.33539 | -1009.654 | -93.64902 | -92.3159 | -1009.652 | -93.67835 | -93.36671 | -1009.66 | -93.69206 | -93.32919 | -1009.652 | -93.73757 | -93.35843 | -1009.659 | -93.8161 | -93.25749 | -1009.655 | -93.92432 | -93.6981 | -1009.656 | -93.98011 | -93.44805 | -1009.654 | -94.00195 | -93.41702 | -259.1838 | -77.46602 | -77.46464 | -259.1677 | -88.78215 | -88.35618 | -259.223 | -81.59733 | -81.7497 | -259.0971 | -76.7622 | -76.64449 | -186.9757 | -57.46422 | -57.63038 | -186.9784 | -58.31803 | -58.66323 | -186.9755 | -59.20225 | -59.27141 | -186.9747 | -59.97044 | -60.0726 | -186.9764 | -60.33543 | -60.80198 | -186.9627 | -48.87971 | -49.12777 | -186.9656 | -50.40683 | -49.81912 | -186.962 | -51.90201 | -51.83205 | -186.9638 | -52.63818 | -52.97802 | -186.9675 | -52.39172 | -52.69396 | -186.9661 | -52.47438 | -52.42316 | -186.9503 | -38.28044 | -38.70594
-254.0435 | -61.71118 | -61.38284 | -1004.262 | -90.93356 | -90.63364 | -1004.799 | -91.35014 | -91.20734 | -1004.768 | -91.75471 | -91.42191 | -1004.754 | -92.13161 | -91.97431 | -1004.736 | -92.48387 | -92.37855 | -1004.733 | -92.84738 | -92.751 | -1004.718 | -93.1778 | -93.18143 | -1004.707 | -93.48585 | -93.37909 | -1004.704 | -93.79426 | -93.58887 | -1004.688 | -94.04289 | -93.94418 | -1004.686 | -94.31638 | -94.335 | -1004.685 | -94.54548 | -94.24817 | -1004.678 | -94.75437 | -94.33272 | -1004.681 | -94.96451 | -94.68762 | -1004.671 | -95.15326 | -95.01389 | -1004.668 | -95.32813 | -95.52351 | -1004.671 | -95.45791 | -95.52702 | -1004.664 | -95.58501 | -95.63067 | -1004.664 | -95.64161 | -95.21191 | -1004.66 | -93.6312 | -93.6482 | -1004.661 | -93.60638 | -93.6197 | -1004.659 | -93.621 | -93.32065 | -1004.648 | -93.63161 | -92.3051 | -1004.654 | -93.66223 | -93.35212 | -1004.665 | -93.67264 | -93.31157 | -1004.66 | -93.72443 | -93.34716 | -1004.655 | -93.80211 | -93.24628 | -1004.651 | -93.91211 | -93.68702 | -1004.655 | -93.96518 | -93.43576 | -1004.645 | -93.99067 | -93.40864 | -254.1913 | -77.34617 | -77.34482 | -254.1621 | -88.66448 | -88.24675 | -254.2264 | -81.32189 | -81.47132 | -254.1097 | -76.50767 | -76.39222 | -188.2272 | -57.51766 | -57.68494 | -188.228 | -58.40887 | -58.75638 | -188.2261 | -59.26302 | -59.33265 | -188.2253 | -60.05377 | -60.15661 | -188.2293 | -60.43062 | -60.90029 | -188.2147 | -48.91558 | -49.1653 | -188.2161 | -50.44107 | -49.84943 | -188.2138 | -51.94969 | -51.87926 | -188.2145 | -52.67998 | -53.0221 | -188.2188 | -52.44948 | -52.75374 | -188.2167 | -52.54239 | -52.49083 | -188.1987 | -38.29389 | -38.72223
-249.0587 | -61.5899 | -61.268 | -999.2641 | -90.9315 | -90.63307 | -999.785 | -91.35058 | -91.2085 | -999.76 | -91.75022 | -91.41909 | -999.7496 | -92.12813 | -91.97161 | -999.7346 | -92.48526 | -92.38046 | -999.7197 | -92.84217 | -92.74627 | -999.7098 | -93.17574 | -93.17935 | -999.6967 | -93.47977 | -93.37355 | -999.7004 | -93.78471 | -93.58034 | -999.6836 | -94.04607 | -93.94785 | -999.6778 | -94.3061 | -94.32463 | -999.6764 | -94.54732 | -94.25149 | -999.672 | -94.75966 | -94.34012 | -999.6654 | -94.96462 | -94.68911 | -999.6628 | -95.15042 | -95.01174 | -999.6589 | -95.3298 | -95.52421 | -999.6698 | -95.45217 | -95.52094 | -999.6586 | -95.58504 | -95.63047 | -999.6642 | -95.63554 | -95.20798 | -999.6518 | -93.6205 | -93.63742 | -999.6504 | -93.58746 | -93.60072 | -999.662 | -93.59713 | -93.29827 | -999.6457 | -93.61462 | -92.29472 | -999.6464 | -93.6451 | -93.33654 | -999.6541 | -93.65471 | -93.29543 | -999.6499 | -93.69841 | -93.32302 | -999.6504 | -93.77454 | -93.22147 | -999.6428 | -93.89198 | -93.668 | -999.6518 | -93.93922 | -93.41243 | -999.6513 | -93.97028 | -93.39115 | -249.2029 | -77.2128 | -77.21148 | -249.1842 | -88.54149 | -88.13194 | -249.2335 | -81.03421 | -81.1807 | -249.1133 | -76.2526 | -76.13943 | -189.4774 | -57.59026 | -57.75865 | -189.4774 | -58.48411 | -58.83392 | -189.4766 | -59.31724 | -59.38733 | -189.4765 | -60.12691 | -60.23043 | -189.478 | -60.51101 | -60.9838 | -189.4641 | -48.92281 | -49.17419 | -189.4664 | -50.48073 | -49.88516 | -189.4648 | -51.95625 | -51.88535 | -189.4697 | -52.70748 | -53.05189 | -189.4646 | -52.50352 | -52.8098 | -189.4664 | -52.62197 | -52.57007 | -189.4514 | -38.31709 | -38.74829
-244.0689 | -61.46265 | -61.1472 | -994.2538 | -90.9327 | -90.63576 | -994.7883 | -91.34167 | -91.2003 | -994.7632 | -91.74874 | -91.41927 | -994.7404 | -92.1217 | -91.96596 | -994.7392 | -92.48276 | -92.37848 | -994.7267 | -92.83677 | -92.74135 | -994.709 | -93.17108 | -93.17468 | -994.6986 | -93.48175 | -93.37606 | -994.6885 | -93.77874 | -93.5754 | -994.6885 | -94.04256 | -93.94483 | -994.6741 | -94.2995 | -94.31793 | -994.6734 | -94.54479 | -94.25043 | -994.675 | -94.7578 | -94.34035 | -994.6673 | -94.95515 | -94.68102 | -994.6622 | -95.14172 | -95.00374 | -994.6604 | -95.32763 | -95.52106 | -994.6538 | -95.45047 | -95.51889 | -994.6585 | -95.5761 | -95.6213 | -994.6632 | -95.6303 | -95.20488 | -994.6535 | -93.60097 | -93.61781 | -994.6523 | -93.56766 | -93.58085 | -994.6482 | -93.581 | -93.28364 | -994.6552 | -93.59351 | -92.28019 | -994.652 | -93.62214 | -93.31513 | -994.6471 | -93.63423 | -93.27676 | -994.6547 | -93.68053 | -93.30702 | -994.647 | -93.75256 | -93.20226 | -994.6449 | -93.87504 | -93.65219 | -994.6518 | -93.9193 | -93.39515 | -994.6446 | -93.95092 | -93.37469 | -244.2043 | -77.061 | -77.0597 | -244.1757 | -88.41747 | -88.01615 | -244.2374 | -80.73979 | -80.88335 | -244.1162 | -75.99694 | -75.88603 | -190.7288 | -57.67234 | -57.84184 | -190.7265 | -58.563 | -58.91512 | -190.7317 | -59.40402 | -59.47457 | -190.7308 | -60.21686 | -60.32107 | -190.7289 | -60.58797 | -61.06388 | -190.7131 | -48.94025 | -49.19329 | -190.7191 | -50.52245 | -49.92294 | -190.7194 | -51.9944 | -51.92304 | -190.7213 | -52.77105 | -53.11773 | -190.7192 | -52.54893 | -52.85724 | -190.7208 | -52.69174 | -52.63949 | -190.7023 | -38.34353 | -38.77757
-239.0652 | -61.33365 | -61.02467 | -989.2316 | -90.92927 | -90.63384 | -989.7823 | -91.34359 | -91.20293 | -989.7655 | -91.73925 | -91.41142 | -989.7492 | -92.11769 | -91.96273 | -989.7354 | -92.47718 | -92.37344 | -989.7255 | -92.83078 | -92.73584 | -989.7099 | -93.16702 | -93.1706 | -989.6972 | -93.47398 | -93.36882 | -989.6885 | -93.77735 | -93.57503 | -989.6889 | -94.03813 | -93.94089 | -989.6828 | -94.2993 | -94.31764 | -989.6848 | -94.5388 | -94.24592 | -989.6738 | -94.75468 | -94.33933 | -989.6634 | -94.96083 | -94.68808 | -989.674 | -95.14713 | -95.00984 | -989.6668 | -95.3227 | -95.51516 | -989.6569 | -95.44657 | -95.51465 | -989.6603 | -95.57576 | -95.62074 | -989.657 | -95.62574 | -95.20245 | -989.66 | -93.58209 | -93.59883 | -989.6613 | -93.54515 | -93.55828 | -989.6532 | -93.56345 | -93.26759 | -989.6503 | -93.5742 | -92.2675 | -989.6478 | -93.6054 | -93.29993 | -989.6532 | -93.61579 | -93.26011 | -989.6609 | -93.65704 | -93.28541 | -989.6468 | -93.73184 | -93.1843 | -989.6446 | -93.85373 | -93.632 | -989.6517 | -93.90523 | -93.38372 | -989.6541 | -93.93838 | -93.36504 | -239.208 | -76.9172 | -76.91593 | -239.1832 | -88.27799 | -87.88487 | -239.2357 | -80.42867 | -80.56929 | -239.1075 | -75.72534 | -75.61671 | -191.969 | -57.73881 | -57.90941 | -191.9672 | -58.61578 | -58.97019 | -191.9712 | -59.48883 | -59.55984 | -191.9687 | -60.29781 | -60.4027 | -191.9719 | -60.67724 | -61.15625 | -191.9595 | -48.95751 | -49.21219 | -191.9585 | -50.55734 | -49.95393 | -191.9592 | -52.03052 | -51.9587 | -191.9588 | -52.82436 | -53.17329 | -191.9615 | -52.59809 | -52.90841 | -191.959 | -52.73285 | -52.68026 | -191.9447 | -38.35349 | -38.79036
-234.0813 | -61.19869 | -60.89615 | -984.2432 | -90.92727 | -90.63332 | -984.774 | -91.34081 | -91.20085 | -984.7516 | -91.73507 | -91.4089 | -984.736 | -92.11359 | -91.95942 | -984.7248 | -92.47535 | -92.37212 | -984.7162 | -92.82393 | -92.72947 | -984.6958 | -93.16259 | -93.16615 | -984.6909 | -93.47195 | -93.36732 | -984.6827 | -93.77638 | -93.57508 | -984.6683 | -94.04 | -93.94325 | -984.6652 | -94.29872 | -94.31697 | -984.6706 | -94.53869 | -94.24729 | -984.6598 | -94.7505 | -94.33725 | -984.6609 | -94.95471 | -94.68333 | -984.6542 | -95.14471 | -95.00811 | -984.6508 | -95.31615 | -95.50764 | -984.6513 | -95.44264 | -95.51038 | -984.6463 | -95.57184 | -95.61658 | -984.646 | -95.62111 | -95.19997 | -984.6464 | -93.56821 | -93.58488 | -984.6484 | -93.52239 | -93.53545 | -984.643 | -93.54125 | -93.24688 | -984.6396 | -93.55512 | -92.25503 | -984.6407 | -93.58743 | -93.28351 | -984.6435 | -93.59354 | -93.23966 | -984.6477 | -93.63078 | -93.26103 | -984.6445 | -93.71323 | -93.16846 | -984.6445 | -93.84376 | -93.62315 | -984.6452 | -93.88735 | -93.36847 | -984.6396 | -93.911 | -93.34057 | -234.2186 | -76.77308 | -76.77183 | -234.2061 | -88.13205 | -87.74712 | -234.2511 | -80.10671 | -80.2444 | -234.1389 | -75.43694 | -75.33056 | -193.217 | -57.78907 | -57.96078 | -193.2187 | -58.6704 | -59.02712 | -193.2182 | -59.56991 | -59.64138 | -193.2184 | -60.3634 | -60.46897 | -193.2211 | -60.76371 | -61.24584 | -193.2086 | -48.99792 | -49.25427 | -193.2041 | -50.59648 | -49.98916 | -193.2071 | -52.06514 | -51.99284 | -193.2062 | -52.87725 | -53.22845 | -193.2089 | -52.66245 | -52.97479 | -193.2078 | -52.80969 | -52.75676 | -193.1903 | -38.38042 | -38.82012
-229.0754 | -61.04494 | -60.74887 | -979.2597 | -90.92381 | -90.63136 | -979.7695 | -91.3383 | -91.19906 | -979.7467 | -91.73401 | -91.4095 | -979.7368 | -92.11646 | -91.96307 | -979.7153 | -92.47312 | -92.37042 | -979.7092 | -92.82175 | -92.72778 | -979.6945 | -93.16429 | -93.16783 | -979.6843 | -93.46938 | -93.36529 | -979.6789 | -93.76777 | -93.5675 | -979.6683 | -94.03746 | -93.94121 | -979.663 | -94.30457 | -94.32272 | -979.6528 | -94.53164 | -94.24173 | -979.6557 | -94.74512 | -94.33398 | -979.6452 | -94.94649 | -94.67649 | -979.6525 | -95.14281 | -95.00691 | -979.6424 | -95.31434 | -95.50486 | -979.6414 | -95.44003 | -95.50741 | -979.6399 | -95.57462 | -95.61914 | -979.6441 | -95.61211 | -95.19311 | -979.6424 | -93.55036 | -93.56694 | -979.6308 | -93.51128 | -93.52427 | -979.636 | -93.52345 | -93.23058 | -979.6384 | -93.54131 | -92.24782 | -979.6285 | -93.56601 | -93.26364 | -979.6308 | -93.57649 | -93.22441 | -979.6345 | -93.61654 | -93.24867 | -979.6253 | -93.6944 | -93.15241 | -979.6327 | -93.81855 | -93.59906 | -979.6334 | -93.87827 | -93.36203 | -979.6298 | -93.89844 | -93.33091 | -229.2212 | -76.60708 | -76.60586 | -229.1911 | -87.98887 | -87.61218 | -229.2469 | -79.79029 | -79.92504 | -229.1266 | -75.1282 | -75.02411 | -194.4603 | -57.84686 | -58.01968 | -194.4641 | -58.77141 | -59.13043 | -194.464 | -59.6204 | -59.69233 | -194.4631 | -60.45358 | -60.55982 | -194.462 | -60.8345 | -61.31973 | -194.4472 | -49.02027 | -49.27826 | -194.4497 | -50.67195 | -50.06071 | -194.4529 | -52.10365 | -52.03089 | -194.45 | -52.90518 | -53.25863 | -194.4512 | -52.71304 | -53.02738 | -194.4528 | -52.87983 | -52.82656 | -194.4347 | -38.39985 | -38.84239
-224.0604 | -60.91771 | -60.62812 | -974.2457 | -90.9203 | -90.62934 | -974.7646 | -91.33267 | -91.19414 | -974.7491 | -91.73053 | -91.40768 | -974.7342 | -92.10975 | -91.95714 | -974.7242 | -92.46991 | -92.36774 | -974.7124 | -92.81769 | -92.72419 | -974.6964 | -93.16078 | -93.1643 | -974.69 | -93.46412 | -93.36056 | -974.6799 | -93.76626 | -93.56702 | -974.6716 | -94.03153 | -93.93576 | -974.6735 | -94.30147 | -94.31954 | -974.6648 | -94.52713 | -94.2387 | -974.6625 | -94.74356 | -94.33451 | -974.6482 | -94.94289 | -94.67428 | -974.6532 | -95.13454 | -94.99933 | -974.6481 | -95.30977 | -95.49932 | -974.6464 | -95.43833 | -95.50537 | -974.6403 | -95.57228 | -95.61657 | -974.6428 | -95.6112 | -95.19433 | -974.6466 | -93.52866 | -93.54515 | -974.645 | -93.48454 | -93.49746 | -974.6495 | -93.50217 | -93.21079 | -974.6334 | -93.52016 | -92.23328 | -974.6369 | -93.5454 | -93.24456 | -974.6407 | -93.55393 | -93.20364 | -974.6423 | -93.5973 | -93.2313 | -974.6382 | -93.67228 | -93.13305 | -974.6446 | -93.8003 | -93.58193 | -974.6349 | -93.85401 | -93.34041 | -974.6478 | -93.87537 | -93.31073 | -224.1966 | -76.43766 | -76.43647 | -224.1791 | -87.83149 | -87.46304 | -224.2316 | -79.44258 | -79.57438 | -224.1272 | -74.84314 | -74.74131 | -195.7118 | -57.92022 | -58.09415 | -195.7141 | -58.84795 | -59.20927 | -195.7126 | -59.70815 | -59.78054 | -195.7115 | -60.52417 | -60.6311 | -195.7138 | -60.91104 | -61.39939 | -195.6985 | -49.0366 | -49.29625 | -195.7005 | -50.71851 | -50.10334 | -195.699 | -52.12237 | -52.04914 | -195.6996 | -52.94675 | -53.30248 | -195.7025 | -52.73771 | -53.05408 | -195.7008 | -52.94937 | -52.89576 | -195.6836 | -38.43229 | -38.87767
-219.0581 | -60.76098 | -60.47785 | -969.248 | -90.91412 | -90.62465 | -969.7825 | -91.3281 | -91.19028 | -969.7567 | -91.72409 | -91.4029 | -969.7396 | -92.10738 | -91.95556 | -969.7247 | -92.46991 | -92.36826 | -969.721 | -92.81925 | -92.72623 | -969.7082 | -93.15512 | -93.15863 | -969.6942 | -93.46025 | -93.35721 | -969.6929 | -93.76058 | -93.56235 | -969.6799 | -94.02738 | -93.9321 | -969.6765 | -94.29599 | -94.31396 | -969.6717 | -94.52295 | -94.23599 | -969.6706 | -94.74036 | -94.33341 | -969.6569 | -94.94635 | -94.67911 | -969.6618 | -95.13309 | -94.99858 | -969.6506 | -95.30256 | -95.49113 | -969.6615 | -95.43448 | -95.50118 | -969.651 | -95.56916 | -95.61323 | -969.6501 | -95.61348 | -95.19875 | -969.6528 | -93.50888 | -93.52529 | -969.6521 | -93.46671 | -93.47957 | -969.645 | -93.48373 | -93.19385 | -969.6442 | -93.49788 | -92.21759 | -969.6384 | -93.53147 | -93.23218 | -969.6516 | -93.53379 | -93.18529 | -969.6503 | -93.58072 | -93.2166 | -969.6435 | -93.65621 | -93.11974 | -969.6445 | -93.78211 | -93.56487 | -969.6457 | -93.8432 | -93.33223 | -969.651 | -93.85234 | -93.29059 | -219.198 | -76.25518 | -76.25402 | -219.1852 | -87.65308 | -87.29283 | -219.2321 | -79.08733 | -79.2162 | -219.1133 | -74.5298 | -74.43026 | -196.9628 | -57.98163 | -58.15667 | -196.9613 | -58.90868 | -59.2723 | -196.9622 | -59.77671 | -59.84957 | -196.9622 | -60.59709 | -60.7047 | -196.9626 | -61.0094 | -61.50087 | -196.9486 | -49.06296 | -49.32426 | -196.9508 | -50.72298 | -50.10388 | -196.9518 | -52.16809 | -52.0944 | -196.9493 | -52.98771 | -53.34571 | -196.9539 | -52.78484 | -53.10323 | -196.9487 | -53.00954 | -52.95558 | -196.9344 | -38.44011 | -38.88834
-214.0825 | -60.60896 | -60.33226 | -964.2641 | -90.91334 | -90.62536 | -964.7756 | -91.32763 | -91.19052 | -964.7624 | -91.72147 | -91.40193 | -964.736 | -92.10005 | -91.94901 | -964.7311 | -92.46593 | -92.3648 | -964.713 | -92.8127 | -92.72016 | -964.7108 | -93.1522 | -93.15569 | -964.6921 | -93.46164 | -93.35914 | -964.6904 | -93.75989 | -93.56268 | -964.6797 | -94.02716 | -93.93237 | -964.6767 | -94.29426 | -94.31214 | -964.6699 | -94.52103 | -94.23555 | -964.6751 | -94.74005 | -94.3352 | -964.6598 | -94.94381 | -94.67795 | -964.6569 | -95.12665 | -94.99284 | -964.6515 | -95.3032 | -95.4908 | -964.6542 | -95.42743 | -95.49379 | -964.6556 | -95.56961 | -95.61345 | -964.6574 | -95.61354 | -95.20095 | -964.6595 | -93.48476 | -93.50109 | -964.6528 | -93.45298 | -93.46577 | -964.6493 | -93.46498 | -93.17659 | -964.6448 | -93.47145 | -92.19775 | -964.6444 | -93.50905 | -93.2113 | -964.6528 | -93.5237 | -93.17701 | -964.6555 | -93.57237 | -93.21012 | -964.6494 | -93.64145 | -93.10774 | -964.6478 | -93.76003 | -93.5439 | -964.641 | -93.81507 | -93.30673 | -964.6488 | -93.84147 | -93.28262 | -214.2002 | -76.06869 | -76.06755 | -214.1889 | -87.48771 | -87.13567 | -214.2384 | -78.71295 | -78.83888 | -214.1227 | -74.2052 | -74.10792 | -198.2105 | -58.03289 | -58.20904 | -198.2033 | -58.96764 | -59.33356 | -198.2065 | -59.84492 | -59.91824 | -198.2081 | -60.66795 | -60.77624 | -198.2101 | -61.07137 | -61.56595 | -198.194 | -49.08587 | -49.34883 | -198.1957 | -50.73516 | -50.11214 | -198.1975 | -52.20084 | -52.12668 | -198.1954 | -53.01501 | -53.37527 | -198.1947 | -52.8386 | -53.15899 | -198.1959 | -53.0753 | -53.02101 | -198.1802 | -38.45622 | -38.90728
-209.0695 | -60.44902 | -60.1788 | -959.2811 | -90.9076 | -90.62111 | -959.7698 | -91.33348 | -91.19708 | -959.7543 | -91.72462 | -91.40674 | -959.7355 | -92.09409 | -91.94384 | -959.7262 | -92.46418 | -92.36357 | -959.7236 | -92.81064 | -92.71858 | -959.7024 | -93.14952 | -93.15299 | -959.6953 | -93.45234 | -93.35037 | -959.6871 | -93.75181 | -93.55562 | -959.6812 | -94.02621 | -93.93192 | -959.6803 | -94.28507 | -94.30285 | -959.6728 | -94.52674 | -94.24274 | -959.6722 | -94.73301 | -94.33025 | -959.6548 | -94.93897 | -94.67448 | -959.6639 | -95.12459 | -94.99147 | -959.6518 | -95.30186 | -95.48849 | -959.6547 | -95.4295 | -95.49551 | -959.6557 | -95.56746 | -95.61107 | -959.6494 | -95.61262 | -95.20217 | -959.6539 | -93.46727 | -93.48351 | -959.6461 | -93.43281 | -93.44554 | -959.651 | -93.44674 | -93.15984 | -959.6556 | -93.45248 | -92.18537 | -959.6392 | -93.48668 | -93.19047 | -959.6587 | -93.49632 | -93.15142 | -959.6491 | -93.55518 | -93.19481 | -959.647 | -93.6205 | -93.08956 | -959.6511 | -93.7403 | -93.52529 | -959.6444 | -93.79774 | -93.29204 | -959.6449 | -93.8166 | -93.26065 | -209.2006 | -75.86634 | -75.86523 | -209.1803 | -87.29383 | -86.95002 | -209.2312 | -78.33172 | -78.4547 | -209.1128 | -73.86333 | -73.76833 | -199.4594 | -58.07587 | -58.25313 | -199.4595 | -59.03503 | -59.40327 | -199.4593 | -59.9119 | -59.98568 | -199.4594 | -60.73382 | -60.8428 | -199.4613 | -61.14104 | -61.63874 | -199.4455 | -49.10918 | -49.3738 | -199.4505 | -50.73577 | -50.10881 | -199.4486 | -52.23702 | -52.16239 | -199.4471 | -53.05558 | -53.41811 | -199.4468 | -52.89562 | -53.21804 | -199.4513 | -53.12413 | -53.06949 | -199.4307 | -38.45896 | -38.91287
-204.0798 | -60.28594 | -60.02217 | -954.2816 | -90.90691 | -90.62191 | -954.7823 | -91.32994 | -91.19425 | -954.7497 | -91.71983 | -91.4036 | -954.7389 | -92.09334 | -91.94387 | -954.7288 | -92.46234 | -92.36226 | -954.7207 | -92.80376 | -92.71218 | -954.7139 | -93.14766 | -93.15111 | -954.6989 | -93.4483 | -93.34686 | -954.6929 | -93.75228 | -93.55712 | -954.6788 | -94.01877 | -93.92497 | -954.6818 | -94.28211 | -94.29981 | -954.6746 | -94.51718 | -94.23467 | -954.6783 | -94.73175 | -94.33109 | -954.6642 | -94.93445 | -94.67135 | -954.6669 | -95.11858 | -94.98615 | -954.6604 | -95.29393 | -95.47958 | -954.6603 | -95.42317 | -95.48884 | -954.6589 | -95.5612 | -95.60458 | -954.6542 | -95.60991 | -95.2016 | -954.669 | -93.44693 | -93.46309 | -954.6562 | -93.41457 | -93.42723 | -954.6581 | -93.42473 | -93.13933 | -954.6559 | -93.43649 | -92.17599 | -954.6493 | -93.46471 | -93.17004 | -954.6643 | -93.47858 | -93.13547 | -954.6523 | -93.52874 | -93.17026 | -954.6481 | -93.59849 | -93.07032 | -954.6481 | -93.72292 | -93.50903 | -954.6506 | -93.77551 | -93.27244 | -954.6518 | -93.79498 | -93.24192 | -204.2118 | -75.6558 | -75.65472 | -204.1893 | -87.08962 | -86.75402 | -204.2485 | -77.93802 | -78.05808 | -204.1279 | -73.51073 | -73.418 | -200.7036 | -58.14397 | -58.32234 | -200.7054 | -59.08536 | -59.4559 | -200.6997 | -59.98402 | -60.05826 | -200.7048 | -60.79731 | -60.90696 | -200.7062 | -61.20603 | -61.70683 | -200.6913 | -49.14153 | -49.40781 | -200.6906 | -50.81379 | -50.18294 | -200.692 | -52.25314 | -52.17805 | -200.6949 | -53.09111 | -53.45592 | -200.6946 | -52.92532 | -53.24976 | -200.6938 | -53.17635 | -53.12137 | -200.6765 | -38.51067 | -38.96742
-199.0876 | -60.1082 | -59.85089 | -949.2822 | -90.90833 | -90.62482 | -949.7849 | -91.32242 | -91.18744 | -949.7632 | -91.71496 | -91.40038 | -949.7507 | -92.09295 | -91.94426 | -949.7292 | -92.45888 | -92.35933 | -949.7099 | -92.80919 | -92.71809 | -949.7094 | -93.14886 | -93.15229 | -949.7047 | -93.44919 | -93.34828 | -949.6974 | -93.75058 | -93.55644 | -949.6967 | -94.01925 | -93.92593 | -949.6814 | -94.27863 | -94.29623 | -949.6865 | -94.51326 | -94.23222 | -949.6833 | -94.7295 | -94.33093 | -949.6785 | -94.93395 | -94.67222 | -949.6722 | -95.11855 | -94.98681 | -949.6685 | -95.2925 | -95.47719 | -949.6682 | -95.42362 | -95.48894 | -949.6586 | -95.55966 | -95.60282 | -949.6564 | -95.60816 | -95.20199 | -949.669 | -93.4303 | -93.44638 | -949.6599 | -93.39749 | -93.41008 | -949.66 | -93.40582 | -93.12191 | -949.6577 | -93.41626 | -92.16236 | -949.6568 | -93.44479 | -93.15166 | -949.6589 | -93.46256 | -93.12125 | -949.6559 | -93.50966 | -93.15305 | -949.6522 | -93.57855 | -93.05314 | -949.6557 | -93.70242 | -93.48965 | -949.6574 | -93.75813 | -93.25769 | -949.6561 | -93.7781 | -93.22794 | -199.2228 | -75.43188 | -75.43082 | -199.2042 | -86.8764 | -86.54899 | -199.2526 | -77.52974 | -77.64686 | -199.1359 | -73.1612 | -73.07073 | -201.9495 | -58.18271 | -58.36219 | -201.9495 | -59.14561 | -59.51844 | -201.9501 | -60.02611 | -60.10082 | -201.9487 | -60.87071 | -60.98104 | -201.9508 | -61.26097 | -61.76488 | -201.9369 | -49.16486 | -49.43279 | -201.9333 | -50.91325 | -50.27849 | -201.9376 | -52.30021 | -52.22465 | -201.937 | -53.13899 | -53.50606 | -201.936 | -52.97199 | -53.29844 | -201.9402 | -53.22994 | -53.17462 | -201.9195 | -38.52295 | -38.98252
-194.1103 | -59.92639 | -59.67551 | -944.2872 | -90.90036 | -90.61835 | -944.7956 | -91.32223 | -91.18796 | -944.7677 | -91.71067 | -91.39775 | -944.768 | -92.08657 | -91.93866 | -944.7538 | -92.45654 | -92.35751 | -944.7293 | -92.80415 | -92.71353 | -944.7262 | -93.14019 | -93.14361 | -944.7204 | -93.44398 | -93.3436 | -944.717 | -93.74838 | -93.55526 | -944.7052 | -94.0156 | -93.92278 | -944.6993 | -94.27624 | -94.29375 | -944.6965 | -94.51476 | -94.2352 | -944.7019 | -94.72816 | -94.33168 | -944.6908 | -94.93028 | -94.66992 | -944.6911 | -95.11186 | -94.98082 | -944.6843 | -95.28802 | -95.47173 | -944.6865 | -95.41855 | -95.48353 | -944.6812 | -95.55326 | -95.59619 | -944.6771 | -95.59933 | -95.19529 | -944.6812 | -93.41526 | -93.43125 | -944.6706 | -93.37646 | -93.38899 | -944.68 | -93.38326 | -93.10084 | -944.6746 | -93.39487 | -92.14755 | -944.6785 | -93.42356 | -93.13197 | -944.6734 | -93.4427 | -93.10319 | -944.6737 | -93.48504 | -93.1303 | -944.6685 | -93.56108 | -93.03843 | -944.67 | -93.68484 | -93.47319 | -944.6793 | -93.73 | -93.23218 | -944.6706 | -93.75303 | -93.20576 | -194.2432 | -75.17947 | -75.17844 | -194.2158 | -86.65556 | -86.33635 | -194.2642 | -77.10252 | -77.21671 | -194.1501 | -72.78853 | -72.70033 | -203.201 | -58.25634 | -58.43692 | -203.199 | -59.21768 | -59.59283 | -203.2025 | -60.1004 | -60.17556 | -203.2008 | -60.93249 | -61.04352 | -203.2008 | -61.33183 | -61.83886 | -203.1882 | -49.17497 | -49.44456 | -203.1897 | -50.96711 | -50.3284 | -203.1924 | -52.33742 | -52.26139 | -203.1937 | -53.16704 | -53.53639 | -203.1914 | -53.02157 | -53.35005 | -203.1885 | -53.28314 | -53.22748 | -203.1723 | -38.52391 | -38.98633
-189.1003 | -59.72735 | -59.48294 | -939.2993 | -90.89866 | -90.61814 | -939.8033 | -91.31696 | -91.1834 | -939.775 | -91.71532 | -91.40405 | -939.7722 | -92.08014 | -91.93301 | -939.7609 | -92.45523 | -92.35672 | -939.7427 | -92.80696 | -92.71682 | -939.7315 | -93.14044 | -93.14384 | -939.7212 | -93.44184 | -93.34199 | -939.7157 | -93.74345 | -93.55135 | -939.7133 | -94.01423 | -93.9219 | -939.7039 | -94.27415 | -94.29156 | -939.6973 | -94.51025 | -94.23216 | -939.6948 | -94.72139 | -94.32702 | -939.6853 | -94.93757 | -94.67859 | -939.6865 | -95.10977 | -94.97942 | -939.6845 | -95.2827 | -95.46544 | -939.6825 | -95.41741 | -95.48205 | -939.6826 | -95.55231 | -95.59501 | -939.6797 | -95.59303 | -95.19113 | -939.6807 | -93.39607 | -93.41197 | -939.6824 | -93.35331 | -93.36577 | -939.6839 | -93.36195 | -93.08102 | -939.676 | -93.37621 | -92.13549 | -939.6728 | -93.40529 | -93.11525 | -939.6785 | -93.42395 | -93.08623 | -939.6811 | -93.4678 | -93.11493 | -939.6717 | -93.54211 | -93.02223 | -939.6805 | -93.65913 | -93.4486 | -939.6778 | -93.71334 | -93.21816 | -939.6747 | -93.72356 | -93.17918 | -189.2329 | -74.9412 | -74.9402 | -189.2047 | -86.40621 | -86.09524 | -189.2574 | -76.65944 | -76.77068 | -189.145 | -72.39407 | -72.30814 | -204.5013 | -58.30419 | -58.48593 | -204.5018 | -59.27296 | -59.65051 | -204.5009 | -60.16435 | -60.23999 | -204.5012 | -60.98018 | -61.09191 | -204.5019 | -61.39801 | -61.90829 | -204.4885 | -49.18935 | -49.46066 | -204.4895 | -50.99117 | -50.34838 | -204.4869 | -52.35702 | -52.28051 | -204.4893 | -53.20109 | -53.57279 | -204.4894 | -53.06797 | -53.39854 | -204.4917 | -53.34352 | -53.2875 | -204.4798 | -38.54405 | -39.00945
-184.1121 | -59.52529 | -59.28733 | -934.307 | -90.8981 | -90.61907 | -934.8069 | -91.31326 | -91.18041 | -934.7763 | -91.70986 | -91.40025 | -934.777 | -92.08008 | -91.93373 | -934.7559 | -92.44964 | -92.35165 | -934.748 | -92.80078 | -92.71111 | -934.7354 | -93.13629 | -93.13967 | -934.7233 | -93.44159 | -93.34227 | -934.7154 | -93.74256 | -93.55148 | -934.7129 | -94.01604 | -93.9242 | -934.7107 | -94.27167 | -94.28899 | -934.7076 | -94.50476 | -94.22815 | -934.7037 | -94.72008 | -94.3278 | -934.6985 | -94.93752 | -94.67991 | -934.6967 | -95.10348 | -94.97382 | -934.6943 | -95.27679 | -95.45857 | -934.6962 | -95.41175 | -95.47605 | -934.6948 | -95.54496 | -95.58743 | -934.6948 | -95.58579 | -95.18602 | -934.6909 | -93.37278 | -93.3886 | -934.6863 | -93.33287 | -93.34526 | -934.6873 | -93.34351 | -93.06407 | -934.6858 | -93.35941 | -92.12528 | -934.6856 | -93.38415 | -93.09564 | -934.6858 | -93.40401 | -93.06808 | -934.6868 | -93.44693 | -93.09594 | -934.6778 | -93.51908 | -93.00196 | -934.6818 | -93.63902 | -93.42961 | -934.6804 | -93.69473 | -93.20219 | -934.6822 | -93.71351 | -93.17202 | -184.2421 | -74.66792 | -74.66694 | -184.2219 | -86.14345 | -85.84067 | -184.2621 | -76.20482 | -76.31313 | -184.1551 | -71.9984 | -71.91474 | -205.7733 | -58.36 | -58.54287 | -205.7731 | -59.34192 | -59.72182 | -205.7736 | -60.24223 | -60.31835 | -205.7736 | -61.06159 | -61.17402 | -205.7723 | -61.44664 | -61.96009 | -205.7603 | -49.18753 | -49.46053 | -205.7582 | -51.00029 | -50.35351 | -205.7611 | -52.37969 | -52.30269 | -205.7593 | -53.25109 | -53.6251 | -205.761 | -53.09975 | -53.43238 | -205.762 | -53.39314 | -53.33678 | -205.7459 | -38.55316 | -39.02145
-179.1088 | -59.31567 | -59.08418 | -929.3075 | -90.89785 | -90.62031 | -929.8146 | -91.30763 | -91.17549 | -929.7937 | -91.70891 | -91.40095 | -929.7806 | -92.07833 | -91.93276 | -929.7672 | -92.44468 | -92.34721 | -929.7547 | -92.79253 | -92.70335 | -929.743 | -93.13217 | -93.13553 | -929.7333 | -93.43955 | -93.34076 | -929.725 | -93.7373 | -93.54724 | -929.7172 | -94.01189 | -93.92054 | -929.7149 | -94.26933 | -94.28656 | -929.7152 | -94.50039 | -94.22526 | -929.7064 | -94.71863 | -94.32845 | -929.704 | -94.92774 | -94.67151 | -929.7035 | -95.10189 | -94.97292 | -929.703 | -95.27437 | -95.45517 | -929.7005 | -95.40969 | -95.47364 | -929.6991 | -95.54649 | -95.58874 | -929.7006 | -95.5859 | -95.18826 | -929.6896 | -93.34977 | -93.36551 | -929.6893 | -93.31295 | -93.32528 | -929.6889 | -93.3215 | -93.04356 | -929.6905 | -93.34025 | -92.11271 | -929.6861 | -93.36186 | -93.0749 | -929.6958 | -93.37791 | -93.04378 | -929.6946 | -93.42061 | -93.07149 | -929.6814 | -93.49883 | -92.98447 | -929.6936 | -93.6166 | -93.4083 | -929.6914 | -93.67042 | -93.1805 | -929.682 | -93.69657 | -93.15798 | -179.2377 | -74.38982 | -74.38887 | -179.2173 | -85.87691 | -85.58235 | -179.2598 | -75.71776 | -75.82313 | -179.1629 | -71.58093 | -71.49954 | -207.0219 | -58.4017 | -58.58568 | -207.0212 | -59.38874 | -59.77094 | -207.0204 | -60.30828 | -60.38486 | -207.0223 | -61.12141 | -61.23452 | -207.0211 | -61.51916 | -62.03572 | -207.0052 | -49.21826 | -49.49291 | -207.0103 | -51.02256 | -50.37184 | -207.008 | -52.40038 | -52.32292 | -207.0067 | -53.28767 | -53.66395 | -207.0115 | -53.14289 | -53.47754 | -207.009 | -53.4286 | -53.37188 | -206.9929 | -38.57953 | -39.05065
-174.1173 | -59.07861 | -58.85357 | -924.2939 | -90.89011 | -90.61407 | -924.7869 | -91.30164 | -91.17022 | -924.7655 | -91.70869 | -91.40239 | -924.7516 | -92.0766 | -91.93182 | -924.7391 | -92.43526 | -92.33833 | -924.731 | -92.7888 | -92.7001 | -924.7175 | -93.12716 | -93.1305 | -924.7139 | -93.4381 | -93.33985 | -924.7112 | -93.73312 | -93.54408 | -924.7001 | -94.01412 | -93.92326 | -924.6915 | -94.26471 | -94.28184 | -924.6902 | -94.49649 | -94.22284 | -924.6867 | -94.71214 | -94.32407 | -924.6764 | -94.92457 | -94.66972 | -924.686 | -95.09869 | -94.97042 | -924.6829 | -95.27821 | -95.45804 | -924.6826 | -95.41159 | -95.47519 | -924.6749 | -95.54367 | -95.5857 | -924.6727 | -95.57972 | -95.18423 | -924.6714 | -93.3251 | -93.34074 | -924.6658 | -93.29061 | -93.30287 | -924.666 | -93.29925 | -93.02281 | -924.6656 | -93.31529 | -92.09439 | -924.6642 | -93.34721 | -93.0618 | -924.6826 | -93.35379 | -93.02146 | -924.67 | -93.40404 | -93.05681 | -924.6682 | -93.47471 | -92.96312 | -924.6672 | -93.5876 | -93.38043 | -924.6659 | -93.64774 | -93.16047 | -924.6649 | -93.66844 | -93.13275 | -174.2462 | -74.07171 | -74.07079 | -174.2322 | -85.5757 | -85.28933 | -174.2662 | -75.22761 | -75.33005 | -174.1517 | -71.15213 | -71.07302 | -208.2648 | -58.45218 | -58.63727 | -208.2668 | -59.45554 | -59.84004 | -208.2637 | -60.37444 | -60.45147 | -208.2634 | -61.18335 | -61.29714 | -208.2628 | -61.58324 | -62.10291 | -208.2488 | -49.23509 | -49.5114 | -208.2497 | -51.04665 | -50.39203 | -208.2508 | -52.44298 | -52.36505 | -208.2535 | -53.32178 | -53.70033 | -208.252 | -53.18482 | -53.52148 | -208.2529 | -53.48291 | -53.42586 | -208.2355 | -38.59356 | -39.06751
-169.1195 | -58.84461 | -58.62603 | -919.3102 | -90.88523 | -90.61068 | -919.7864 | -91.29284 | -91.16212 | -919.7561 | -91.70749 | -91.40286 | -919.7497 | -92.07788 | -91.93388 | -919.7428 | -92.42844 | -92.33203 | -919.7272 | -92.79147 | -92.70325 | -919.7123 | -93.12872 | -93.13204 | -919.7099 | -93.4342 | -93.33648 | -919.6979 | -93.73061 | -93.5426 | -919.6924 | -94.00847 | -93.9181 | -919.6804 | -94.26543 | -94.28247 | -919.6877 | -94.49362 | -94.22146 | -919.6749 | -94.70746 | -94.32149 | -919.671 | -94.92117 | -94.6677 | -919.6726 | -95.09537 | -94.9678 | -919.67 | -95.26699 | -95.44584 | -919.6706 | -95.40498 | -95.46825 | -919.6697 | -95.53883 | -95.58062 | -919.67 | -95.57785 | -95.1845 | -919.666 | -93.30574 | -93.3213 | -919.6581 | -93.2681 | -93.2803 | -919.6702 | -93.27966 | -93.00472 | -919.6635 | -93.29245 | -92.07815 | -919.6603 | -93.32696 | -93.04309 | -919.6643 | -93.33743 | -93.00691 | -919.6582 | -93.37958 | -93.03423 | -919.6615 | -93.44457 | -92.93575 | -919.6588 | -93.58075 | -93.3747 | -919.6656 | -93.62966 | -93.14503 | -919.6547 | -93.64153 | -93.10874 | -169.2559 | -73.74603 | -73.74513 | -169.2298 | -85.27486 | -84.99671 | -169.2788 | -74.70446 | -74.80396 | -169.1655 | -70.69793 | -70.62108 | -209.5093 | -58.5215 | -58.70769 | -209.5127 | -59.51892 | -59.90572 | -209.5056 | -60.42099 | -60.49849 | -209.5067 | -61.24876 | -61.36323 | -209.5096 | -61.64302 | -62.1658 | -209.4942 | -49.24254 | -49.52049 | -209.4949 | -51.07985 | -50.42132 | -209.4958 | -52.46679 | -52.3884 | -209.4966 | -53.33572 | -53.71653 | -209.4926 | -53.22472 | -53.56338 | -209.4964 | -53.5352 | -53.47781 | -209.4814 | -38.60635 | -39.08313
-164.1341 | -58.59602 | -58.38388 | -914.2913 | -90.88682 | -90.61377 | -914.7857 | -91.28752 | -91.15751 | -914.7633 | -91.69682 | -91.39384 | -914.7575 | -92.06668 | -91.92347 | -914.7343 | -92.42952 | -92.33364 | -914.724 | -92.78763 | -92.69989 | -914.7164 | -93.12986 | -93.13317 | -914.7094 | -93.43005 | -93.33286 | -914.7057 | -93.72493 | -93.53794 | -914.6971 | -94.00532 | -93.91544 | -914.6947 | -94.26476 | -94.28171 | -914.696 | -94.48947 | -94.21878 | -914.6864 | -94.70342 | -94.31955 | -914.6725 | -94.91203 | -94.65994 | -914.6753 | -95.09615 | -94.96927 | -914.6755 | -95.26089 | -95.43877 | -914.6747 | -95.39746 | -95.46038 | -914.6711 | -95.52938 | -95.57095 | -914.6731 | -95.57638 | -95.18517 | -914.6753 | -93.28874 | -93.30422 | -914.6697 | -93.25036 | -93.26249 | -914.6674 | -93.25727 | -92.98382 | -914.6667 | -93.2727 | -92.065 | -914.6668 | -93.29944 | -93.01711 | -914.6738 | -93.31125 | -92.98252 | -914.6625 | -93.35482 | -93.01135 | -914.6639 | -93.42309 | -92.91704 | -914.6707 | -93.55562 | -93.35069 | -914.664 | -93.60223 | -93.12023 | -914.669 | -93.61944 | -93.08954 | -164.2601 | -73.39619 | -73.39532 | -164.2381 | -84.93 | -84.66006 | -164.288 | -74.16828 | -74.26484 | -164.1757 | -70.22587 | -70.15128 | -210.7596 | -58.57737 | -58.76467 | -210.758 | -59.56157 | -59.95067 | -210.7574 | -60.47936 | -60.55732 | -210.7556 | -61.30958 | -61.42473 | -210.7565 | -61.7115 | -62.23739 | -210.7446 | -49.27656 | -49.55618 | -210.7436 | -51.06966 | -50.40721 | -210.7423 | -52.49449 | -52.41563 | -210.7422 | -53.37057 | -53.75364 | -210.7462 | -53.2669 | -53.60758 | -210.7452 | -53.57419 | -53.51646 | -210.7294 | -38.62269 | -39.10232
-159.1448 | -58.33065 | -58.12496 | -909.2737 | -90.88365 | -90.61209 | -909.7791 | -91.28473 | -91.15544 | -909.7568 | -91.6939 | -91.39257 | -909.7507 | -92.06356 | -91.92113 | -909.7272 | -92.43083 | -92.33547 | -909.7215 | -92.78835 | -92.70109 | -909.7149 | -93.12802 | -93.13131 | -909.7089 | -93.42535 | -93.32869 | -909.7 | -93.7261 | -93.54013 | -909.6947 | -94.0003 | -93.91092 | -909.6953 | -94.26404 | -94.2809 | -909.6801 | -94.48615 | -94.21695 | -909.6893 | -94.70334 | -94.32156 | -909.6689 | -94.91348 | -94.66277 | -909.6705 | -95.08936 | -94.96317 | -909.6742 | -95.25755 | -95.43445 | -909.6667 | -95.39794 | -95.46051 | -909.67 | -95.53108 | -95.57242 | -909.6649 | -95.57055 | -95.18149 | -909.6737 | -93.26997 | -93.28536 | -909.661 | -93.22526 | -93.23733 | -909.6581 | -93.23111 | -92.95916 | -909.6543 | -93.25092 | -92.04983 | -909.6572 | -93.28186 | -93.00108 | -909.6713 | -93.29587 | -92.96894 | -909.6581 | -93.34184 | -93.00024 | -909.661 | -93.40362 | -92.90034 | -909.6588 | -93.53195 | -93.32814 | -909.6579 | -93.57877 | -93.09941 | -909.6596 | -93.6025 | -93.07551 | -159.2626 | -73.02178 | -73.02094 | -159.2379 | -84.56331 | -84.30159 | -159.3168 | -73.59645 | -73.6901 | -159.1761 | -69.7424 | -69.67009 | -212.0042 | -58.61698 | -58.80538 | -212.0032 | -59.61671 | -60.00811 | -212.0029 | -60.54305 | -60.62147 | -211.9994 | -61.36435 | -61.48018 | -212.0013 | -61.77433 | -62.30332 | -211.9887 | -49.28723 | -49.5685 | -211.9911 | -51.09864 | -50.43226 | -211.9899 | -52.51572 | -52.4364 | -211.9915 | -53.40428 | -53.78962 | -211.9874 | -53.30681 | -53.64951 | -211.9896 | -53.62843 | -53.57035 | -211.9752 | -38.64084 | -39.1233
-154.1413 | -58.05043 | -57.85121 | -904.283 | -90.87791 | -90.60784 | -904.7646 | -91.28189 | -91.15331 | -904.7548 | -91.69225 | -91.39259 | -904.7393 | -92.0564 | -91.91476 | -904.7239 | -92.4283 | -92.33346 | -904.7194 | -92.78409 | -92.69731 | -904.7028 | -93.12858 | -93.13185 | -904.7001 | -93.42111 | -93.32498 | -904.6824 | -93.72387 | -93.53893 | -904.6848 | -93.99796 | -93.90907 | -904.6814 | -94.26214 | -94.27891 | -904.6789 | -94.48493 | -94.21721 | -904.676 | -94.70086 | -94.32118 | -904.6625 | -94.9125 | -94.66318 | -904.6596 | -95.08599 | -94.96049 | -904.6638 | -95.25379 | -95.42972 | -904.6639 | -95.39668 | -95.45891 | -904.6565 | -95.52523 | -95.56635 | -904.6737 | -95.57186 | -95.18493 | -904.6507 | -93.2454 | -93.26071 | -904.6489 | -93.20498 | -93.21698 | -904.6533 | -93.21039 | -92.93993 | -904.6549 | -93.23398 | -92.0395 | -904.6537 | -93.25465 | -92.97541 | -904.6593 | -93.27198 | -92.94684 | -904.6499 | -93.31476 | -92.97505 | -904.6445 | -93.38136 | -92.88086 | -904.6582 | -93.51217 | -93.30948 | -904.6592 | -93.57005 | -93.09333 | -904.6499 | -93.57799 | -93.0539 | -154.2523 | -72.61078 | -72.60996 | -154.2436 | -84.17845 | -83.92494 | -154.3223 | -73.00114 | -73.09185 | -154.1764 | -69.23273 | -69.16269 | -213.2529 | -58.65698 | -58.84649 | -213.2562 | -59.66238 | -60.05609 | -213.2495 | -60.59543 | -60.67431 | -213.2502 | -61.41764 | -61.53415 | -213.2539 | -61.83152 | -62.36364 | -213.2383 | -49.29084 | -49.57376 | -213.2414 | -51.11291 | -50.44261 | -213.2404 | -52.54931 | -52.46952 | -213.2403 | -53.43595 | -53.82356 | -213.2385 | -53.35514 | -53.69985 | -213.2391 | -53.67117 | -53.61276 | -213.2252 | -38.67382 | -39.15912
-149.1171 | -57.74486 | -57.55213 | -899.2901 | -90.87186 | -90.60329 | -899.7508 | -91.27947 | -91.1516 | -899.7348 | -91.69067 | -91.39266 | -899.7196 | -92.05404 | -91.91318 | -899.7115 | -92.42448 | -92.33017 | -899.6966 | -92.77487 | -92.68857 | -899.6835 | -93.12306 | -93.12631 | -899.6813 | -93.4171 | -93.32151 | -899.6735 | -93.72457 | -93.54065 | -899.6726 | -94.00055 | -93.91216 | -899.6665 | -94.25406 | -94.27074 | -899.6538 | -94.47665 | -94.21042 | -899.6557 | -94.69688 | -94.31931 | -899.6521 | -94.9071 | -94.65915 | -899.6507 | -95.08387 | -94.95907 | -899.6471 | -95.25225 | -95.42721 | -899.6499 | -95.39994 | -95.46183 | -899.6471 | -95.52114 | -95.56202 | -899.6314 | -95.57128 | -95.1865 | -899.6395 | -93.22791 | -93.24313 | -899.6369 | -93.18153 | -93.19346 | -899.6378 | -93.18824 | -92.91929 | -899.6374 | -93.21301 | -92.02515 | -899.6375 | -93.23245 | -92.95476 | -899.6428 | -93.25184 | -92.92851 | -899.6374 | -93.29451 | -92.95668 | -899.6345 | -93.35941 | -92.86168 | -899.6308 | -93.49011 | -93.28855 | -899.6339 | -93.53972 | -93.06564 | -899.6407 | -93.54354 | -93.02234 | -149.2458 | -72.17083 | -72.17004 | -149.2323 | -83.74864 | -83.50337 | -149.3087 | -72.39585 | -72.48361 | -149.1618 | -68.71633 | -68.64857 | -214.5002 | -58.71885 | -58.90948 | -214.4983 | -59.72002 | -60.11603 | -214.5003 | -60.6596 | -60.73895 | -214.4968 | -61.45287 | -61.57006 | -214.4978 | -61.8819 | -62.41712 | -214.484 | -49.32444 | -49.60902 | -214.4855 | -51.11832 | -50.4441 | -214.4851 | -52.56948 | -52.48922 | -214.4866 | -53.45709 | -53.84696 | -214.4838 | -53.36895 | -53.71568 | -214.4865 | -53.69702 | -53.63826 | -214.4724 | -38.68444 | -39.17258
-144.1295 | -57.41039 | -57.2241 | -894.29 | -90.87432 | -90.60723 | -894.7691 | -91.27184 | -91.14468 | -894.7412 | -91.68067 | -91.38432 | -894.7269 | -92.04902 | -91.90894 | -894.7291 | -92.42409 | -92.3303 | -894.7122 | -92.77114 | -92.68532 | -894.6987 | -93.11716 | -93.12039 | -894.6955 | -93.4142 | -93.31914 | -894.6911 | -93.72203 | -93.53913 | -894.6846 | -93.99072 | -93.90282 | -894.6793 | -94.25515 | -94.27173 | -894.6773 | -94.47342 | -94.20866 | -894.6807 | -94.69755 | -94.32206 | -894.6592 | -94.90381 | -94.65724 | -894.6627 | -95.08069 | -94.95659 | -894.66 | -95.24621 | -95.42019 | -894.6642 | -95.39596 | -95.4575 | -894.662 | -95.51607 | -95.55673 | -894.6555 | -95.57067 | -95.18802 | -894.6554 | -93.20991 | -93.22505 | -894.6564 | -93.16142 | -93.17328 | -894.6513 | -93.16899 | -92.90153 | -894.654 | -93.18899 | -92.00772 | -894.654 | -93.20863 | -92.93248 | -894.6571 | -93.22902 | -92.90748 | -894.6579 | -93.27005 | -92.93409 | -894.647 | -93.33693 | -92.84196 | -894.6479 | -93.46989 | -93.26944 | -894.6489 | -93.51498 | -93.04353 | -894.6486 | -93.5273 | -93.009 | -144.2515 | -71.70095 | -71.70018 | -144.2281 | -83.29359 | -83.05654 | -144.2998 | -71.75488 | -71.8397 | -144.1618 | -68.17107 | -68.10557 | -215.7506 | -58.75788 | -58.94962 | -215.7498 | -59.7789 | -60.17721 | -215.7475 | -60.71009 | -60.78989 | -215.7458 | -61.5245 | -61.64238 | -215.7499 | -61.94055 | -62.4789 | -215.7348 | -49.35096 | -49.6372 | -215.7366 | -51.11939 | -50.44124 | -215.7402 | -52.60426 | -52.52353 | -215.7363 | -53.49004 | -53.88219 | -215.7378 | -53.41229 | -53.76104 | -215.7335 | -53.75034 | -53.69123 | -215.7222 | -38.70398 | -39.19497
-139.1394 | -57.0689 | -56.88906 | -889.2748 | -90.87019 | -90.60461 | -889.7612 | -91.27443 | -91.14798 | -889.7466 | -91.6876 | -91.39291 | -889.7312 | -92.05189 | -91.91259 | -889.7223 | -92.42284 | -92.32957 | -889.7096 | -92.76816 | -92.68282 | -889.6982 | -93.11139 | -93.11461 | -889.6962 | -93.40852 | -93.31399 | -889.6865 | -93.71484 | -93.53297 | -889.6848 | -93.98072 | -93.89331 | -889.6751 | -94.24735 | -94.26384 | -889.6729 | -94.46897 | -94.20569 | -889.6782 | -94.69125 | -94.31787 | -889.6637 | -94.90022 | -94.65503 | -889.6561 | -95.07649 | -94.95307 | -889.6623 | -95.24234 | -95.41535 | -889.6598 | -95.39331 | -95.45451 | -889.6589 | -95.51248 | -95.55291 | -889.6463 | -95.56938 | -95.18888 | -889.6553 | -93.18874 | -93.2038 | -889.653 | -93.1386 | -93.1504 | -889.6466 | -93.14443 | -92.87846 | -889.6465 | -93.16983 | -91.99516 | -889.6476 | -93.18518 | -92.91057 | -889.653 | -93.20471 | -92.88497 | -889.6515 | -93.24393 | -92.90985 | -889.656 | -93.31958 | -92.82737 | -889.6467 | -93.44259 | -93.24326 | -889.6424 | -93.48707 | -93.01826 | -889.6401 | -93.51301 | -92.99761 | -139.2527 | -71.20277 | -71.20203 | -139.2368 | -82.79883 | -82.56998 | -139.3033 | -71.08493 | -71.16681 | -139.1651 | -67.59387 | -67.53064 | -216.9982 | -58.80638 | -58.99922 | -216.9952 | -59.82598 | -60.2266 | -216.9939 | -60.76137 | -60.84164 | -216.9963 | -61.59918 | -61.71774 | -216.9977 | -61.99603 | -62.53748 | -216.9804 | -49.35673 | -49.64462 | -216.9829 | -51.09006 | -50.40799 | -216.9822 | -52.62855 | -52.54736 | -216.984 | -53.50983 | -53.90425 | -216.9851 | -53.4479 | -53.79867 | -216.9863 | -53.79281 | -53.73337 | -216.9674 | -38.70962 | -39.20344
-134.1353 | -56.69257 | -56.51921 | -884.2964 | -90.86557 | -90.60147 | -884.7626 | -91.27011 | -91.14437 | -884.7494 | -91.68214 | -91.3891 | -884.7311 | -92.04476 | -91.90625 | -884.7259 | -92.41209 | -92.31935 | -884.7006 | -92.76195 | -92.67708 | -884.6994 | -93.10267 | -93.10587 | -884.6994 | -93.40626 | -93.31226 | -884.6894 | -93.71432 | -93.53346 | -884.6674 | -93.98195 | -93.89502 | -884.6735 | -94.24816 | -94.26456 | -884.6737 | -94.47234 | -94.21054 | -884.6721 | -94.68911 | -94.31782 | -884.6697 | -94.90055 | -94.65674 | -884.6611 | -95.07106 | -94.94834 | -884.6586 | -95.23796 | -95.41 | -884.6576 | -95.3883 | -95.44915 | -884.6572 | -95.50757 | -95.54778 | -884.6567 | -95.56844 | -95.19006 | -884.653 | -93.16702 | -93.18199 | -884.6521 | -93.11468 | -93.12641 | -884.6546 | -93.11969 | -92.85521 | -884.6481 | -93.15189 | -91.98383 | -884.6481 | -93.16933 | -92.89627 | -884.6549 | -93.18117 | -92.86322 | -884.6456 | -93.21794 | -92.88574 | -884.654 | -93.29401 | -92.80456 | -884.6508 | -93.42203 | -93.22382 | -884.653 | -93.47067 | -93.00448 | -884.654 | -93.48654 | -92.97404 | -134.2638 | -70.647 | -70.64628 | -134.237 | -82.25981 | -82.03918 | -134.3114 | -70.39006 | -70.469 | -134.1835 | -66.99673 | -66.93577 | -218.2385 | -58.83806 | -59.032 | -218.2388 | -59.87834 | -60.28125 | -218.237 | -60.79982 | -60.88055 | -218.2346 | -61.63896 | -61.7582 | -218.2381 | -62.03124 | -62.57579 | -218.2243 | -49.38258 | -49.67212 | -218.2247 | -51.14782 | -50.46185 | -218.2251 | -52.64621 | -52.56455 | -218.2261 | -53.56241 | -53.95908 | -218.2236 | -53.48669 | -53.83946 | -218.2288 | -53.83652 | -53.77674 | -218.2079 | -38.71096 | -39.20761
-129.1279 | -56.30402 | -56.13713 | -879.2889 | -90.86153 | -90.59893 | -879.7479 | -91.26549 | -91.14046 | -879.7306 | -91.67835 | -91.38698 | -879.7215 | -92.04554 | -91.90781 | -879.7053 | -92.41028 | -92.31806 | -879.6962 | -92.75546 | -92.67107 | -879.685 | -93.10373 | -93.10691 | -879.6798 | -93.40702 | -93.31355 | -879.6772 | -93.7064 | -93.52658 | -879.6691 | -93.97679 | -93.89036 | -879.6675 | -94.24418 | -94.26048 | -879.6554 | -94.46936 | -94.20904 | -879.664 | -94.68301 | -94.31383 | -879.6579 | -94.90108 | -94.65865 | -879.6493 | -95.06743 | -94.94541 | -879.6481 | -95.23791 | -95.40897 | -879.6469 | -95.38677 | -95.44728 | -879.6433 | -95.50055 | -95.54053 | -879.6424 | -95.56596 | -95.18973 | -879.644 | -93.14262 | -93.1575 | -879.636 | -93.0876 | -93.09927 | -879.6422 | -93.09874 | -92.83577 | -879.6384 | -93.13016 | -91.96871 | -879.6382 | -93.13359 | -92.86208 | -879.645 | -93.16008 | -92.84394 | -879.6338 | -93.19763 | -92.86731 | -879.6306 | -93.27496 | -92.78829 | -879.6385 | -93.40214 | -93.20506 | -879.6425 | -93.44069 | -92.97715 | -879.6356 | -93.46665 | -92.95705 | -129.2465 | -70.05709 | -70.0564 | -129.2267 | -81.67028 | -81.45788 | -129.2984 | -69.66222 | -69.73822 | -129.168 | -66.38549 | -66.32681 | -219.4848 | -58.88563 | -59.08068 | -219.487 | -59.92572 | -60.33093 | -219.4857 | -60.85991 | -60.9411 | -219.4832 | -61.67545 | -61.79537 | -219.4856 | -62.09497 | -62.64263 | -219.4708 | -49.38849 | -49.67968 | -219.4736 | -51.20304 | -50.51314 | -219.4721 | -52.67386 | -52.59173 | -219.4748 | -53.57778 | -53.97672 | -219.4697 | -53.52254 | -53.87732 | -219.4762 | -53.88652 | -53.82639 | -219.4554 | -38.72562 | -39.2251
-124.1331 | -55.88004 | -55.7196 | -874.2936 | -90.85554 | -90.59443 | -874.7622 | -91.26067 | -91.13635 | -874.7427 | -91.67727 | -91.38754 | -874.7315 | -92.04125 | -91.9043 | -874.7175 | -92.41404 | -92.32234 | -874.7057 | -92.75668 | -92.67278 | -874.6996 | -93.09883 | -93.10199 | -874.694 | -93.40228 | -93.30934 | -874.6879 | -93.70752 | -93.52871 | -874.6756 | -93.97749 | -93.89155 | -874.6717 | -94.2432 | -94.25941 | -874.6773 | -94.46284 | -94.204 | -874.6711 | -94.67551 | -94.30843 | -874.6666 | -94.89816 | -94.6571 | -874.6686 | -95.06379 | -94.94245 | -874.668 | -95.23003 | -95.40012 | -874.6532 | -95.3773 | -95.43746 | -874.6575 | -95.49891 | -95.53866 | -874.6568 | -95.56014 | -95.18604 | -874.6591 | -93.1105 | -93.1253 | -874.6583 | -93.06281 | -93.07441 | -874.653 | -93.07702 | -92.81553 | -874.6536 | -93.10242 | -91.94755 | -874.6545 | -93.11264 | -92.84267 | -874.6567 | -93.12668 | -92.81233 | -874.6567 | -93.17328 | -92.84484 | -874.6548 | -93.24891 | -92.765 | -874.6482 | -93.37423 | -93.17827 | -874.6532 | -93.42259 | -92.96167 | -874.6581 | -93.43989 | -92.93317 | -124.241 | -69.40843 | -69.40777 | -124.2284 | -81.03187 | -80.82769 | -124.2985 | -68.89694 | -68.97 | -124.1703 | -65.73854 | -65.68213 | -220.7346 | -58.94071 | -59.13687 | -220.736 | -59.97658 | -60.3841 | -220.7335 | -60.92247 | -61.00412 | -220.7353 | -61.72837 | -61.84897 | -220.7375 | -62.14656 | -62.69735 | -220.7196 | -49.40235 | -49.6952 | -220.7227 | -51.23134 | -50.53752 | -220.7218 | -52.70285 | -52.62026 | -220.7224 | -53.5873 | -53.98851 | -220.7223 | -53.54686 | -53.90367 | -220.7242 | -53.93566 | -53.87519 | -220.7092 | -38.74931 | -39.25165
-119.1412 | -55.4072 | -55.25322 | -869.281 | -90.85089 | -90.59128 | -869.7572 | -91.26585 | -91.14224 | -869.7433 | -91.67632 | -91.38825 | -869.7269 | -92.03944 | -91.90328 | -869.7186 | -92.41 | -92.31883 | -869.7088 | -92.75526 | -92.67184 | -869.7004 | -93.10379 | -93.10693 | -869.6957 | -93.39955 | -93.30714 | -869.6855 | -93.69927 | -93.52149 | -869.674 | -93.97646 | -93.89101 | -869.6767 | -94.23727 | -94.25339 | -869.6733 | -94.46189 | -94.20453 | -869.6668 | -94.67033 | -94.30535 | -869.6592 | -94.8949 | -94.65522 | -869.6582 | -95.05936 | -94.93872 | -869.6593 | -95.23028 | -95.3994 | -869.6533 | -95.37679 | -95.43662 | -869.6543 | -95.49103 | -95.53055 | -869.6523 | -95.55788 | -95.18593 | -869.6581 | -93.09142 | -93.10614 | -869.6555 | -93.04175 | -93.05329 | -869.6409 | -93.05069 | -92.79071 | -869.6476 | -93.08047 | -91.93221 | -869.6507 | -93.09738 | -92.82895 | -869.6458 | -93.1154 | -92.80285 | -869.6479 | -93.14699 | -92.82042 | -869.6474 | -93.22067 | -92.73952 | -869.6497 | -93.35476 | -93.15992 | -869.6576 | -93.40097 | -92.94269 | -869.6552 | -93.42384 | -92.92002 | -119.2568 | -68.70411 | -68.70347 | -119.2524 | -80.32173 | -80.12573 | -119.305 | -68.09613 | -68.16625 | -119.1828 | -65.06221 | -65.00807 | -221.9813 | -58.97843 | -59.1757 | -221.9814 | -60.02497 | -60.43479 | -221.9798 | -60.97055 | -61.05266 | -221.9828 | -61.79018 | -61.91146 | -221.9832 | -62.20912 | -62.76301 | -221.9692 | -49.4152 | -49.70971 | -221.9693 | -51.24914 | -50.5514 | -221.9693 | -52.74258 | -52.65952 | -221.9683 | -53.63889 | -54.04236 | -221.9694 | -53.58457 | -53.9434 | -221.9696 | -53.97327 | -53.91246 | -221.9524 | -38.76451 | -39.26968
-114.1353 | -54.91937 | -54.77185 | -864.3081 | -90.84933 | -90.5912 | -864.7586 | -91.26496 | -91.14206 | -864.7456 | -91.6737 | -91.38729 | -864.7376 | -92.03852 | -91.90314 | -864.7237 | -92.39886 | -92.30821 | -864.7143 | -92.75133 | -92.66839 | -864.7044 | -93.10727 | -93.11039 | -864.6846 | -93.39379 | -93.30191 | -864.6848 | -93.69813 | -93.52137 | -864.6865 | -93.97114 | -93.88618 | -864.682 | -94.23262 | -94.24864 | -864.679 | -94.45902 | -94.20314 | -864.6726 | -94.67067 | -94.30778 | -864.6719 | -94.89028 | -94.65197 | -864.6628 | -95.06097 | -94.94103 | -864.6654 | -95.23106 | -95.39921 | -864.6511 | -95.37493 | -95.43441 | -864.662 | -95.48526 | -95.52456 | -864.6618 | -95.5537 | -95.18388 | -864.6697 | -93.06454 | -93.07917 | -864.6601 | -93.02175 | -93.03322 | -864.6492 | -93.02699 | -92.76849 | -864.6518 | -93.05704 | -91.91538 | -864.6564 | -93.07395 | -92.80706 | -864.6528 | -93.0951 | -92.78434 | -864.6569 | -93.12153 | -92.79684 | -864.6598 | -93.20334 | -92.72496 | -864.6586 | -93.33195 | -93.13822 | -864.6572 | -93.37459 | -92.91895 | -864.6516 | -93.39401 | -92.89309 | -114.2539 | -67.95165 | -67.95105 | -114.245 | -79.53341 | -79.34564 | -114.2951 | -67.26173 | -67.32891 | -114.1773 | -64.35605 | -64.30418 | -223.234 | -59.03256 | -59.23095 | -223.2359 | -60.07004 | -60.48218 | -223.2369 | -61.01207 | -61.09465 | -223.2322 | -61.84247 | -61.96444 | -223.2352 | -62.24967 | -62.80669 | -223.2187 | -49.43667 | -49.73283 | -223.2195 | -51.28323 | -50.58156 | -223.2193 | -52.73922 | -52.6557 | -223.2204 | -53.67463 | -54.08038 | -223.2202 | -53.61545 | -53.9763 | -223.2202 | -54.02013 | -53.95897 | -223.2036 | -38.78202 | -39.29003
-109.1383 | -54.36953 | -54.22847 | -859.31 | -90.85111 | -90.59448 | -859.7534 | -91.26262 | -91.14043 | -859.7338 | -91.66844 | -91.38368 | -859.7206 | -92.03704 | -91.90245 | -859.7121 | -92.39303 | -92.30291 | -859.6952 | -92.74866 | -92.6662 | -859.6886 | -93.10053 | -93.10363 | -859.6823 | -93.39412 | -93.30278 | -859.6743 | -93.69042 | -93.51468 | -859.6739 | -93.97047 | -93.886 | -859.6628 | -94.22947 | -94.2454 | -859.6663 | -94.45306 | -94.19866 | -859.6642 | -94.66259 | -94.3018 | -859.6468 | -94.8922 | -94.65528 | -859.6476 | -95.06092 | -94.94167 | -859.6513 | -95.22696 | -95.39414 | -859.651 | -95.37078 | -95.42991 | -859.6505 | -95.48011 | -95.51918 | -859.6505 | -95.54214 | -95.17446 | -859.6458 | -93.03872 | -93.05326 | -859.6451 | -93.0025 | -93.0139 | -859.6406 | -93.00331 | -92.74631 | -859.6426 | -93.02852 | -91.89347 | -859.6435 | -93.0512 | -92.78585 | -859.6525 | -93.06665 | -92.7577 | -859.6383 | -93.09298 | -92.77017 | -859.6377 | -93.18326 | -92.70765 | -859.6467 | -93.29688 | -93.10427 | -859.6396 | -93.35326 | -92.90025 | -859.6301 | -93.36791 | -92.8699 | -109.2428 | -67.11524 | -67.11466 | -109.2631 | -78.66724 | -78.48766 | -109.2927 | -66.38479 | -66.44903 | -109.1631 | -63.61443 | -63.56484 | -224.4733 | -59.06479 | -59.26428 | -224.4778 | -60.11938 | -60.53381 | -224.477 | -61.07324 | -61.15628 | -224.4723 | -61.88073 | -62.00337 | -224.474 | -62.29311 | -62.85322 | -224.4617 | -49.45197 | -49.74978 | -224.4632 | -51.29302 | -50.58744 | -224.4625 | -52.76774 | -52.68375 | -224.4623 | -53.69528 | -54.10329 | -224.4609 | -53.64778 | -54.01063 | -224.4643 | -54.03985 | -53.97836 | -224.4468 | -38.78407 | -39.29492
-104.1397 | -53.76239 | -53.62779 | -854.3057 | -90.84434 | -90.5892 | -854.7703 | -91.25652 | -91.13504 | -854.7467 | -91.66044 | -91.37734 | -854.7406 | -92.02964 | -91.89582 | -854.7301 | -92.39303 | -92.30344 | -854.7203 | -92.74944 | -92.66745 | -854.7072 | -93.09309 | -93.09618 | -854.7048 | -93.39295 | -93.30213 | -854.6993 | -93.68521 | -93.51048 | -854.693 | -93.9715 | -93.88752 | -854.6895 | -94.22774 | -94.24358 | -854.6761 | -94.44704 | -94.19412 | -854.6734 | -94.66473 | -94.30604 | -854.6753 | -94.89381 | -94.65826 | -854.6756 | -95.05512 | -94.93656 | -854.6789 | -95.22599 | -95.3922 | -854.6767 | -95.36741 | -95.4262 | -854.6715 | -95.48493 | -95.52377 | -854.6655 | -95.54643 | -95.18089 | -854.6725 | -93.01448 | -93.02895 | -854.6594 | -92.97326 | -92.98459 | -854.6618 | -92.97986 | -92.72435 | -854.6641 | -93.00654 | -91.87807 | -854.6568 | -93.02624 | -92.76243 | -854.6732 | -93.04682 | -92.73965 | -854.6658 | -93.06947 | -92.74853 | -854.6569 | -93.15312 | -92.68027 | -854.6587 | -93.26952 | -93.07804 | -854.6631 | -93.33471 | -92.88432 | -854.6585 | -93.34716 | -92.85203 | -104.2561 | -66.22613 | -66.22558 | -104.2707 | -77.73051 | -77.55913 | -104.3023 | -65.47144 | -65.53275 | -104.1778 | -62.84835 | -62.80103 | -225.7206 | -59.09163 | -59.29223 | -225.718 | -60.16989 | -60.58661 | -225.7159 | -61.11989 | -61.20338 | -225.7166 | -61.92497 | -62.04829 | -225.7157 | -62.33285 | -62.89606 | -225.7035 | -49.45417 | -49.75363 | -225.7046 | -51.32289 | -50.61341 | -225.707 | -52.78751 | -52.70305 | -225.7064 | -53.7152 | -54.12547 | -225.7075 | -53.6809 | -54.04577 | -225.7061 | -54.07541 | -54.01358 | -225.6901 | -38.80218 | -39.31586
-99.15392 | -53.1231 | -52.99495 | -849.3059 | -90.84858 | -90.59493 | -849.7654 | -91.24966 | -91.1289 | -849.7447 | -91.65554 | -91.37409 | -849.738 | -92.02649 | -91.89345 | -849.732 | -92.38741 | -92.29833 | -849.7167 | -92.74741 | -92.6659 | -849.7083 | -93.09044 | -93.09352 | -849.7069 | -93.38908 | -93.29879 | -849.6951 | -93.6851 | -93.5114 | -849.6921 | -93.96654 | -93.88306 | -849.6916 | -94.22033 | -94.23608 | -849.6897 | -94.44356 | -94.19211 | -849.6801 | -94.65872 | -94.30212 | -849.6776 | -94.88833 | -94.65415 | -849.6774 | -95.05131 | -94.93344 | -849.6727 | -95.22145 | -95.38668 | -849.6745 | -95.36551 | -95.42396 | -849.6718 | -95.48097 | -95.51959 | -849.6668 | -95.5376 | -95.17419 | -849.6717 | -92.9856 | -92.99998 | -849.6715 | -92.9481 | -92.95937 | -849.6669 | -92.96267 | -92.70866 | -849.6627 | -92.97819 | -91.85632 | -849.6725 | -93.00267 | -92.74041 | -849.6669 | -93.0237 | -92.71833 | -849.6578 | -93.052 | -92.73294 | -849.6637 | -93.12958 | -92.65949 | -849.6662 | -93.24398 | -93.05361 | -849.6652 | -93.3098 | -92.86206 | -849.6646 | -93.32264 | -92.83041 | -99.26727 | -65.25513 | -65.25461 | -99.27938 | -76.68719 | -76.52402 | -99.31015 | -64.51164 | -64.57001 | -99.19211 | -62.05064 | -62.00558 | -226.9669 | -59.13918 | -59.34089 | -226.9694 | -60.21298 | -60.63201 | -226.9713 | -61.17486 | -61.25881 | -226.967 | -61.98563 | -62.10963 | -226.9694 | -62.38667 | -62.95301 | -226.9548 | -49.4647 | -49.76582 | -226.9521 | -51.35845 | -50.64504 | -226.9516 | -52.82478 | -52.73986 | -226.9551 | -53.74589 | -54.15843 | -226.9542 | -53.733 | -54.09988 | -226.9547 | -54.12612 | -54.06395 | -226.9407 | -38.80291 | -39.31943
-94.14553 | -52.43359 | -52.31191 | -844.3145 | -90.84312 | -90.59096 | -844.7545 | -91.25053 | -91.13048 | -844.7331 | -91.65189 | -91.3721 | -844.7322 | -92.02356 | -91.89131 | -844.7177 | -92.38576 | -92.29722 | -844.704 | -92.73977 | -92.65875 | -844.695 | -93.08604 | -93.0891 | -844.6959 | -93.3839 | -93.29415 | -844.6823 | -93.68315 | -93.51047 | -844.6795 | -93.96429 | -93.88129 | -844.6709 | -94.21863 | -94.23429 | -844.6721 | -94.44022 | -94.19026 | -844.6704 | -94.66083 | -94.30634 | -844.6696 | -94.88668 | -94.65389 | -844.6647 | -95.05211 | -94.93494 | -844.6653 | -95.21849 | -95.38276 | -844.6573 | -95.361 | -95.4191 | -844.6625 | -95.47237 | -95.51075 | -844.6592 | -95.53674 | -95.17547 | -844.6584 | -92.96228 | -92.97658 | -844.6573 | -92.92362 | -92.93482 | -844.65 | -92.93746 | -92.68495 | -844.6543 | -92.95298 | -91.83772 | -844.6575 | -92.98039 | -92.71967 | -844.6636 | -92.9978 | -92.69423 | -844.6576 | -93.02465 | -92.70747 | -844.642 | -93.11014 | -92.64283 | -844.6495 | -93.22278 | -93.03354 | -844.6525 | -93.2903 | -92.8452 | -844.6484 | -93.30454 | -92.81521 | -94.25895 | -64.16761 | -64.1671 | -94.26202 | -75.52986 | -75.37493 | -94.29414 | -63.49813 | -63.55355 | -94.17261 | -61.20065 | -61.15786 | -228.2187 | -59.18956 | -59.39237 | -228.2188 | -60.25035 | -60.67169 | -228.2188 | -61.2021 | -61.28652 | -228.2159 | -62.04638 | -62.17107 | -228.2172 | -62.42263 | -62.99208 | -228.2047 | -49.49042 | -49.7932 | -228.2048 | -51.37763 | -50.66029 | -228.2075 | -52.83262 | -52.74723 | -228.2072 | -53.76916 | -54.18398 | -228.2054 | -53.75843 | -54.12734 | -228.2027 | -54.16432 | -54.1018 | -228.1915 | -38.82795 | -39.34731
-89.15267 | -51.67133 | -51.5561 | -839.3094 | -90.8434 | -90.59273 | -839.7406 | -91.24844 | -91.1291 | -839.7227 | -91.64256 | -91.36443 | -839.7111 | -92.02014 | -91.88867 | -839.7033 | -92.38019 | -92.29217 | -839.6944 | -92.73359 | -92.65305 | -839.6833 | -93.07888 | -93.08192 | -839.6817 | -93.38426 | -93.29504 | -839.6737 | -93.68526 | -93.51361 | -839.6612 | -93.95688 | -93.87438 | -839.6633 | -94.21111 | -94.22667 | -839.6575 | -94.43387 | -94.18539 | -839.6599 | -94.65919 | -94.3068 | -839.6593 | -94.88058 | -94.64917 | -839.658 | -95.04724 | -94.93076 | -839.6483 | -95.21624 | -95.37952 | -839.6459 | -95.35437 | -95.41213 | -839.6453 | -95.47025 | -95.50841 | -839.6444 | -95.53473 | -95.17561 | -839.6443 | -92.94328 | -92.95749 | -839.6357 | -92.90022 | -92.91136 | -839.6439 | -92.91376 | -92.66274 | -839.6396 | -92.92802 | -91.81938 | -839.6476 | -92.95632 | -92.69715 | -839.6364 | -92.96986 | -92.66809 | -839.6459 | -93.00373 | -92.68843 | -839.6355 | -93.0803 | -92.61577 | -839.64 | -93.19245 | -93.00433 | -839.6323 | -93.26568 | -92.82322 | -839.6392 | -93.28468 | -92.79825 | -89.2733 | -62.99982 | -62.99935 | -89.28422 | -74.26032 | -74.11358 | -89.31076 | -62.43422 | -62.48671 | -89.18845 | -60.31164 | -60.27112 | -229.471 | -59.22181 | -59.42574 | -229.4723 | -60.28183 | -60.70548 | -229.4708 | -61.26201 | -61.34689 | -229.4716 | -62.06863 | -62.19401 | -229.4683 | -62.47 | -63.04257 | -229.4575 | -49.50184 | -49.80629 | -229.4588 | -51.39813 | -50.67685 | -229.4586 | -52.85138 | -52.76552 | -229.4583 | -53.7735 | -54.19059 | -229.4587 | -53.77941 | -54.15035 | -229.4601 | -54.19023 | -54.12737 | -229.4462 | -38.85113 | -39.37335
-84.15945 | -50.85526 | -50.74649 | -834.3066 | -90.84579 | -90.59662 | -834.761 | -91.24278 | -91.12415 | -834.7391 | -91.64128 | -91.3648 | -834.7333 | -92.01771 | -91.88703 | -834.7131 | -92.37657 | -92.28907 | -834.7051 | -92.72877 | -92.6487 | -834.7008 | -93.07526 | -93.07828 | -834.694 | -93.38055 | -93.29187 | -834.6868 | -93.6817 | -93.51107 | -834.6826 | -93.95125 | -93.86924 | -834.6723 | -94.20766 | -94.22313 | -834.6758 | -94.43548 | -94.18848 | -834.673 | -94.6559 | -94.3056 | -834.6657 | -94.87824 | -94.64821 | -834.6712 | -95.04696 | -94.93118 | -834.6637 | -95.21237 | -95.37468 | -834.665 | -95.35167 | -95.40908 | -834.6683 | -95.46273 | -95.50066 | -834.6593 | -95.52847 | -95.17148 | -834.6597 | -92.92069 | -92.93482 | -834.6557 | -92.87125 | -92.88232 | -834.6472 | -92.89412 | -92.64459 | -834.6564 | -92.90663 | -91.80457 | -834.658 | -92.93643 | -92.6788 | -834.6581 | -92.9454 | -92.64543 | -834.6503 | -92.98365 | -92.67022 | -834.654 | -93.05629 | -92.59451 | -834.6528 | -93.17181 | -92.9848 | -834.6546 | -93.23323 | -92.79339 | -834.6535 | -93.26089 | -92.77735 | -84.30241 | -61.73868 | -61.73824 | -84.28631 | -72.84458 | -72.70605 | -84.31951 | -61.3081 | -61.35766 | -84.20231 | -59.38419 | -59.34593 | -230.7174 | -59.24788 | -59.45292 | -230.7177 | -60.32132 | -60.74727 | -230.721 | -61.30254 | -61.38788 | -230.7187 | -62.11137 | -62.23742 | -230.7188 | -62.50918 | -63.08488 | -230.7065 | -49.50948 | -49.81557 | -230.7051 | -51.40524 | -50.68004 | -230.7068 | -52.87277 | -52.78644 | -230.7062 | -53.79667 | -54.21603 | -230.7075 | -53.81514 | -54.18809 | -230.7071 | -54.20535 | -54.14214 | -230.6904 | -38.86933 | -39.39438
-79.17293 | -49.94718 | -49.84485 | -829.2881 | -90.84125 | -90.59358 | -829.7543 | -91.24398 | -91.12606 | -829.7336 | -91.6432 | -91.36838 | -829.7306 | -92.01451 | -91.88461 | -829.7059 | -92.37429 | -92.28731 | -829.6962 | -92.72902 | -92.64944 | -829.6982 | -93.08028 | -93.08328 | -829.6906 | -93.37724 | -93.28908 | -829.683 | -93.67493 | -93.50532 | -829.676 | -93.94874 | -93.86722 | -829.6686 | -94.20437 | -94.21975 | -829.6668 | -94.43362 | -94.1881 | -829.6668 | -94.6542 | -94.30601 | -829.6622 | -94.88005 | -94.6514 | -829.6616 | -95.04688 | -94.93179 | -829.6571 | -95.20704 | -95.36839 | -829.6581 | -95.34551 | -95.40258 | -829.6558 | -95.46248 | -95.50018 | -829.6536 | -95.52543 | -95.17058 | -829.659 | -92.8981 | -92.91214 | -829.6486 | -92.84869 | -92.85969 | -829.6482 | -92.8664 | -92.61837 | -829.646 | -92.88601 | -91.79057 | -829.6537 | -92.9105 | -92.65441 | -829.6522 | -92.91816 | -92.61998 | -829.6513 | -92.95877 | -92.64722 | -829.654 | -93.02755 | -92.56853 | -829.6518 | -93.1386 | -92.95272 | -829.6478 | -93.21593 | -92.77873 | -829.6558 | -93.22961 | -92.74896 | -79.31638 | -60.34006 | -60.33964 | -79.28572 | -71.28406 | -71.15375 | -79.32458 | -60.13139 | -60.17802 | -79.20742 | -58.40759 | -58.37161 | -231.966 | -59.28642 | -59.49257 | -231.9662 | -60.37958 | -60.80783 | -231.9652 | -61.33773 | -61.42353 | -231.9646 | -62.16879 | -62.29552 | -231.9642 | -62.56088 | -63.13968 | -231.9519 | -49.51654 | -49.82429 | -231.9527 | -51.43176 | -50.70264 | -231.9532 | -52.88604 | -52.79924 | -231.9517 | -53.82681 | -54.24844 | -231.9525 | -53.85113 | -54.2261 | -231.953 | -54.24365 | -54.1801 | -231.9376 | -38.88736 | -39.41526
-74.16837 | -48.97229 | -48.87643 | -824.3011 | -90.83373 | -90.58755 | -824.7394 | -91.23582 | -91.11861 | -824.7242 | -91.63838 | -91.36522 | -824.7136 | -92.01044 | -91.88133 | -824.6997 | -92.37454 | -92.28809 | -824.6931 | -92.72498 | -92.64588 | -824.6807 | -93.07746 | -93.08044 | -824.6807 | -93.37872 | -93.29109 | -824.6722 | -93.67292 | -93.50434 | -824.6696 | -93.94585 | -93.86482 | -824.6514 | -94.19869 | -94.21397 | -824.6582 | -94.43671 | -94.19267 | -824.66 | -94.65749 | -94.31139 | -824.6558 | -94.87053 | -94.64325 | -824.6556 | -95.0422 | -94.9278 | -824.6435 | -95.20125 | -95.36162 | -824.646 | -95.34679 | -95.40352 | -824.6488 | -95.46281 | -95.50029 | -824.6342 | -95.52153 | -95.16883 | -824.6426 | -92.87537 | -92.88933 | -824.6414 | -92.82381 | -92.83475 | -824.6387 | -92.84019 | -92.59366 | -824.6342 | -92.85629 | -91.76747 | -824.6369 | -92.88409 | -92.62955 | -824.6375 | -92.89264 | -92.59627 | -824.6375 | -92.93696 | -92.6273 | -824.6328 | -93.01078 | -92.55454 | -824.637 | -93.12434 | -92.93958 | -824.6357 | -93.18771 | -92.75316 | -824.6433 | -93.2122 | -92.73446 | -74.30549 | -58.82034 | -58.81995 | -74.28092 | -69.55528 | -69.43319 | -74.31186 | -58.88647 | -58.93015 | -74.19271 | -57.37359 | -57.33988 | -233.2063 | -59.32218 | -59.52943 | -233.21 | -60.41645 | -60.847 | -233.2063 | -61.39071 | -61.47697 | -233.2072 | -62.21466 | -62.34207 | -233.2065 | -62.59777 | -63.17967 | -233.1956 | -49.53904 | -49.84844 | -233.1943 | -51.42998 | -50.69695 | -233.194 | -52.91034 | -52.82308 | -233.1951 | -53.84709 | -54.27097 | -233.1939 | -53.88199 | -54.25897 | -233.1924 | -54.2717 | -54.20781 | -233.1776 | -38.87891 | -39.40963
-69.16638 | -47.91571 | -47.82632 | -819.3025 | -90.83434 | -90.58966 | -819.7359 | -91.22866 | -91.11216 | -819.7155 | -91.64239 | -91.37089 | -819.7019 | -92.00432 | -91.87598 | -819.7 | -92.36905 | -92.28313 | -819.6835 | -92.72033 | -92.64171 | -819.677 | -93.07025 | -93.07321 | -819.6689 | -93.37512 | -93.28803 | -819.6635 | -93.67328 | -93.50572 | -819.6608 | -93.94273 | -93.86219 | -819.6591 | -94.1942 | -94.20939 | -819.6506 | -94.43691 | -94.19435 | -819.6496 | -94.6527 | -94.30871 | -819.6421 | -94.86802 | -94.64212 | -819.6469 | -95.03128 | -94.91758 | -819.6477 | -95.19738 | -95.35678 | -819.6411 | -95.34172 | -95.39811 | -819.6394 | -95.45412 | -95.49137 | -819.6324 | -95.51083 | -95.16027 | -819.6385 | -92.84757 | -92.86144 | -819.6343 | -92.79445 | -92.80532 | -819.6326 | -92.81345 | -92.56841 | -819.6297 | -92.82646 | -91.74424 | -819.6336 | -92.85309 | -92.6001 | -819.6357 | -92.86626 | -92.57169 | -819.6309 | -92.91019 | -92.60241 | -819.6187 | -92.98287 | -92.5294 | -819.6358 | -93.09248 | -92.90884 | -819.6268 | -93.15657 | -92.72465 | -819.6338 | -93.1822 | -92.70736 | -69.31307 | -57.16906 | -57.16869 | -69.28227 | -67.64682 | -67.53295 | -69.31308 | -57.5727 | -57.61344 | -69.21257 | -56.28048 | -56.24904 | -234.4552 | -59.3617 | -59.57006 | -234.4547 | -60.46523 | -60.89808 | -234.4525 | -61.44823 | -61.53496 | -234.4531 | -62.24801 | -62.37611 | -234.4515 | -62.64192 | -63.22693 | -234.4385 | -49.55822 | -49.86927 | -234.4406 | -51.46117 | -50.72423 | -234.439 | -52.92375 | -52.83603 | -234.4421 | -53.87488 | -54.30103 | -234.4406 | -53.91816 | -54.29714 | -234.4382 | -54.31145 | -54.24722 | -234.4291 | -38.88347 | -39.41704
-64.16237 | -46.77231 | -46.68938 | -814.3046 | -90.82936 | -90.58616 | -814.7426 | -91.22574 | -91.10995 | -814.7301 | -91.6381 | -91.36825 | -814.7184 | -91.99713 | -91.86958 | -814.7084 | -92.36083 | -92.27543 | -814.6977 | -92.71039 | -92.63224 | -814.6933 | -93.06869 | -93.07163 | -814.6833 | -93.37147 | -93.28491 | -814.6845 | -93.66944 | -93.5029 | -814.6704 | -93.93869 | -93.85864 | -814.6641 | -94.19014 | -94.20524 | -814.6638 | -94.43515 | -94.19407 | -814.6745 | -94.64743 | -94.30553 | -814.6617 | -94.86872 | -94.64419 | -814.6622 | -95.03156 | -94.91855 | -814.6551 | -95.19872 | -95.35714 | -814.6618 | -95.33972 | -95.39576 | -814.6586 | -95.44691 | -95.48393 | -814.6529 | -95.50813 | -95.1597 | -814.6447 | -92.81888 | -92.83267 | -814.6585 | -92.76707 | -92.77788 | -814.6416 | -92.78624 | -92.54269 | -814.6451 | -92.79991 | -91.72428 | -814.6467 | -92.83111 | -92.57966 | -814.6439 | -92.84 | -92.54722 | -814.6472 | -92.87724 | -92.57133 | -814.65 | -92.96816 | -92.51744 | -814.6453 | -93.06301 | -92.88048 | -814.6493 | -93.12802 | -92.69872 | -814.6492 | -93.15434 | -92.68239 | -64.30167 | -55.35544 | -55.3551 | -64.2741 | -65.52117 | -65.41553 | -64.31724 | -56.18877 | -56.22657 | -64.22934 | -55.12145 | -55.09227 | -235.7081 | -59.39938 | -59.60885 | -235.7086 | -60.49294 | -60.9281 | -235.7081 | -61.47987 | -61.56706 | -235.7056 | -62.28459 | -62.41337 | -235.7065 | -62.6955 | -63.28364 | -235.6925 | -49.57608 | -49.88879 | -235.6932 | -51.4621 | -50.72121 | -235.6919 | -52.93748 | -52.84929 | -235.6945 | -53.90941 | -54.33784 | -235.6935 | -53.95088 | -54.3319 | -235.6933 | -54.34589 | -54.28132 | -235.6788 | -38.91069 | -39.4471
-59.16858 | -45.51037 | -45.43389 | -809.3079 | -90.82161 | -90.57991 | -809.7503 | -91.22253 | -91.10746 | -809.7299 | -91.63532 | -91.36712 | -809.7224 | -92.00117 | -91.8744 | -809.7148 | -92.36203 | -92.27715 | -809.708 | -92.7142 | -92.63653 | -809.6872 | -93.06663 | -93.06955 | -809.6915 | -93.3627 | -93.27667 | -809.6813 | -93.66409 | -93.49857 | -809.6794 | -93.931 | -93.85145 | -809.6713 | -94.18354 | -94.19854 | -809.6666 | -94.42922 | -94.18961 | -809.6748 | -94.64562 | -94.30582 | -809.6654 | -94.86487 | -94.64173 | -809.6697 | -95.02977 | -94.91746 | -809.6565 | -95.19529 | -95.35275 | -809.6537 | -95.33844 | -95.39413 | -809.6607 | -95.44938 | -95.48618 | -809.6508 | -95.50657 | -95.16028 | -809.6586 | -92.80245 | -92.81615 | -809.6534 | -92.74618 | -92.75692 | -809.6473 | -92.75847 | -92.51641 | -809.6446 | -92.77256 | -91.70353 | -809.6577 | -92.79521 | -92.54529 | -809.6537 | -92.81223 | -92.52124 | -809.6524 | -92.85136 | -92.54732 | -809.6523 | -92.9378 | -92.48985 | -809.6486 | -93.03395 | -92.85255 | -809.6537 | -93.09699 | -92.67033 | -809.6526 | -93.12473 | -92.65568 | -59.30976 | -53.37315 | -53.37284 | -59.2769 | -63.1728 | -63.07537 | -59.32616 | -54.70274 | -54.73761 | -59.23955 | -53.91087 | -53.88396 | -236.9566 | -59.43803 | -59.64862 | -236.9552 | -60.53631 | -60.97378 | -236.9544 | -61.51711 | -61.60476 | -236.9553 | -62.33545 | -62.46492 | -236.9546 | -62.72815 | -63.3194 | -236.9424 | -49.57497 | -49.88934 | -236.9417 | -51.48164 | -50.73683 | -236.9426 | -52.97338 | -52.88472 | -236.9441 | -53.93344 | -54.36414 | -236.9414 | -53.9643 | -54.34733 | -236.9469 | -54.38816 | -54.32324 | -236.9291 | -38.93564 | -39.47489
-54.17022 | -44.15314 | -44.08313 | -804.3225 | -90.81551 | -90.5753 | -804.7466 | -91.22228 | -91.10792 | -804.7283 | -91.63248 | -91.36594 | -804.7158 | -92.00097 | -91.87499 | -804.707 | -92.35585 | -92.27149 | -804.6973 | -92.70696 | -92.62977 | -804.689 | -93.06145 | -93.06436 | -804.6837 | -93.3622 | -93.2767 | -804.6732 | -93.66487 | -93.50038 | -804.6673 | -93.9288 | -93.84974 | -804.6659 | -94.18106 | -94.19597 | -804.6591 | -94.43554 | -94.19742 | -804.6671 | -94.64465 | -94.30694 | -804.6626 | -94.85941 | -94.63764 | -804.6544 | -95.02479 | -94.91317 | -804.6528 | -95.1915 | -95.34798 | -804.6528 | -95.33562 | -95.39097 | -804.653 | -95.44546 | -95.48202 | -804.6453 | -95.49899 | -95.15484 | -804.6505 | -92.77448 | -92.7881 | -804.6481 | -92.71777 | -92.72844 | -804.6421 | -92.73114 | -92.49058 | -804.6416 | -92.75147 | -91.68905 | -804.6498 | -92.77582 | -92.52745 | -804.6493 | -92.78395 | -92.49476 | -804.6472 | -92.82482 | -92.52266 | -804.6479 | -92.9073 | -92.46211 | -804.6518 | -93.01039 | -92.8301 | -804.6542 | -93.06933 | -92.6453 | -804.6416 | -93.10003 | -92.63387 | -54.29579 | -51.21466 | -51.21438 | -54.28044 | -60.56112 | -60.4719 | -54.32592 | -53.13289 | -53.16483 | -54.24264 | -52.63485 | -52.61021 | -238.2074 | -59.47464 | -59.68633 | -238.2042 | -60.5894 | -61.02917 | -238.2017 | -61.57117 | -61.65928 | -238.2027 | -62.3796 | -62.50975 | -238.2035 | -62.76938 | -63.36375 | -238.1908 | -49.59243 | -49.90846 | -238.1889 | -51.4927 | -50.74398 | -238.1903 | -52.98438 | -52.89525 | -238.1901 | -53.94302 | -54.37598 | -238.19 | -53.99249 | -54.37755 | -238.1908 | -54.41136 | -54.34611 | -238.1726 | -38.93436 | -39.47645
-49.20445 | -42.64688 | -42.58328 | -799.3197 | -90.81365 | -90.57493 | -799.7362 | -91.21532 | -91.10166 | -799.7194 | -91.62908 | -91.3642 | -799.7097 | -91.99473 | -91.86953 | -799.6979 | -92.35423 | -92.2704 | -799.6886 | -92.6995 | -92.62279 | -799.6808 | -93.05922 | -93.06211 | -799.6765 | -93.35877 | -93.2738 | -799.6666 | -93.66618 | -93.50271 | -799.6661 | -93.92607 | -93.8475 | -799.6604 | -94.17145 | -94.18627 | -799.6496 | -94.43267 | -94.19603 | -799.6582 | -94.63373 | -94.29813 | -799.6487 | -94.85766 | -94.63727 | -799.6539 | -95.01991 | -94.90899 | -799.6457 | -95.1873 | -95.3428 | -799.646 | -95.33003 | -95.38503 | -799.6472 | -95.44008 | -95.47642 | -799.6486 | -95.49429 | -95.15227 | -799.648 | -92.74426 | -92.75779 | -799.6466 | -92.69189 | -92.7025 | -799.6421 | -92.70691 | -92.46784 | -799.6416 | -92.7251 | -91.66927 | -799.642 | -92.74557 | -92.49875 | -799.6386 | -92.75922 | -92.47183 | -799.6417 | -92.80635 | -92.50607 | -799.6417 | -92.8764 | -92.43399 | -799.6392 | -92.98256 | -92.8034 | -799.6429 | -93.04752 | -92.62613 | -799.6487 | -93.0744 | -92.61114 | -49.31917 | -48.86763 | -48.86736 | -49.31288 | -57.66892 | -57.58787 | -49.32604 | -51.47695 | -51.50595 | -49.25087 | -51.26497 | -51.2426 | -239.4536 | -59.50324 | -59.71604 | -239.4555 | -60.61064 | -61.05272 | -239.4525 | -61.61545 | -61.70403 | -239.4524 | -62.41013 | -62.54096 | -239.452 | -62.79419 | -63.39168 | -239.4393 | -49.59486 | -49.91255 | -239.4388 | -51.5101 | -50.75745 | -239.4389 | -53.01432 | -52.92472 | -239.437 | -53.96956 | -54.40479 | -239.4394 | -54.02698 | -54.41405 | -239.4409 | -54.45117 | -54.38558 | -239.4243 | -38.95993 | -39.50486
-44.21102 | -41.01545 | -40.95831 | -794.3106 | -90.81228 | -90.57506 | -794.751 | -91.2125 | -91.09956 | -794.7315 | -91.62315 | -91.35992 | -794.7213 | -91.98849 | -91.86407 | -794.7166 | -92.34835 | -92.26505 | -794.7023 | -92.69535 | -92.61912 | -794.6898 | -93.05476 | -93.05763 | -794.6863 | -93.35426 | -93.26982 | -794.6826 | -93.65833 | -93.49587 | -794.6773 | -93.92331 | -93.84523 | -794.6762 | -94.17217 | -94.1869 | -794.6643 | -94.42479 | -94.18962 | -794.673 | -94.62919 | -94.29568 | -794.6696 | -94.85479 | -94.63577 | -794.6675 | -95.02097 | -94.91074 | -794.6617 | -95.18782 | -95.34236 | -794.6568 | -95.32604 | -95.38071 | -794.6636 | -95.4361 | -95.47221 | -794.6563 | -95.49033 | -95.15045 | -794.6559 | -92.71735 | -92.7308 | -794.6566 | -92.67092 | -92.68146 | -794.6497 | -92.67769 | -92.44012 | -794.6536 | -92.69354 | -91.6443 | -794.6551 | -92.71952 | -92.47424 | -794.6516 | -92.73267 | -92.44708 | -794.6558 | -92.78005 | -92.48165 | -794.6542 | -92.84682 | -92.40717 | -794.654 | -92.96198 | -92.78393 | -794.6432 | -93.02078 | -92.60203 | -794.655 | -93.04741 | -92.58704 | -44.31458 | -46.28042 | -46.28018 | -44.31144 | -54.4564 | -54.38357 | -44.33161 | -49.69728 | -49.72334 | -44.25707 | -49.81273 | -49.79263 | -240.6945 | -59.55075 | -59.76465 | -240.6965 | -60.66137 | -61.10574 | -240.6972 | -61.66951 | -61.75855 | -240.6927 | -62.45057 | -62.58208 | -240.6918 | -62.84223 | -63.44281 | -240.679 | -49.60382 | -49.92315 | -240.6822 | -51.53071 | -50.77415 | -240.6846 | -53.02472 | -52.93466 | -240.6816 | -53.98715 | -54.42464 | -240.6785 | -54.0392 | -54.42828 | -240.6783 | -54.46394 | -54.39801 | -240.6661 | -38.96151 | -39.50927
-39.23907 | -39.24233 | -39.19161 | -789.3134 | -90.80654 | -90.57081 | -789.7559 | -91.20501 | -91.09278 | -789.7339 | -91.62 | -91.35843 | -789.728 | -91.98487 | -91.86123 | -789.7173 | -92.34323 | -92.26045 | -789.7079 | -92.68902 | -92.61327 | -789.7014 | -93.04799 | -93.05085 | -789.6966 | -93.35381 | -93.26991 | -789.6861 | -93.6525 | -93.49107 | -789.6919 | -93.92576 | -93.84817 | -789.6804 | -94.16512 | -94.17976 | -789.6715 | -94.42078 | -94.18709 | -789.6751 | -94.62902 | -94.29761 | -789.6661 | -94.85713 | -94.63949 | -789.6778 | -95.01908 | -94.90953 | -789.6687 | -95.18334 | -95.33691 | -789.6663 | -95.3193 | -95.37362 | -789.6658 | -95.4325 | -95.46839 | -789.6547 | -95.4925 | -95.15476 | -789.67 | -92.68805 | -92.70141 | -789.6695 | -92.64925 | -92.65972 | -789.6569 | -92.65256 | -92.41648 | -789.659 | -92.66766 | -91.62501 | -789.6708 | -92.69504 | -92.45129 | -789.6518 | -92.70718 | -92.42338 | -789.6669 | -92.75969 | -92.46316 | -789.6535 | -92.8171 | -92.38022 | -789.6634 | -92.93069 | -92.75377 | -789.6618 | -93.00097 | -92.58485 | -789.6604 | -93.02507 | -92.56759 | -39.33357 | -43.46282 | -43.46261 | -39.32727 | -50.90294 | -50.8383 | -39.38531 | -47.78765 | -47.8108 | -39.28517 | -48.27849 | -48.26065 | -241.9443 | -59.57207 | -59.78709 | -241.9434 | -60.69996 | -61.14663 | -241.9423 | -61.69249 | -61.78199 | -241.9434 | -62.49817 | -62.63036 | -241.9475 | -62.88335 | -63.48707 | -241.9271 | -49.62027 | -49.94126 | -241.9298 | -51.53943 | -50.77895 | -241.9309 | -53.03484 | -52.94432 | -241.9326 | -54.01178 | -54.45155 | -241.928 | -54.05369 | -54.44478 | -241.9298 | -54.49044 | -54.42416 | -241.9142 | -38.9804 | -39.531
-34.21953 | -37.2659 | -37.22167 | -784.3208 | -90.80913 | -90.5749 | -784.7345 | -91.21033 | -91.09881 | -784.7201 | -91.61323 | -91.35332 | -784.7069 | -91.97958 | -91.85673 | -784.6942 | -92.33961 | -92.25735 | -784.6872 | -92.68674 | -92.61147 | -784.6855 | -93.04284 | -93.04568 | -784.683 | -93.35047 | -93.2671 | -784.6687 | -93.64961 | -93.4892 | -784.6702 | -93.92916 | -93.85206 | -784.6633 | -94.16142 | -94.17596 | -784.6577 | -94.41738 | -94.18518 | -784.6545 | -94.62328 | -94.29398 | -784.6508 | -94.85039 | -94.63413 | -784.6575 | -95.01462 | -94.90577 | -784.6555 | -95.17732 | -95.32992 | -784.6536 | -95.3159 | -95.36988 | -784.6454 | -95.43081 | -95.46646 | -784.6495 | -95.48515 | -95.14955 | -784.6461 | -92.66507 | -92.67835 | -784.6508 | -92.62181 | -92.63221 | -784.6469 | -92.62376 | -92.38918 | -784.6454 | -92.63507 | -91.59904 | -784.6432 | -92.66757 | -92.42538 | -784.6503 | -92.67863 | -92.39663 | -784.6451 | -92.72966 | -92.43502 | -784.6373 | -92.79061 | -92.3565 | -784.6443 | -92.90092 | -92.72512 | -784.6443 | -92.97195 | -92.55846 | -784.6432 | -93.00097 | -92.5464 | -34.34101 | -40.37505 | -40.37487 | -34.30912 | -46.965 | -46.90861 | -34.35868 | -45.73472 | -45.75492 | -34.25453 | -46.63153 | -46.61597 | -243.1912 | -59.60218 | -59.81831 | -243.1921 | -60.74377 | -61.19275 | -243.193 | -61.72828 | -61.81824 | -243.1922 | -62.52645 | -62.65932 | -243.1932 | -62.91673 | -63.52355 | -243.1792 | -49.64444 | -49.96709 | -243.1805 | -51.55138 | -50.78696 | -243.1775 | -53.06824 | -52.97725 | -243.1839 | -54.04264 | -54.48468 | -243.1782 | -54.07528 | -54.4684 | -243.181 | -54.51757 | -54.45095 | -243.1643 | -38.99133 | -39.54477
-29.208 | -35.07878 | -35.04102 | -779.3201 | -90.80242 | -90.56968 | -779.7379 | -91.2042 | -91.09339 | -779.7245 | -91.60805 | -91.34979 | -779.714 | -91.97844 | -91.85637 | -779.697 | -92.33841 | -92.25668 | -779.695 | -92.68159 | -92.60679 | -779.692 | -93.04083 | -93.04365 | -779.6854 | -93.35156 | -93.26871 | -779.6752 | -93.63972 | -93.48033 | -779.6717 | -93.9244 | -93.84779 | -779.6699 | -94.15927 | -94.17372 | -779.6637 | -94.41462 | -94.1839 | -779.6602 | -94.61936 | -94.29215 | -779.6651 | -94.84858 | -94.6337 | -779.6531 | -95.00532 | -94.89716 | -779.6514 | -95.17111 | -95.32273 | -779.6576 | -95.3127 | -95.36633 | -779.6493 | -95.42886 | -95.46429 | -779.649 | -95.48206 | -95.1486 | -779.6534 | -92.6349 | -92.64809 | -779.651 | -92.59234 | -92.60268 | -779.6521 | -92.6003 | -92.36722 | -779.657 | -92.61543 | -91.58599 | -779.6429 | -92.6417 | -92.40105 | -779.6464 | -92.6517 | -92.37149 | -779.6484 | -92.69691 | -92.40413 | -779.6432 | -92.76234 | -92.33099 | -779.6439 | -92.87214 | -92.69746 | -779.6512 | -92.93482 | -92.52396 | -779.6447 | -92.97562 | -92.52395 | -29.34262 | -36.97767 | -36.97751 | -29.29237 | -42.57559 | -42.52744 | -29.34523 | -43.52598 | -43.54322 | -29.26172 | -44.87051 | -44.85721 | -244.4409 | -59.6392 | -59.85644 | -244.4421 | -60.78256 | -61.23385 | -244.4417 | -61.77143 | -61.86185 | -244.4382 | -62.56455 | -62.6981 | -244.4404 | -62.9466 | -63.55653 | -244.4242 | -49.6487 | -49.973 | -244.4278 | -51.57023 | -50.80189 | -244.4261 | -53.07809 | -52.98663 | -244.4301 | -54.06107 | -54.50537 | -244.4257 | -54.09799 | -54.49312 | -244.426 | -54.54654 | -54.47958 | -244.412 | -39.00078 | -39.55707
-24.22362 | -32.66186 | -32.63055 | -774.3335 | -90.79429 | -90.56303 | -774.7522 | -91.19902 | -91.08892 | -774.734 | -91.60234 | -91.34574 | -774.7267 | -91.97891 | -91.85762 | -774.7164 | -92.33278 | -92.25157 | -774.707 | -92.68131 | -92.60699 | -774.7023 | -93.02989 | -93.03269 | -774.698 | -93.35175 | -93.26944 | -774.6909 | -93.63791 | -93.47954 | -774.686 | -93.91677 | -93.84065 | -774.6844 | -94.15459 | -94.16895 | -774.6761 | -94.40821 | -94.17896 | -774.6743 | -94.61721 | -94.29209 | -774.6718 | -94.83986 | -94.62636 | -774.6677 | -95.00398 | -94.89652 | -774.6647 | -95.16292 | -95.31357 | -774.6552 | -95.30643 | -95.35972 | -774.6673 | -95.4195 | -95.4547 | -774.6678 | -95.47601 | -95.14468 | -774.6588 | -92.60972 | -92.62283 | -774.6647 | -92.56306 | -92.57333 | -774.6525 | -92.57315 | -92.34156 | -774.6621 | -92.58746 | -91.56462 | -774.6569 | -92.61289 | -92.37378 | -774.653 | -92.62454 | -92.34613 | -774.6586 | -92.6698 | -92.37891 | -774.6513 | -92.73621 | -92.30762 | -774.659 | -92.84521 | -92.67164 | -774.6588 | -92.90894 | -92.50072 | -774.6595 | -92.94172 | -92.49294 | -24.34581 | -33.2766 | -33.27647 | -24.32909 | -37.71555 | -37.67556 | -24.36553 | -41.13575 | -41.15008 | -24.27176 | -42.96906 | -42.95803 | -245.6915 | -59.65068 | -59.86903 | -245.6899 | -60.81969 | -61.27328 | -245.6876 | -61.7981 | -61.88898 | -245.6905 | -62.61071 | -62.74494 | -245.6899 | -62.98406 | -63.59711 | -245.6754 | -49.66094 | -49.9869 | -245.6766 | -51.57895 | -50.80669 | -245.6761 | -53.09075 | -52.99883 | -245.6779 | -54.05983 | -54.50641 | -245.6751 | -54.13078 | -54.52793 | -245.676 | -54.56289 | -54.49559 | -245.6589 | -39.01709 | -39.57622
-19.23664 | -29.93465 | -29.90979 | -769.3197 | -90.78738 | -90.55762 | -769.7456 | -91.1971 | -91.08771 | -769.7257 | -91.59961 | -91.34466 | -769.7226 | -91.97537 | -91.85487 | -769.7101 | -92.33504 | -92.25435 | -769.7081 | -92.68055 | -92.60672 | -769.7018 | -93.03125 | -93.03403 | -769.6984 | -93.34003 | -93.25824 | -769.6829 | -93.63337 | -93.47603 | -769.6876 | -93.91356 | -93.83794 | -769.6843 | -94.15858 | -94.17284 | -769.6772 | -94.40952 | -94.18175 | -769.6767 | -94.61702 | -94.294 | -769.6725 | -94.83819 | -94.62606 | -769.6688 | -95.00309 | -94.89632 | -769.663 | -95.15833 | -95.308 | -769.6663 | -95.31028 | -95.36322 | -769.6644 | -95.41888 | -95.45386 | -769.6642 | -95.47743 | -95.14824 | -769.6553 | -92.5776 | -92.59063 | -769.6593 | -92.53393 | -92.54413 | -769.6475 | -92.54281 | -92.31272 | -769.6588 | -92.55067 | -91.53443 | -769.6603 | -92.58214 | -92.34457 | -769.6523 | -92.5922 | -92.31559 | -769.6532 | -92.6444 | -92.35538 | -769.6558 | -92.70802 | -92.2822 | -769.6616 | -92.82484 | -92.6524 | -769.6586 | -92.88629 | -92.48071 | -769.6589 | -92.90964 | -92.46375 | -19.35019 | -29.23109 | -29.23098 | -19.34251 | -32.33254 | -32.30075 | -19.36895 | -38.54727 | -38.55865 | -19.2747 | -40.92411 | -40.91535 | -246.937 | -59.70578 | -59.92523 | -246.9374 | -60.85212 | -61.30801 | -246.9345 | -61.82561 | -61.91695 | -246.9361 | -62.64305 | -62.77796 | -246.9375 | -63.02945 | -63.64561 | -246.9241 | -49.66948 | -49.99709 | -246.9232 | -51.59553 | -50.81935 | -246.9246 | -53.10078 | -53.00838 | -246.9243 | -54.09484 | -54.54368 | -246.9218 | -54.1818 | -54.58097 | -246.9223 | -54.60136 | -54.53372 | -246.905 | -39.02391 | -39.58587
-14.22001 | -26.80816 | -26.78978 | -764.3131 | -90.78716 | -90.55889 | -764.7123 | -91.19454 | -91.08586 | -764.6987 | -91.59128 | -91.338 | -764.6944 | -91.97367 | -91.85395 | -764.6819 | -92.33384 | -92.25368 | -764.6748 | -92.67487 | -92.60152 | -764.6745 | -93.02543 | -93.02819 | -764.66 | -93.3344 | -93.25315 | -764.6569 | -93.62624 | -93.46992 | -764.6563 | -93.90883 | -93.8337 | -764.6445 | -94.15373 | -94.1679 | -764.6414 | -94.40434 | -94.17806 | -764.6456 | -94.61053 | -94.28962 | -764.6404 | -94.8278 | -94.61706 | -764.6358 | -95.00083 | -94.89476 | -764.6364 | -95.16354 | -95.31224 | -764.6398 | -95.30384 | -95.35644 | -764.634 | -95.41471 | -95.44945 | -764.6273 | -95.47136 | -95.14433 | -764.6216 | -92.55554 | -92.56848 | -764.6271 | -92.50549 | -92.51563 | -764.6288 | -92.51267 | -92.28408 | -764.6212 | -92.51991 | -91.51033 | -764.6308 | -92.55448 | -92.31847 | -764.6264 | -92.56551 | -92.29071 | -764.6221 | -92.61175 | -92.32462 | -764.6269 | -92.67295 | -92.24991 | -764.6215 | -92.79432 | -92.623 | -764.6223 | -92.85108 | -92.44815 | -764.6355 | -92.87891 | -92.43593 | -14.33485 | -24.81424 | -24.81417 | -14.31641 | -26.33217 | -26.30864 | -14.35953 | -35.68618 | -35.69463 | -14.26761 | -38.71183 | -38.70535 | -248.1862 | -59.72901 | -59.94957 | -248.1847 | -60.88377 | -61.34197 | -248.1813 | -61.8968 | -61.9886 | -248.181 | -62.67631 | -62.81191 | -248.1843 | -63.04218 | -63.66146 | -248.17 | -49.68488 | -50.01415 | -248.1719 | -51.58746 | -50.80735 | -248.1699 | -53.11964 | -53.02678 | -248.1708 | -54.12136 | -54.57247 | -248.1685 | -54.1878 | -54.58898 | -248.17 | -54.64262 | -54.57463 | -248.1568 | -39.03938 | -39.60419
-9.232379 | -23.18384 | -23.1719 | -759.31 | -90.78312 | -90.55635 | -759.7112 | -91.17989 | -91.07192 | -759.6989 | -91.5866 | -91.33498 | -759.6938 | -91.97044 | -91.85151 | -759.6804 | -92.32549 | -92.24585 | -759.6689 | -92.67022 | -92.59735 | -759.6711 | -93.02281 | -93.02556 | -759.665 | -93.33133 | -93.25062 | -759.6537 | -93.62106 | -93.46576 | -759.6577 | -93.90092 | -93.82628 | -759.6482 | -94.15326 | -94.16734 | -759.6428 | -94.39607 | -94.17127 | -759.6472 | -94.60902 | -94.29021 | -759.6355 | -94.8205 | -94.61114 | -759.6392 | -94.99484 | -94.88947 | -759.6329 | -95.15819 | -95.30591 | -759.6311 | -95.29142 | -95.34367 | -759.6332 | -95.41543 | -95.44995 | -759.6313 | -95.47125 | -95.14635 | -759.6283 | -92.52075 | -92.5336 | -759.6316 | -92.47412 | -92.48419 | -759.6176 | -92.47933 | -92.25223 | -759.628 | -92.49482 | -91.49182 | -759.6208 | -92.51716 | -92.28269 | -759.6282 | -92.53526 | -92.26225 | -759.6263 | -92.5788 | -92.29355 | -759.6239 | -92.64649 | -92.22622 | -759.6278 | -92.7578 | -92.5876 | -759.6258 | -92.8212 | -92.4209 | -759.6305 | -92.84741 | -92.40733 | -9.376652 | -20.02872 | -20.02867 | -9.351172 | -19.64798 | -19.63261 | -9.366257 | -32.52186 | -32.52736 | -9.280212 | -36.32146 | -36.31724 | -249.4299 | -59.76042 | -59.98208 | -249.4291 | -60.89589 | -61.35639 | -249.429 | -61.92925 | -62.02151 | -249.4267 | -62.71892 | -62.85519 | -249.4271 | -63.08664 | -63.70902 | -249.4143 | -49.68379 | -50.01471 | -249.4177 | -51.58065 | -50.79662 | -249.4154 | -53.13723 | -53.04391 | -249.4138 | -54.12891 | -54.58227 | -249.4145 | -54.20558 | -54.60877 | -249.4179 | -54.66679 | -54.59846 | -249.4005 | -39.06044 | -39.62808
-4.29898 | -18.95602 | -18.95047 | -754.2982 | -90.77835 | -90.55308 | -754.7235 | -91.18231 | -91.07505 | -754.7042 | -91.5905 | -91.34053 | -754.6942 | -91.96326 | -91.8451 | -754.6869 | -92.31796 | -92.23885 | -754.6719 | -92.6683 | -92.59591 | -754.6811 | -93.01847 | -93.02119 | -754.6743 | -93.32484 | -93.24466 | -754.659 | -93.62067 | -93.46639 | -754.6612 | -93.89635 | -93.8222 | -754.6483 | -94.14451 | -94.1585 | -754.6518 | -94.39601 | -94.17269 | -754.6509 | -94.60574 | -94.28902 | -754.646 | -94.81671 | -94.60873 | -754.6398 | -94.98808 | -94.88339 | -754.6366 | -95.15381 | -95.30057 | -754.6348 | -95.28838 | -95.34029 | -754.6379 | -95.41078 | -95.44507 | -754.637 | -95.46406 | -95.1413 | -754.6323 | -92.48927 | -92.50204 | -754.6261 | -92.44264 | -92.45265 | -754.6221 | -92.45005 | -92.22445 | -754.6338 | -92.46607 | -91.46967 | -754.6283 | -92.49259 | -92.25966 | -754.6248 | -92.50515 | -92.23394 | -754.635 | -92.54994 | -92.26656 | -754.6309 | -92.6117 | -92.19419 | -754.627 | -92.73579 | -92.56672 | -754.6214 | -92.80058 | -92.40292 | -754.6294 | -92.82356 | -92.38638 | -4.403969 | -14.8303 | -14.83028 | -4.369944 | -12.13139 | -12.12421 | -4.381049 | -28.99223 | -28.99481 | -4.2883 | -33.69895 | -33.69701 | -250.6788 | -59.79863 | -60.02141 | -250.6795 | -60.93664 | -61.39945 | -250.6757 | -61.95026 | -62.04299 | -250.6766 | -62.75391 | -62.89087 | -250.6803 | -63.11049 | -63.73599 | -250.6656 | -49.70692 | -50.0395 | -250.6647 | -51.58556 | -50.79761 | -250.6639 | -53.14958 | -53.05579 | -250.6646 | -54.14143 | -54.59706 | -250.666 | -54.23493 | -54.64015 | -250.6619 | -54.69023 | -54.62156 | -250.6496 | -39.07665 | -39.64714
0.7462961 | -13.86666 | -13.86763 | -749.2992 | -90.76977 | -90.546 | -749.7169 | -91.17551 | -91.06897 | -749.7008 | -91.5878 | -91.33949 | -749.6894 | -91.95813 | -91.84076 | -749.6784 | -92.31298 | -92.23439 | -749.6726 | -92.66677 | -92.59486 | -749.6722 | -93.01663 | -93.01934 | -749.6626 | -93.31911 | -93.23945 | -749.6543 | -93.61665 | -93.46341 | -749.6573 | -93.89262 | -93.81896 | -749.6464 | -94.14593 | -94.15982 | -749.6458 | -94.39106 | -94.16921 | -749.6521 | -94.60309 | -94.28847 | -749.6449 | -94.81426 | -94.60765 | -749.6469 | -94.9871 | -94.88311 | -749.6316 | -95.14593 | -95.29171 | -749.6402 | -95.28799 | -95.33956 | -749.6369 | -95.40028 | -95.43434 | -749.63 | -95.46518 | -95.14456 | -749.6307 | -92.45529 | -92.46798 | -749.6329 | -92.41303 | -92.42297 | -749.6344 | -92.42922 | -92.20511 | -749.6257 | -92.43632 | -91.44653 | -749.6279 | -92.46019 | -92.22881 | -749.6318 | -92.47409 | -92.20468 | -749.627 | -92.51072 | -92.22922 | -749.6281 | -92.5839 | -92.16916 | -749.6241 | -92.70838 | -92.54043 | -749.6304 | -92.76432 | -92.36928 | -749.6355 | -92.79053 | -92.35624 | 0.6363141 | -9.262779 | -9.262782 | 0.666606 | -3.686664 | -3.68776 | 0.6404282 | -25.02463 | -25.02425 | 0.7188472 | -30.81483 | -30.81516 | -251.9291 | -59.81808 | -60.04197 | -251.9287 | -60.96477 | -61.42988 | -251.9258 | -61.98622 | -62.07941 | -251.9291 | -62.77987 | -62.91751 | -251.9291 | -63.15049 | -63.7791 | -251.9131 | -49.71113 | -50.04537 | -251.9148 | -51.58512 | -50.79324 | -251.9079 | -53.15897 | -53.06471 | -251.9151 | -54.17199 | -54.6299 | -251.9156 | -54.25172 | -54.65896 | -251.9146 | -54.72182 | -54.65281 | -251.899 | -39.08473 | -39.65805
5.761531 | -7.908886 | -7.916332 | -744.3003 | -90.76106 | -90.53877 | -744.6966 | -91.17256 | -91.06673 | -744.6756 | -91.58133 | -91.33469 | -744.6807 | -91.9537 | -91.83711 | -744.6555 | -92.31613 | -92.23807 | -744.6548 | -92.6651 | -92.59367 | -744.6433 | -93.01568 | -93.01837 | -744.643 | -93.31512 | -93.236 | -744.6321 | -93.60947 | -93.45725 | -744.6285 | -93.89108 | -93.81792 | -744.6304 | -94.1439 | -94.1577 | -744.6267 | -94.38958 | -94.16922 | -744.6214 | -94.6005 | -94.28799 | -744.6262 | -94.81223 | -94.607 | -744.6183 | -94.98298 | -94.87968 | -744.6133 | -95.14039 | -95.28519 | -744.6159 | -95.2844 | -95.33562 | -744.609 | -95.40005 | -95.43389 | -744.6133 | -95.46448 | -95.14601 | -744.6079 | -92.43136 | -92.44396 | -744.6116 | -92.38426 | -92.39413 | -744.599 | -92.39718 | -92.17458 | -744.6026 | -92.41211 | -91.42896 | -744.596 | -92.42766 | -92.19783 | -744.6089 | -92.43997 | -92.17236 | -744.609 | -92.4864 | -92.20679 | -744.6065 | -92.55103 | -92.13907 | -744.6121 | -92.68326 | -92.51643 | -744.6072 | -92.73791 | -92.34552 | -744.6132 | -92.76033 | -92.32895 | 5.668796 | -3.305652 | -3.305682 | 5.66396 | 5.069369 | 5.06006 | 5.63859 | -20.52931 | -20.526 | 5.714289 | -27.60317 | -27.60576 | -253.1692 | -59.84042 | -60.06541 | -253.1693 | -61.00691 | -61.47431 | -253.1681 | -62.01803 | -62.11168 | -253.1683 | -62.8113 | -62.94962 | -253.1665 | -63.19452 | -63.82623 | -253.1532 | -49.72484 | -50.06072 | -253.1538 | -51.61369 | -50.81792 | -253.156 | -53.16771 | -53.07299 | -253.1573 | -54.19319 | -54.65335 | -253.1531 | -54.284 | -54.69324 | -253.1552 | -54.7431 | -54.67375 | -253.1395 | -39.10065 | -39.67681
10.75135 | -1.262132 | -1.276027 | -739.3115 | -90.75916 | -90.53837 | -739.7016 | -91.17677 | -91.07164 | -739.6891 | -91.57496 | -91.32996 | -739.679 | -91.95005 | -91.83425 | -739.66 | -92.30897 | -92.23143 | -739.6607 | -92.66086 | -92.58991 | -739.6498 | -93.00925 | -93.01192 | -739.652 | -93.31245 | -93.23386 | -739.6393 | -93.60317 | -93.45197 | -739.6403 | -93.8834 | -93.81072 | -739.6442 | -94.14769 | -94.16139 | -739.6334 | -94.38718 | -94.1683 | -739.6408 | -94.59802 | -94.28761 | -739.6339 | -94.8025 | -94.59866 | -739.6237 | -94.9761 | -94.8735 | -739.623 | -95.13735 | -95.28119 | -739.6169 | -95.28548 | -95.33636 | -739.6229 | -95.40301 | -95.43662 | -739.6259 | -95.4554 | -95.13906 | -739.6198 | -92.3995 | -92.41201 | -739.6164 | -92.34919 | -92.359 | -739.6166 | -92.36206 | -92.14094 | -739.6168 | -92.37796 | -91.40139 | -739.6132 | -92.39763 | -92.16934 | -739.6129 | -92.4059 | -92.14009 | -739.6129 | -92.45367 | -92.17594 | -739.62 | -92.52292 | -92.11372 | -739.6118 | -92.65122 | -92.48551 | -739.6202 | -92.71585 | -92.32609 | -739.6175 | -92.72501 | -92.29653 | 10.62695 | 2.952986 | 2.95293 | 10.66847 | 13.39289 | 13.37536 | 10.64911 | -15.52785 | -15.52159 | 10.70279 | -24.03504 | -24.0399 | -254.4219 | -59.86808 | -60.09418 | -254.4208 | -61.03962 | -61.50933 | -254.4212 | -62.05051 | -62.14462 | -254.4207 | -62.8483 | -62.98731 | -254.4211 | -63.23157 | -63.8664 | -254.4078 | -49.74604 | -50.08358 | -254.405 | -51.62841 | -50.8287 | -254.4058 | -53.19906 | -53.10386 | -254.4093 | -54.20069 | -54.66314 | -254.4066 | -54.30673 | -54.718 | -254.4057 | -54.76937 | -54.69968 | -254.3911 | -39.10618 | -39.68518
15.73885 | 5.744816 | 5.724474 | -734.3237 | -90.7566 | -90.53729 | -734.7081 | -91.1703 | -91.06589 | -734.7032 | -91.57 | -91.32665 | -734.6867 | -91.94849 | -91.83347 | -734.6702 | -92.3103 | -92.23329 | -734.6666 | -92.65674 | -92.58627 | -734.6627 | -93.00315 | -93.0058 | -734.6569 | -93.31632 | -93.23826 | -734.6498 | -93.60507 | -93.45489 | -734.6448 | -93.87961 | -93.80743 | -734.6515 | -94.14426 | -94.15788 | -734.6377 | -94.38267 | -94.16527 | -734.6433 | -94.59908 | -94.29076 | -734.6325 | -94.79821 | -94.59575 | -734.6327 | -94.97354 | -94.87163 | -734.6313 | -95.13582 | -95.27868 | -734.6322 | -95.28192 | -95.33245 | -734.6362 | -95.40167 | -95.43505 | -734.629 | -95.4483 | -95.13409 | -734.6251 | -92.36958 | -92.38201 | -734.6268 | -92.3171 | -92.32684 | -734.6173 | -92.33757 | -92.11795 | -734.626 | -92.34696 | -91.37698 | -734.6201 | -92.36298 | -92.13623 | -734.613 | -92.37437 | -92.11035 | -734.6261 | -92.41863 | -92.14277 | -734.626 | -92.49303 | -92.08659 | -734.6205 | -92.61432 | -92.44972 | -734.6296 | -92.68805 | -92.30092 | -734.6177 | -92.69554 | -92.26995 | 15.64649 | 9.390579 | 9.390496 | 15.67189 | 21.02172 | 20.99596 | 15.64999 | -10.05805 | -10.04885 | 15.71301 | -20.05871 | -20.06585 | -255.6734 | -59.88998 | -60.11719 | -255.6717 | -61.08018 | -61.55219 | -255.6717 | -62.09781 | -62.19239 | -255.6702 | -62.87662 | -63.01631 | -255.6719 | -63.28084 | -63.9188 | -255.658 | -49.75803 | -50.09723 | -255.6583 | -51.64493 | -50.84128 | -255.6567 | -53.19862 | -53.10295 | -255.661 | -54.22635 | -54.69107 | -255.6594 | -54.32633 | -54.73962 | -255.6601 | -54.78725 | -54.71722 | -255.6467 | -39.12758 | -39.70944
20.75912 | 12.40075 | 12.37392 | -729.3108 | -90.7527 | -90.53489 | -729.7075 | -91.1644 | -91.0607 | -729.6999 | -91.55964 | -91.31795 | -729.6867 | -91.94111 | -91.82687 | -729.6749 | -92.3012 | -92.22471 | -729.6703 | -92.65874 | -92.58875 | -729.6724 | -92.99908 | -93.00172 | -729.6593 | -93.31184 | -93.23431 | -729.6611 | -93.60086 | -93.4517 | -729.6498 | -93.87785 | -93.80616 | -729.655 | -94.14005 | -94.15358 | -729.6372 | -94.37727 | -94.16135 | -729.6423 | -94.58908 | -94.28286 | -729.637 | -94.79234 | -94.59125 | -729.6368 | -94.96713 | -94.86591 | -729.637 | -95.13412 | -95.27601 | -729.6324 | -95.27487 | -95.32506 | -729.6355 | -95.39507 | -95.42823 | -729.6404 | -95.4456 | -95.13352 | -729.6312 | -92.33902 | -92.35137 | -729.6338 | -92.28936 | -92.29903 | -729.6258 | -92.30769 | -92.08956 | -729.6251 | -92.31387 | -91.35049 | -729.6305 | -92.33599 | -92.11077 | -729.6309 | -92.33913 | -92.07691 | -729.6232 | -92.39047 | -92.11649 | -729.6307 | -92.46688 | -92.0632 | -729.6192 | -92.58256 | -92.41909 | -729.6293 | -92.65404 | -92.26954 | -729.6255 | -92.67546 | -92.25276 | 20.66294 | 15.65735 | 15.65724 | 20.6745 | 27.89128 | 27.8573 | 20.66015 | -4.208615 | -4.196471 | 20.70869 | -15.62249 | -15.6319 | -256.9146 | -59.9264 | -60.15472 | -256.9139 | -61.09541 | -61.56972 | -256.9155 | -62.12695 | -62.22199 | -256.9145 | -62.92978 | -63.07015 | -256.9123 | -63.2864 | -63.92745 | -256.8986 | -49.75941 | -50.10026 | -256.8994 | -51.6678 | -50.86026 | -256.9 | -53.22055 | -53.12442 | -256.8993 | -54.23671 | -54.70368 | -256.8991 | -54.35587 | -54.77117 | -256.9011 | -54.80497 | -54.73459 | -256.884 | -39.13185 | -39.71653
25.75645 | 18.21369 | 18.1804 | -724.3184 | -90.7456 | -90.52928 | -724.6962 | -91.16242 | -91.05943 | -724.684 | -91.5598 | -91.31978 | -724.6696 | -91.93732 | -91.82387 | -724.6615 | -92.29808 | -92.22211 | -724.6509 | -92.64727 | -92.57776 | -724.6548 | -92.99398 | -92.9966 | -724.6429 | -93.30819 | -93.23119 | -724.6368 | -93.59805 | -93.44991 | -724.6265 | -93.87587 | -93.80468 | -724.6263 | -94.14114 | -94.15457 | -724.6258 | -94.37624 | -94.1618 | -724.6202 | -94.5876 | -94.28349 | -724.6227 | -94.79184 | -94.59213 | -724.6151 | -94.96167 | -94.86115 | -724.6159 | -95.13167 | -95.27259 | -724.6101 | -95.27217 | -95.32201 | -724.6132 | -95.38913 | -95.42206 | -724.615 | -95.43562 | -95.1257 | -724.6078 | -92.3093 | -92.32156 | -724.6091 | -92.25515 | -92.26476 | -724.6082 | -92.27242 | -92.05579 | -724.6137 | -92.28546 | -91.3287 | -724.6109 | -92.30351 | -92.07984 | -724.6129 | -92.30936 | -92.04893 | -724.6157 | -92.35626 | -92.08416 | -724.6126 | -92.43008 | -92.02918 | -724.606 | -92.55356 | -92.39121 | -724.6123 | -92.61638 | -92.23453 | -724.6097 | -92.64345 | -92.22366 | 25.63657 | 21.534 | 21.53386 | 25.67616 | 34.03479 | 33.99259 | 25.63509 | 1.841039 | 1.856108 | 25.71648 | -10.69848 | -10.71016 | -258.162 | -59.95342 | -60.18285 | -258.1629 | -61.12713 | -61.60375 | -258.1616 | -62.14413 | -62.23962 | -258.1618 | -62.94296 | -63.08401 | -258.1614 | -63.30885 | -63.95302 | -258.1456 | -49.76864 | -50.11114 | -258.148 | -51.68214 | -50.87067 | -258.1452 | -53.24065 | -53.14406 | -258.149 | -54.2569 | -54.72614 | -258.1454 | -54.37252 | -54.78983 | -258.1466 | -54.84642 | -54.7757 | -258.1267 | -39.14555 | -39.73305
30.74395 | 23.06065 | 23.02092 | -719.3167 | -90.74493 | -90.5301 | -719.7053 | -91.15379 | -91.05151 | -719.6859 | -91.5539 | -91.31553 | -719.6794 | -91.93454 | -91.82186 | -719.6733 | -92.29273 | -92.21729 | -719.6572 | -92.6405 | -92.57147 | -719.6605 | -92.98991 | -92.99252 | -719.6494 | -93.30351 | -93.22704 | -719.6434 | -93.59064 | -93.44353 | -719.6418 | -93.87543 | -93.80472 | -719.6384 | -94.13122 | -94.14456 | -719.6309 | -94.37565 | -94.16269 | -719.6406 | -94.58217 | -94.28015 | -719.6341 | -94.78654 | -94.58821 | -719.6272 | -94.95331 | -94.85349 | -719.6266 | -95.12437 | -95.26432 | -719.6247 | -95.26016 | -95.30967 | -719.6259 | -95.38652 | -95.41922 | -719.6259 | -95.4273 | -95.11951 | -719.6162 | -92.27028 | -92.28245 | -719.6262 | -92.22718 | -92.23673 | -719.6168 | -92.23579 | -92.02065 | -719.6191 | -92.25471 | -91.30454 | -719.6197 | -92.27167 | -92.04955 | -719.6234 | -92.27972 | -92.02109 | -719.6195 | -92.32782 | -92.0576 | -719.6173 | -92.39654 | -91.99841 | -719.6168 | -92.52003 | -92.35879 | -719.6185 | -92.58518 | -92.20596 | -719.6144 | -92.61145 | -92.19455 | 30.6362 | 26.92918 | 26.92901 | 30.6675 | 39.51712 | 39.46672 | 30.63827 | 7.945537 | 7.963546 | 30.72355 | -5.313791 | -5.327749 | -259.4068 | -59.97196 | -60.2025 | -259.41 | -61.16554 | -61.64446 | -259.4076 | -62.17934 | -62.27529 | -259.4069 | -62.98183 | -63.12356 | -259.4066 | -63.34748 | -63.99476 | -259.395 | -49.77182 | -50.11599 | -259.3902 | -51.70604 | -50.89066 | -259.3935 | -53.24931 | -53.15225 | -259.3962 | -54.27268 | -54.74419 | -259.3926 | -54.40145 | -54.82077 | -259.3922 | -54.85602 | -54.78496 | -259.3769 | -39.15402 | -39.74437
35.74856 | 27.07108 | 27.02488 | -714.324 | -90.74106 | -90.52772 | -714.7071 | -91.1544 | -91.05283 | -714.6926 | -91.55526 | -91.31855 | -714.6856 | -91.9293 | -91.81741 | -714.6764 | -92.28769 | -92.21277 | -714.6601 | -92.63638 | -92.56782 | -714.6645 | -92.98557 | -92.98815 | -714.6597 | -93.30039 | -93.22445 | -714.6554 | -93.58969 | -93.4436 | -714.6401 | -93.86933 | -93.79911 | -714.6491 | -94.12713 | -94.14037 | -714.6416 | -94.36635 | -94.15486 | -714.6511 | -94.58356 | -94.28364 | -714.6375 | -94.77986 | -94.5829 | -714.6351 | -94.95746 | -94.85833 | -714.6318 | -95.11858 | -95.25755 | -714.6362 | -95.25629 | -95.30545 | -714.6355 | -95.38426 | -95.41674 | -714.6283 | -95.41969 | -95.11404 | -714.6255 | -92.23665 | -92.24875 | -714.6326 | -92.19189 | -92.20137 | -714.6329 | -92.20223 | -91.98858 | -714.6255 | -92.21835 | -91.27478 | -714.6321 | -92.23298 | -92.0124 | -714.6326 | -92.24989 | -91.99305 | -714.63 | -92.29668 | -92.02833 | -714.6284 | -92.36551 | -91.97014 | -714.6233 | -92.48587 | -92.32576 | -714.6246 | -92.5571 | -92.18052 | -714.634 | -92.58089 | -92.16688 | 35.65336 | 31.83607 | 31.83588 | 35.6753 | 44.42926 | 44.37063 | 35.66052 | 13.93643 | 13.95739 | 35.71685 | 0.4545901 | 0.4383635 | -260.6607 | -59.99327 | -60.22491 | -260.6581 | -61.18079 | -61.66202 | -260.6576 | -62.22126 | -62.31768 | -260.6566 | -63.00391 | -63.14632 | -260.6566 | -63.36645 | -64.01684 | -260.6442 | -49.77673 | -50.12255 | -260.6458 | -51.71317 | -50.89385 | -260.6436 | -53.26325 | -53.16572 | -260.6436 | -54.28698 | -54.76076 | -260.644 | -54.41556 | -54.8369 | -260.6418 | -54.88109 | -54.80969 | -260.6283 | -39.16147 | -39.75467
40.73715 | 30.41467 | 30.36202 | -709.3219 | -90.73933 | -90.52749 | -709.7087 | -91.14724 | -91.04638 | -709.6962 | -91.54908 | -91.31402 | -709.6988 | -91.91847 | -91.80735 | -709.6791 | -92.28122 | -92.20683 | -709.674 | -92.63234 | -92.56426 | -709.6662 | -92.97824 | -92.98081 | -709.6576 | -93.29465 | -93.21925 | -709.6622 | -93.58646 | -93.44139 | -709.6576 | -93.86604 | -93.79632 | -709.6549 | -94.12668 | -94.13984 | -709.6444 | -94.36376 | -94.15375 | -709.6492 | -94.56766 | -94.26983 | -709.6451 | -94.77198 | -94.57639 | -709.6451 | -94.95083 | -94.85239 | -709.6319 | -95.11426 | -95.25226 | -709.634 | -95.25075 | -95.29956 | -709.6416 | -95.38011 | -95.41236 | -709.6391 | -95.42133 | -95.11782 | -709.6362 | -92.20476 | -92.21677 | -709.6292 | -92.15685 | -92.16626 | -709.6273 | -92.17565 | -91.9635 | -709.6223 | -92.18292 | -91.24596 | -709.6329 | -92.20022 | -91.98118 | -709.6319 | -92.22387 | -91.96883 | -709.6334 | -92.26231 | -91.99583 | -709.632 | -92.32788 | -91.93527 | -709.6274 | -92.45707 | -92.29808 | -709.6267 | -92.52234 | -92.14839 | -709.6315 | -92.54883 | -92.13772 | 40.6487 | 36.24252 | 36.2423 | 40.66372 | 48.79495 | 48.72812 | 40.66003 | 19.62221 | 19.64611 | 40.70168 | 6.382818 | 6.364327 | -261.9065 | -60.02179 | -60.25454 | -261.9068 | -61.21927 | -61.7028 | -261.9092 | -62.24492 | -62.3418 | -261.9066 | -63.02177 | -63.16486 | -261.9053 | -63.40395 | -64.05746 | -261.8938 | -49.77828 | -50.12576 | -261.8967 | -51.72107 | -50.89782 | -261.8916 | -53.27642 | -53.17842 | -261.894 | -54.31925 | -54.79529 | -261.8933 | -54.45275 | -54.87611 | -261.896 | -54.90029 | -54.82855 | -261.8752 | -39.17182 | -39.76785
45.73361 | 33.23255 | 33.17344 | -704.3341 | -90.73674 | -90.52639 | -704.7052 | -91.15142 | -91.05127 | -704.6879 | -91.54239 | -91.30899 | -704.6853 | -91.91529 | -91.80496 | -704.6698 | -92.27799 | -92.20412 | -704.6606 | -92.62919 | -92.5616 | -704.6587 | -92.97936 | -92.9819 | -704.6555 | -93.29334 | -93.21847 | -704.649 | -93.59487 | -93.45082 | -704.644 | -93.86537 | -93.79614 | -704.6391 | -94.12548 | -94.13854 | -704.6323 | -94.35782 | -94.1493 | -704.6387 | -94.56189 | -94.26617 | -704.6377 | -94.77053 | -94.57633 | -704.6404 | -94.9478 | -94.85005 | -704.6209 | -95.11582 | -95.25285 | -704.6289 | -95.24328 | -95.29175 | -704.6323 | -95.37267 | -95.40469 | -704.6355 | -95.41267 | -95.11129 | -704.6237 | -92.17381 | -92.18574 | -704.6232 | -92.12273 | -92.13207 | -704.6203 | -92.14574 | -91.93508 | -704.6231 | -92.14785 | -91.21749 | -704.6241 | -92.17248 | -91.95498 | -704.6228 | -92.1912 | -91.93796 | -704.6217 | -92.2281 | -91.96351 | -704.6218 | -92.2966 | -91.90676 | -704.6186 | -92.42688 | -92.26901 | -704.6195 | -92.49211 | -92.1208 | -704.6255 | -92.50966 | -92.10145 | 45.64907 | 40.22527 | 40.22503 | 45.67481 | 52.6957 | 52.62063 | 45.64414 | 24.90625 | 24.93308 | 45.70652 | 12.25819 | 12.23743 | -263.1534 | -60.04031 | -60.27417 | -263.1533 | -61.2549 | -61.74073 | -263.1541 | -62.2798 | -62.37714 | -263.152 | -63.06221 | -63.20598 | -263.1532 | -63.41839 | -64.07501 | -263.1362 | -49.79138 | -50.14051 | -263.1377 | -51.72809 | -50.90094 | -263.136 | -53.29488 | -53.19642 | -263.1368 | -54.3165 | -54.79481 | -263.1375 | -54.48444 | -54.90982 | -263.1365 | -54.93482 | -54.86274 | -263.121 | -39.18347 | -39.78234
50.74946 | 35.70529 | 35.63969 | -699.3425 | -90.7381 | -90.52924 | -699.7156 | -91.14415 | -91.04471 | -699.6964 | -91.53866 | -91.30691 | -699.6923 | -91.90769 | -91.79814 | -699.6873 | -92.27326 | -92.19991 | -699.6748 | -92.62448 | -92.55737 | -699.6648 | -92.97301 | -92.97554 | -699.663 | -93.28133 | -93.20699 | -699.6562 | -93.58156 | -93.43853 | -699.6562 | -93.86468 | -93.79593 | -699.6625 | -94.12287 | -94.13583 | -699.6525 | -94.36055 | -94.15351 | -699.658 | -94.55936 | -94.26572 | -699.6404 | -94.7673 | -94.57447 | -699.6499 | -94.94643 | -94.84938 | -699.6459 | -95.10328 | -95.23935 | -699.6364 | -95.24008 | -95.28821 | -699.6428 | -95.36707 | -95.39887 | -699.6374 | -95.40752 | -95.10828 | -699.6385 | -92.14354 | -92.15538 | -699.6326 | -92.09161 | -92.10089 | -699.6338 | -92.11632 | -91.90716 | -699.6357 | -92.1186 | -91.19482 | -699.6305 | -92.13432 | -91.91836 | -699.6351 | -92.15902 | -91.90758 | -699.6309 | -92.19763 | -91.93491 | -699.6365 | -92.26699 | -91.87991 | -699.6358 | -92.39198 | -92.23522 | -699.6327 | -92.4664 | -92.09772 | -699.6399 | -92.47097 | -92.06565 | 50.62866 | 43.78427 | 43.784 | 50.67275 | 56.19789 | 56.11461 | 50.64512 | 29.76377 | 29.79354 | 50.71374 | 17.90064 | 17.8776 | -264.3961 | -60.08274 | -60.3177 | -264.3976 | -61.26993 | -61.75806 | -264.3954 | -62.30512 | -62.40292 | -264.3942 | -63.08589 | -63.23035 | -264.3966 | -63.45022 | -64.10995 | -264.3794 | -49.80843 | -50.1592 | -264.3793 | -51.74128 | -50.91022 | -264.3781 | -53.30652 | -53.20759 | -264.3793 | -54.33612 | -54.81669 | -264.3792 | -54.49629 | -54.92368 | -264.3802 | -54.95706 | -54.88464 | -264.3636 | -39.20453 | -39.80622
55.73017 | 37.86586 | 37.79383 | -694.3454 | -90.73153 | -90.52416 | -694.7228 | -91.13713 | -91.0384 | -694.7148 | -91.53727 | -91.30717 | -694.7096 | -91.9034 | -91.79463 | -694.6957 | -92.27097 | -92.19815 | -694.6909 | -92.61911 | -92.55247 | -694.6842 | -92.96621 | -92.96872 | -694.6794 | -93.27947 | -93.20566 | -694.6719 | -93.57774 | -93.43573 | -694.6787 | -93.86498 | -93.79673 | -694.6682 | -94.11323 | -94.1261 | -694.6639 | -94.35192 | -94.14635 | -694.669 | -94.55665 | -94.26511 | -694.6592 | -94.76532 | -94.57387 | -694.6627 | -94.94259 | -94.84622 | -694.6617 | -95.09691 | -95.232 | -694.6606 | -95.23632 | -95.28411 | -694.656 | -95.36362 | -95.39519 | -694.6574 | -95.40301 | -95.1059 | -694.6511 | -92.09972 | -92.11147 | -694.6497 | -92.05838 | -92.06759 | -694.6453 | -92.07498 | -91.86731 | -694.6458 | -92.09111 | -91.17392 | -694.6461 | -92.10206 | -91.88765 | -694.6534 | -92.1181 | -91.86845 | -694.6541 | -92.15521 | -91.89435 | -694.6491 | -92.23562 | -91.8513 | -694.648 | -92.34696 | -92.19133 | -694.6501 | -92.42685 | -92.06079 | -694.6509 | -92.43089 | -92.02846 | 55.62231 | 46.99365 | 46.99335 | 55.65787 | 59.31757 | 59.22609 | 55.64064 | 34.18059 | 34.2133 | 55.70936 | 23.16914 | 23.14383 | -265.6396 | -60.11254 | -60.34861 | -265.641 | -61.30872 | -61.79914 | -265.641 | -62.33205 | -62.43031 | -265.6355 | -63.12095 | -63.26608 | -265.6393 | -63.47618 | -64.13901 | -265.6278 | -49.82761 | -50.18004 | -265.6243 | -51.74627 | -50.9113 | -265.6283 | -53.31539 | -53.21599 | -265.6247 | -54.3608 | -54.84363 | -265.6232 | -54.51344 | -54.94284 | -265.6254 | -54.96904 | -54.89627 | -265.611 | -39.21451 | -39.81905
60.72611 | 39.79639 | 39.7179 | -689.3201 | -90.72601 | -90.52015 | -689.7059 | -91.13289 | -91.03488 | -689.6963 | -91.52997 | -91.30153 | -689.6888 | -91.90523 | -91.79726 | -689.6779 | -92.26465 | -92.19235 | -689.6755 | -92.61866 | -92.5525 | -689.6703 | -92.96351 | -92.966 | -689.6598 | -93.27287 | -93.19959 | -689.6559 | -93.56955 | -93.42857 | -689.6574 | -93.86064 | -93.79288 | -689.6537 | -94.1112 | -94.12398 | -689.6487 | -94.34078 | -94.13669 | -689.647 | -94.55412 | -94.26469 | -689.644 | -94.7656 | -94.57553 | -689.6455 | -94.94061 | -94.84494 | -689.6403 | -95.09841 | -95.23253 | -689.6391 | -95.23833 | -95.28577 | -689.6386 | -95.35387 | -95.38521 | -689.6378 | -95.39902 | -95.10406 | -689.6281 | -92.07239 | -92.08406 | -689.6334 | -92.02264 | -92.03179 | -689.635 | -92.03668 | -91.83051 | -689.6328 | -92.05588 | -91.1453 | -689.6326 | -92.06913 | -91.85627 | -689.6335 | -92.08635 | -91.8385 | -689.6362 | -92.12356 | -91.86459 | -689.6331 | -92.19629 | -91.81474 | -689.6384 | -92.30315 | -92.14863 | -689.6353 | -92.39189 | -92.02848 | -689.6338 | -92.39791 | -91.99838 | 60.60975 | 49.85017 | 49.84985 | 60.63567 | 62.12112 | 62.02146 | 60.64264 | 38.1521 | 38.18775 | 60.69915 | 28.01579 | 27.98822 | -266.8945 | -60.13263 | -60.36981 | -266.8905 | -61.33576 | -61.82849 | -266.892 | -62.35366 | -62.45239 | -266.8908 | -63.15563 | -63.30145 | -266.8908 | -63.51634 | -64.18229 | -266.8734 | -49.82512 | -50.1792 | -266.8784 | -51.76652 | -50.92761 | -266.8771 | -53.32606 | -53.2262 | -266.8789 | -54.36459 | -54.8497 | -266.8796 | -54.53931 | -54.97074 | -266.8732 | -54.98428 | -54.91117 | -266.8596 | -39.23125 | -39.83863
65.73109 | 41.52029 | 41.43533 | -684.3374 | -90.71769 | -90.51331 | -684.6924 | -91.13217 | -91.03487 | -684.683 | -91.52072 | -91.29395 | -684.6779 | -91.90186 | -91.79467 | -684.6613 | -92.2634 | -92.19163 | -684.6633 | -92.61565 | -92.54998 | -684.6518 | -92.95445 | -92.95693 | -684.643 | -93.2698 | -93.19706 | -684.6374 | -93.56579 | -93.42583 | -684.6411 | -93.85317 | -93.7859 | -684.6435 | -94.10462 | -94.11731 | -684.6297 | -94.33847 | -94.13586 | -684.6309 | -94.55337 | -94.26604 | -684.6302 | -94.75546 | -94.56677 | -684.6309 | -94.931 | -94.83603 | -684.6362 | -95.08986 | -95.223 | -684.6282 | -95.23011 | -95.2772 | -684.6287 | -95.34838 | -95.37949 | -684.6272 | -95.39075 | -95.09793 | -684.6241 | -92.0351 | -92.04668 | -684.6229 | -91.98356 | -91.99264 | -684.6191 | -92.00479 | -91.80012 | -684.6222 | -92.02646 | -91.1225 | -684.6238 | -92.03136 | -91.82004 | -684.6207 | -92.05153 | -91.80548 | -684.6268 | -92.09178 | -91.83469 | -684.617 | -92.15952 | -91.78075 | -684.6168 | -92.27808 | -92.12469 | -684.6188 | -92.35323 | -91.99246 | -684.6193 | -92.3664 | -91.96978 | 65.61415 | 52.41406 | 52.41371 | 65.6358 | 64.64004 | 64.53217 | 65.63382 | 41.73036 | 41.76894 | 65.67871 | 32.4148 | 32.38496 | -268.1481 | -60.15254 | -60.39084 | -268.1473 | -61.36943 | -61.86448 | -268.146 | -62.41446 | -62.51365 | -268.1443 | -63.18086 | -63.32736 | -268.1444 | -63.54841 | -64.21749 | -268.1302 | -49.83792 | -50.19368 | -268.1297 | -51.76652 | -50.92368 | -268.1314 | -53.34952 | -53.24919 | -268.1298 | -54.37507 | -54.86246 | -268.1308 | -54.5479 | -54.98136 | -268.132 | -55.00262 | -54.92917 | -268.118 | -39.23713 | -39.84737
70.70657 | 43.11014 | 43.01876 | -679.3323 | -90.71111 | -90.50823 | -679.6989 | -91.12913 | -91.03254 | -679.6942 | -91.51721 | -91.29209 | -679.6827 | -91.89426 | -91.78785 | -679.6617 | -92.2615 | -92.19026 | -679.6667 | -92.60888 | -92.54369 | -679.6602 | -92.94827 | -92.95073 | -679.6488 | -93.26298 | -93.19076 | -679.649 | -93.56395 | -93.42502 | -679.6526 | -93.83986 | -93.77308 | -679.6498 | -94.09548 | -94.10808 | -679.6342 | -94.33819 | -94.13706 | -679.6431 | -94.54738 | -94.26214 | -679.6377 | -94.74515 | -94.55784 | -679.6345 | -94.92869 | -94.83441 | -679.6297 | -95.08237 | -95.21453 | -679.6354 | -95.2286 | -95.27536 | -679.6261 | -95.34264 | -95.37353 | -679.6319 | -95.39075 | -95.10007 | -679.6289 | -92.00693 | -92.01843 | -679.6358 | -91.94632 | -91.95533 | -679.6212 | -91.96159 | -91.75841 | -679.6322 | -91.99379 | -91.09642 | -679.6213 | -91.99841 | -91.78863 | -679.628 | -92.0144 | -91.77014 | -679.6229 | -92.05211 | -91.7969 | -679.6238 | -92.12777 | -91.75176 | -679.6262 | -92.24841 | -92.09614 | -679.6266 | -92.32011 | -91.96197 | -679.627 | -92.32916 | -91.93543 | 70.61305 | 54.75162 | 54.75124 | 70.62518 | 66.88934 | 66.77327 | 70.62959 | 44.96248 | 45.00399 | 70.6698 | 36.38473 | 36.35262 | -269.3902 | -60.177 | -60.4164 | -269.3907 | -61.39371 | -61.89105 | -269.3921 | -62.41817 | -62.51782 | -269.3911 | -63.21128 | -63.35846 | -269.3902 | -63.56472 | -64.23691 | -269.3734 | -49.83738 | -50.19478 | -269.3763 | -51.77008 | -50.92332 | -269.3758 | -53.35545 | -53.25465 | -269.3758 | -54.40109 | -54.89074 | -269.3764 | -54.56497 | -55.00043 | -269.3779 | -55.01451 | -54.94071 | -269.3586 | -39.23965 | -39.85272
75.69553 | 44.55392 | 44.45608 | -674.3321 | -90.71064 | -90.50925 | -674.7064 | -91.12537 | -91.02949 | -674.7032 | -91.51078 | -91.28731 | -674.688 | -91.89103 | -91.7854 | -674.6871 | -92.25462 | -92.1839 | -674.6788 | -92.6039 | -92.53918 | -674.6759 | -92.94069 | -92.94313 | -674.6644 | -93.25755 | -93.18586 | -674.6614 | -93.55704 | -93.41913 | -674.6613 | -93.83721 | -93.77092 | -674.6552 | -94.09571 | -94.10821 | -674.643 | -94.3349 | -94.13525 | -674.6493 | -94.54504 | -94.2619 | -674.6477 | -94.73997 | -94.55403 | -674.6501 | -94.92081 | -94.82722 | -674.6437 | -95.07922 | -95.21042 | -674.6397 | -95.22264 | -95.26905 | -674.6467 | -95.33732 | -95.36798 | -674.639 | -95.38451 | -95.09596 | -674.6329 | -91.96849 | -91.97991 | -674.6395 | -91.90994 | -91.91889 | -674.6285 | -91.9325 | -91.73082 | -674.6391 | -91.94933 | -91.05855 | -674.638 | -91.96682 | -91.75858 | -674.6291 | -91.9795 | -91.73704 | -674.6391 | -92.00891 | -91.75557 | -674.6295 | -92.09231 | -91.71906 | -674.6282 | -92.20977 | -92.05862 | -674.6288 | -92.27638 | -91.92087 | -674.6375 | -92.2898 | -91.89896 | 75.62885 | 56.83615 | 56.83574 | 75.64885 | 68.93327 | 68.80893 | 75.65296 | 47.8708 | 47.91527 | 75.68892 | 39.9517 | 39.91731 | -270.6423 | -60.19236 | -60.43288 | -270.6381 | -61.40865 | -61.9083 | -270.6412 | -62.46446 | -62.56457 | -270.6408 | -63.26135 | -63.40921 | -270.6398 | -63.59856 | -64.27387 | -270.6257 | -49.84465 | -50.20372 | -270.6262 | -51.77122 | -50.92052 | -270.6218 | -53.37107 | -53.26981 | -270.626 | -54.40725 | -54.89918 | -270.6246 | -54.59099 | -55.02847 | -270.6283 | -55.03484 | -54.9607 | -270.6078 | -39.25216 | -39.86807
80.69209 | 45.85886 | 45.75456 | -669.3205 | -90.69908 | -90.49918 | -669.6906 | -91.12618 | -91.03101 | -669.6831 | -91.50966 | -91.28786 | -669.6791 | -91.88654 | -91.7817 | -669.6687 | -92.24214 | -92.17194 | -669.6613 | -92.59841 | -92.53417 | -669.6626 | -92.93727 | -92.93969 | -669.6508 | -93.25897 | -93.18781 | -669.6455 | -93.5576 | -93.42071 | -669.6418 | -93.8288 | -93.763 | -669.6365 | -94.09306 | -94.10547 | -669.6309 | -94.32721 | -94.12905 | -669.636 | -94.53841 | -94.25738 | -669.6286 | -94.73351 | -94.54896 | -669.636 | -94.91356 | -94.82067 | -669.6333 | -95.07766 | -95.20788 | -669.6251 | -95.21638 | -95.26244 | -669.6251 | -95.33509 | -95.36553 | -669.6311 | -95.37888 | -95.09248 | -669.6143 | -91.92824 | -91.93957 | -669.6271 | -91.87638 | -91.88526 | -669.6187 | -91.89685 | -91.69666 | -669.6287 | -91.91699 | -91.03283 | -669.6209 | -91.93189 | -91.7252 | -669.6265 | -91.93713 | -91.69647 | -669.6241 | -91.97799 | -91.72654 | -669.6256 | -92.06092 | -91.69044 | -669.6206 | -92.18217 | -92.03214 | -669.6212 | -92.24253 | -91.88966 | -669.6227 | -92.25231 | -91.86438 | 80.62444 | 58.70392 | 58.70349 | 80.64824 | 70.75649 | 70.62394 | 80.61798 | 50.50513 | 50.55251 | 80.68304 | 43.14191 | 43.10526 | -271.8848 | -60.22004 | -60.46166 | -271.8836 | -61.43486 | -61.9368 | -271.8836 | -62.48881 | -62.58938 | -271.8821 | -63.27353 | -63.42208 | -271.8839 | -63.61395 | -64.29236 | -271.8675 | -49.84824 | -50.20895 | -271.8695 | -51.79403 | -50.93942 | -271.8695 | -53.38124 | -53.27951 | -271.8692 | -54.42528 | -54.91946 | -271.8677 | -54.59499 | -55.03448 | -271.868 | -55.0486 | -54.97412 | -271.8523 | -39.26016 | -39.8789
85.68983 | 47.04118 | 46.93043 | -664.3361 | -90.69741 | -90.499 | -664.675 | -91.12518 | -91.03072 | -664.6734 | -91.51136 | -91.29121 | -664.6656 | -91.87626 | -91.7722 | -664.6605 | -92.23891 | -92.16924 | -664.6502 | -92.59248 | -92.52872 | -664.6513 | -92.93164 | -92.93404 | -664.6385 | -93.24947 | -93.17885 | -664.6381 | -93.54607 | -93.4102 | -664.6421 | -93.82192 | -93.75662 | -664.6248 | -94.09083 | -94.10315 | -664.6245 | -94.32075 | -94.12407 | -664.6245 | -94.53507 | -94.25614 | -664.6237 | -94.73198 | -94.5488 | -664.6292 | -94.91181 | -94.81961 | -664.619 | -95.0727 | -95.20195 | -664.6151 | -95.20835 | -95.25407 | -664.6183 | -95.33131 | -95.36151 | -664.6251 | -95.3756 | -95.09133 | -664.6086 | -91.88983 | -91.90108 | -664.615 | -91.84159 | -91.8504 | -664.6148 | -91.86106 | -91.66236 | -664.6143 | -91.88264 | -91.0051 | -664.6085 | -91.89287 | -91.68772 | -664.6122 | -91.89429 | -91.65543 | -664.6155 | -91.93654 | -91.68697 | -664.6091 | -92.02306 | -91.65536 | -664.6129 | -92.13805 | -91.98914 | -664.6112 | -92.20891 | -91.85868 | -664.6115 | -92.22315 | -91.83811 | 85.63658 | 60.39996 | 60.3995 | 85.64579 | 72.40074 | 72.25998 | 85.6285 | 52.87901 | 52.92934 | 85.6899 | 46.02401 | 45.98508 | -273.127 | -60.25298 | -60.4957 | -273.127 | -61.44912 | -61.95336 | -273.1276 | -62.50285 | -62.60388 | -273.127 | -63.30174 | -63.45097 | -273.1251 | -63.65302 | -64.33453 | -273.1095 | -49.87394 | -50.2363 | -273.1133 | -51.7934 | -50.93489 | -273.1084 | -53.38621 | -53.28401 | -273.1114 | -54.45444 | -54.95088 | -273.1121 | -54.61461 | -55.05612 | -273.1121 | -55.07247 | -54.99765 | -273.0943 | -39.27296 | -39.89453
90.68206 | 48.13888 | 48.02167 | -659.3426 | -90.6925 | -90.49559 | -659.6928 | -91.12331 | -91.02956 | -659.6894 | -91.50055 | -91.28206 | -659.6795 | -91.87289 | -91.76961 | -659.6719 | -92.22849 | -92.15934 | -659.6664 | -92.58785 | -92.52458 | -659.6612 | -92.91994 | -92.92233 | -659.651 | -93.24997 | -93.17988 | -659.6515 | -93.54125 | -93.4064 | -659.6474 | -93.82114 | -93.75633 | -659.6438 | -94.08523 | -94.09746 | -659.6356 | -94.3139 | -94.11869 | -659.6495 | -94.52899 | -94.25215 | -659.6365 | -94.72679 | -94.545 | -659.6353 | -94.90273 | -94.81122 | -659.6267 | -95.05916 | -95.18744 | -659.6326 | -95.19927 | -95.24465 | -659.6291 | -95.32509 | -95.35507 | -659.6333 | -95.36649 | -95.08436 | -659.6281 | -91.84398 | -91.85514 | -659.6253 | -91.80468 | -91.81342 | -659.6297 | -91.82877 | -91.63157 | -659.6305 | -91.84847 | -90.97751 | -659.6191 | -91.8605 | -91.6569 | -659.6263 | -91.86128 | -91.62421 | -659.6309 | -91.89808 | -91.65037 | -659.6263 | -91.98855 | -91.6236 | -659.6274 | -92.09058 | -91.94279 | -659.619 | -92.17231 | -91.82471 | -659.6315 | -92.19044 | -91.8083 | 90.60829 | 61.92369 | 61.92321 | 90.642 | 73.8871 | 73.73812 | 90.61921 | 55.03067 | 55.08394 | 90.68818 | 48.59869 | 48.55749 | -274.3776 | -60.26863 | -60.51247 | -274.3766 | -61.49203 | -61.99858 | -274.3776 | -62.52936 | -62.63085 | -274.3765 | -63.31943 | -63.46933 | -274.377 | -63.66647 | -64.3511 | -274.3629 | -49.88742 | -50.25144 | -274.3625 | -51.80633 | -50.94389 | -274.3644 | -53.40143 | -53.29876 | -274.3607 | -54.45465 | -54.95336 | -274.3613 | -54.63883 | -55.08235 | -274.3626 | -55.08377 | -55.00861 | -274.3448 | -39.28867 | -39.91309
95.6837 | 49.16206 | 49.03839 | -654.3562 | -90.68652 | -90.49109 | -654.7147 | -91.11565 | -91.02261 | -654.6948 | -91.49167 | -91.27483 | -654.6945 | -91.87317 | -91.77067 | -654.6739 | -92.21997 | -92.15134 | -654.6781 | -92.5859 | -92.5231 | -654.6764 | -92.91938 | -92.92175 | -654.6637 | -93.24075 | -93.17119 | -654.6659 | -93.53498 | -93.40115 | -654.6618 | -93.81131 | -93.74698 | -654.6564 | -94.08668 | -94.09882 | -654.6566 | -94.31381 | -94.12008 | -654.6542 | -94.52245 | -94.2477 | -654.6617 | -94.72362 | -94.54319 | -654.6564 | -94.90381 | -94.813 | -654.6491 | -95.05599 | -95.1833 | -654.6517 | -95.19309 | -95.23812 | -654.6559 | -95.32039 | -95.35014 | -654.6578 | -95.36237 | -95.08236 | -654.6496 | -91.80571 | -91.81679 | -654.6448 | -91.7705 | -91.77918 | -654.6452 | -91.78665 | -91.59094 | -654.6442 | -91.80911 | -90.94473 | -654.6452 | -91.82011 | -91.61804 | -654.6427 | -91.82743 | -91.59216 | -654.6396 | -91.86401 | -91.61818 | -654.6408 | -91.95423 | -91.59204 | -654.6426 | -92.06395 | -91.91728 | -654.6413 | -92.14014 | -91.79516 | -654.6442 | -92.14384 | -91.76459 | 95.5964 | 63.29699 | 63.29648 | 95.64129 | 75.23042 | 75.07322 | 95.61542 | 56.99109 | 57.04729 | 95.68147 | 50.93055 | 50.88708 | -275.6241 | -60.30503 | -60.54998 | -275.6272 | -61.52154 | -62.0304 | -275.6239 | -62.55667 | -62.65862 | -275.6242 | -63.33139 | -63.48198 | -275.6253 | -63.69049 | -64.37823 | -275.6102 | -49.88319 | -50.24886 | -275.6118 | -51.81532 | -50.94896 | -275.6091 | -53.42109 | -53.31796 | -275.6099 | -54.47191 | -54.97289 | -275.6076 | -54.6357 | -55.08124 | -275.6106 | -55.11377 | -55.03827 | -275.5922 | -39.29555 | -39.9228
100.6982 | 50.09829 | 49.96814 | -649.3445 | -90.68228 | -90.48835 | -649.6898 | -91.11042 | -91.01809 | -649.6786 | -91.48693 | -91.27175 | -649.674 | -91.86763 | -91.76592 | -649.6652 | -92.22128 | -92.15318 | -649.6659 | -92.57774 | -92.51542 | -649.6652 | -92.91493 | -92.91728 | -649.6466 | -93.23682 | -93.16779 | -649.6383 | -93.52532 | -93.39252 | -649.643 | -93.81028 | -93.74645 | -649.6457 | -94.0776 | -94.08964 | -649.6359 | -94.3132 | -94.12095 | -649.6423 | -94.51769 | -94.24504 | -649.6376 | -94.71735 | -94.53831 | -649.6355 | -94.90028 | -94.81016 | -649.6352 | -95.05632 | -95.18266 | -649.6365 | -95.19108 | -95.23577 | -649.6398 | -95.31373 | -95.34325 | -649.6277 | -95.35373 | -95.07588 | -649.6251 | -91.76613 | -91.77712 | -649.6299 | -91.73103 | -91.73964 | -649.6319 | -91.74156 | -91.54734 | -649.6247 | -91.7725 | -90.91476 | -649.6224 | -91.78707 | -91.58656 | -649.6256 | -91.78858 | -91.5551 | -649.6225 | -91.82899 | -91.58505 | -649.6251 | -91.91172 | -91.55231 | -649.6246 | -92.03952 | -91.89398 | -649.6298 | -92.09395 | -91.75162 | -649.6306 | -92.10367 | -91.72732 | 100.6026 | 64.53643 | 64.53589 | 100.6502 | 76.43878 | 76.27336 | 100.6281 | 58.77713 | 58.83627 | 100.6988 | 53.03461 | 52.98886 | -276.8742 | -60.30823 | -60.55429 | -276.8751 | -61.5481 | -62.05926 | -276.8721 | -62.58238 | -62.6848 | -276.8753 | -63.35576 | -63.50704 | -276.8742 | -63.70669 | -64.39755 | -276.8605 | -49.87652 | -50.24385 | -276.86 | -51.82608 | -50.95579 | -276.8563 | -53.4126 | -53.309 | -276.8606 | -54.48289 | -54.98615 | -276.8586 | -54.67411 | -55.12167 | -276.8595 | -55.12658 | -55.05074 | -276.8405 | -39.29685 | -39.92695
105.6818 | 50.95655 | 50.81996 | -644.3537 | -90.67507 | -90.48263 | -644.6852 | -91.10802 | -91.0164 | -644.6739 | -91.48757 | -91.27405 | -644.6718 | -91.8654 | -91.76447 | -644.6562 | -92.21562 | -92.14805 | -644.6579 | -92.57326 | -92.51142 | -644.6523 | -92.90922 | -92.91155 | -644.6497 | -93.23117 | -93.16267 | -644.643 | -93.52412 | -93.39234 | -644.6383 | -93.80484 | -93.74151 | -644.6506 | -94.07067 | -94.08261 | -644.6362 | -94.30986 | -94.11909 | -644.6412 | -94.51546 | -94.24491 | -644.6376 | -94.71429 | -94.53662 | -644.6395 | -94.8959 | -94.80648 | -644.624 | -95.05214 | -95.1775 | -644.6316 | -95.18451 | -95.22885 | -644.634 | -95.30969 | -95.33899 | -644.6295 | -95.35551 | -95.0798 | -644.6213 | -91.73471 | -91.74561 | -644.6215 | -91.69178 | -91.70033 | -644.6252 | -91.70362 | -91.5109 | -644.632 | -91.73055 | -90.8794 | -644.6159 | -91.75437 | -91.5554 | -644.6236 | -91.74621 | -91.51453 | -644.6144 | -91.78601 | -91.54395 | -644.6231 | -91.87345 | -91.51681 | -644.6251 | -92.00649 | -91.86206 | -644.6254 | -92.04521 | -91.70551 | -644.6209 | -92.0695 | -91.69605 | 105.5827 | 65.67155 | 65.67099 | 105.6408 | 77.54261 | 77.36898 | 105.6143 | 60.41613 | 60.4782 | 105.6828 | 54.94003 | 54.89202 | -278.1215 | -60.32269 | -60.56986 | -278.1247 | -61.56441 | -62.07789 | -278.1245 | -62.61435 | -62.71723 | -278.1236 | -63.39095 | -63.5429 | -278.1238 | -63.73868 | -64.43266 | -278.1075 | -49.8827 | -50.25169 | -278.1073 | -51.83621 | -50.962 | -278.112 | -53.42742 | -53.32336 | -278.1075 | -54.48111 | -54.98663 | -278.1088 | -54.69358 | -55.14317 | -278.1074 | -55.14073 | -55.06455 | -278.0912 | -39.3128 | -39.94574
110.6795 | 51.75194 | 51.60889 | -639.3591 | -90.66718 | -90.47624 | -639.7034 | -91.09991 | -91.009 | -639.6885 | -91.47989 | -91.26801 | -639.6799 | -91.8554 | -91.75525 | -639.6687 | -92.21409 | -92.14704 | -639.6652 | -92.56532 | -92.50396 | -639.6689 | -92.90256 | -92.90487 | -639.6596 | -93.22554 | -93.15757 | -639.6535 | -93.51866 | -93.3879 | -639.6518 | -93.80184 | -93.73899 | -639.6498 | -94.06445 | -94.07631 | -639.6457 | -94.2988 | -94.10951 | -639.6498 | -94.51164 | -94.24319 | -639.645 | -94.70852 | -94.53223 | -639.6487 | -94.89264 | -94.80391 | -639.6479 | -95.04512 | -95.16952 | -639.6433 | -95.17925 | -95.22325 | -639.6501 | -95.30696 | -95.33603 | -639.6389 | -95.3493 | -95.07572 | -639.6336 | -91.6966 | -91.70742 | -639.6299 | -91.64955 | -91.65803 | -639.6301 | -91.65821 | -91.46699 | -639.6308 | -91.69217 | -90.84762 | -639.637 | -91.70838 | -91.51095 | -639.6394 | -91.70406 | -91.47418 | -639.6323 | -91.74635 | -91.50616 | -639.6307 | -91.83808 | -91.48419 | -639.6333 | -91.96019 | -91.81688 | -639.6298 | -92.01682 | -91.67976 | -639.6358 | -92.02685 | -91.65629 | 110.5773 | 66.67506 | 66.67447 | 110.631 | 78.52098 | 78.33915 | 110.6206 | 61.92428 | 61.9893 | 110.6532 | 56.67029 | 56.62002 | -279.3717 | -60.34324 | -60.59152 | -279.3704 | -61.56748 | -62.08325 | -279.3729 | -62.64415 | -62.74749 | -279.3716 | -63.4221 | -63.57473 | -279.3728 | -63.77296 | -64.47006 | -279.3565 | -49.91377 | -50.28442 | -279.3571 | -51.85059 | -50.97245 | -279.3526 | -53.42914 | -53.32461 | -279.3541 | -54.50658 | -55.01437 | -279.3577 | -54.70247 | -55.15407 | -279.3542 | -55.16532 | -55.0888 | -279.3393 | -39.339 | -39.97478
115.6647 | 52.48359 | 52.3341 | -634.3817 | -90.6571 | -90.46764 | -634.7111 | -91.09693 | -91.00673 | -634.7061 | -91.4795 | -91.26927 | -634.6954 | -91.84808 | -91.74871 | -634.6774 | -92.2139 | -92.14737 | -634.6759 | -92.56033 | -92.49945 | -634.685 | -92.9025 | -92.9048 | -634.6758 | -93.2156 | -93.14816 | -634.6715 | -93.5227 | -93.39296 | -634.6665 | -93.79975 | -93.73739 | -634.663 | -94.0612 | -94.07296 | -634.6592 | -94.2922 | -94.10438 | -634.6696 | -94.50727 | -94.24091 | -634.6562 | -94.70554 | -94.53063 | -634.6587 | -94.89471 | -94.80667 | -634.6508 | -95.03643 | -95.15985 | -634.6493 | -95.17624 | -95.21989 | -634.6589 | -95.30281 | -95.33165 | -634.6631 | -95.33977 | -95.06833 | -634.6512 | -91.65014 | -91.66088 | -634.6478 | -91.60808 | -91.61649 | -634.6484 | -91.62189 | -91.43216 | -634.6485 | -91.6556 | -90.81762 | -634.6572 | -91.66654 | -91.47065 | -634.6485 | -91.66961 | -91.44152 | -634.6453 | -91.70186 | -91.46354 | -634.6471 | -91.79354 | -91.44241 | -634.6498 | -91.92198 | -91.77978 | -634.6414 | -91.97716 | -91.64272 | -634.6516 | -91.98083 | -91.61316 | 115.5748 | 67.60145 | 67.60083 | 115.5982 | 79.42196 | 79.23196 | 115.6121 | 63.30456 | 63.37251 | 115.6363 | 58.23408 | 58.18155 | -280.6152 | -60.36905 | -60.61843 | -280.617 | -61.61291 | -62.13099 | -280.6126 | -62.65064 | -62.75444 | -280.6153 | -63.44119 | -63.59451 | -280.6149 | -63.77128 | -64.47148 | -280.601 | -49.92111 | -50.29341 | -280.5993 | -51.85356 | -50.97152 | -280.5965 | -53.44977 | -53.34477 | -280.5997 | -54.53241 | -55.04246 | -280.5984 | -54.72704 | -55.18065 | -280.5989 | -55.17671 | -55.09984 | -280.583 | -39.33442 | -39.97303
120.6704 | 53.16424 | 53.00828 | -629.3636 | -90.65646 | -90.4685 | -629.711 | -91.08994 | -91.00045 | -629.7034 | -91.47707 | -91.26851 | -629.7053 | -91.84445 | -91.74587 | -629.6834 | -92.20799 | -92.14199 | -629.6922 | -92.55688 | -92.49648 | -629.685 | -92.89568 | -92.89796 | -629.6732 | -93.21053 | -93.14362 | -629.677 | -93.51326 | -93.38453 | -629.6785 | -93.78986 | -93.72799 | -629.6692 | -94.06189 | -94.07356 | -629.6694 | -94.2873 | -94.10096 | -629.6691 | -94.50108 | -94.23682 | -629.66 | -94.69894 | -94.5254 | -629.6638 | -94.89209 | -94.80474 | -629.662 | -95.03518 | -95.15763 | -629.6627 | -95.1815 | -95.22482 | -629.6688 | -95.30117 | -95.32978 | -629.6657 | -95.33142 | -95.06211 | -629.6518 | -91.6098 | -91.62046 | -629.6603 | -91.56894 | -91.57729 | -629.661 | -91.57682 | -91.38858 | -629.66 | -91.61944 | -90.78805 | -629.6587 | -91.62565 | -91.4313 | -629.6567 | -91.62883 | -91.40253 | -629.6564 | -91.66289 | -91.42645 | -629.6512 | -91.75749 | -91.40913 | -629.6621 | -91.87799 | -91.73692 | -629.6556 | -91.93262 | -91.60081 | -629.6595 | -91.94813 | -91.58335 | 120.5715 | 68.44559 | 68.44494 | 120.5951 | 80.23224 | 80.03403 | 120.6108 | 64.59315 | 64.66404 | 120.6302 | 59.65195 | 59.59714 | -281.8656 | -60.4 | -60.65049 | -281.8663 | -61.63982 | -62.1602 | -281.8667 | -62.69614 | -62.8004 | -281.8644 | -63.46521 | -63.61921 | -281.866 | -63.75759 | -64.46091 | -281.8471 | -49.91782 | -50.29177 | -281.8515 | -51.87075 | -50.98478 | -281.851 | -53.46981 | -53.36435 | -281.8505 | -54.53358 | -55.04591 | -281.8483 | -54.74723 | -55.20286 | -281.8526 | -55.18105 | -55.10383 | -281.8331 | -39.3356 | -39.97706
125.6601 | 53.78826 | 53.62585 | -624.3895 | -90.65005 | -90.46358 | -624.7118 | -91.08964 | -91.00086 | -624.7127 | -91.46785 | -91.26094 | -624.7058 | -91.83894 | -91.74113 | -624.6962 | -92.1998 | -92.13432 | -624.6936 | -92.55298 | -92.49306 | -624.6891 | -92.8951 | -92.89735 | -624.6843 | -93.20966 | -93.14329 | -624.6806 | -93.50245 | -93.37475 | -624.6792 | -93.7886 | -93.72723 | -624.6725 | -94.04891 | -94.06049 | -624.6736 | -94.27367 | -94.08881 | -624.6722 | -94.49883 | -94.23666 | -624.6698 | -94.69691 | -94.52474 | -624.6698 | -94.88847 | -94.80181 | -624.6617 | -95.03646 | -95.15794 | -624.6612 | -95.17546 | -95.21843 | -624.6692 | -95.28913 | -95.31752 | -624.6632 | -95.32498 | -95.05781 | -624.662 | -91.56874 | -91.57932 | -624.6534 | -91.52189 | -91.53018 | -624.6578 | -91.53601 | -91.34927 | -624.6668 | -91.57975 | -90.75495 | -624.6569 | -91.58704 | -91.39423 | -624.6632 | -91.59114 | -91.36664 | -624.6603 | -91.62576 | -91.39119 | -624.6612 | -91.71523 | -91.36963 | -624.6621 | -91.8439 | -91.70394 | -624.6646 | -91.88794 | -91.55876 | -624.6671 | -91.90437 | -91.54248 | 125.5704 | 69.19562 | 69.19495 | 125.5962 | 80.96416 | 80.75773 | 125.6085 | 65.79037 | 65.8642 | 125.6315 | 60.96064 | 60.90357 | -283.1152 | -60.42384 | -60.67544 | -283.1176 | -61.66106 | -62.18375 | -283.1147 | -62.71488 | -62.8196 | -283.1126 | -63.48706 | -63.64175 | -283.1131 | -63.83029 | -64.53672 | -283.1009 | -49.93604 | -50.31165 | -283.0962 | -51.88568 | -50.99579 | -283.095 | -53.47499 | -53.36906 | -283.1015 | -54.54417 | -55.05877 | -283.1021 | -54.76346 | -55.22111 | -283.1006 | -55.18845 | -55.11089 | -283.0775 | -39.33644 | -39.98073
130.6665 | 54.35341 | 54.18453 | -619.3969 | -90.63955 | -90.45457 | -619.7329 | -91.08351 | -90.99543 | -619.7315 | -91.46011 | -91.25485 | -619.7196 | -91.83429 | -91.73726 | -619.7047 | -92.1964 | -92.13144 | -619.7096 | -92.53716 | -92.47771 | -619.7077 | -92.88668 | -92.88892 | -619.7006 | -93.20471 | -93.13886 | -619.6977 | -93.49473 | -93.36805 | -619.7006 | -93.78381 | -93.72293 | -619.6933 | -94.03872 | -94.0502 | -619.684 | -94.27044 | -94.08706 | -619.6838 | -94.49548 | -94.23541 | -619.6865 | -94.68952 | -94.51874 | -619.6778 | -94.88404 | -94.79807 | -619.6814 | -95.02432 | -95.14483 | -619.6799 | -95.17086 | -95.21349 | -619.685 | -95.27941 | -95.30757 | -619.6872 | -95.32042 | -95.05537 | -619.6752 | -91.52565 | -91.53614 | -619.676 | -91.47844 | -91.48666 | -619.681 | -91.50036 | -91.3151 | -619.6731 | -91.53468 | -90.71648 | -619.6707 | -91.54412 | -91.35285 | -619.6777 | -91.54284 | -91.32013 | -619.6759 | -91.58905 | -91.35635 | -619.6712 | -91.67309 | -91.33025 | -619.6757 | -91.8015 | -91.66266 | -619.6778 | -91.84913 | -91.52258 | -619.678 | -91.86498 | -91.50598 | 130.5664 | 69.88688 | 69.88619 | 130.5928 | 81.63285 | 81.41821 | 130.6127 | 66.89154 | 66.96832 | 130.6393 | 62.15569 | 62.09634 | -284.364 | -60.43781 | -60.69053 | -284.3634 | -61.68751 | -62.21249 | -284.3588 | -62.7317 | -62.83689 | -284.3581 | -63.50916 | -63.66452 | -284.3606 | -63.85938 | -64.56892 | -284.3451 | -49.93973 | -50.31699 | -284.3425 | -51.90038 | -51.00657 | -284.341 | -53.46855 | -53.36216 | -284.3485 | -54.56679 | -55.08366 | -284.3454 | -54.77373 | -55.2334 | -284.3447 | -55.2121 | -55.1342 | -284.3277 | -39.35302 | -40.00015
135.6602 | 54.87961 | 54.70428 | -614.2074 | -90.63521 | -90.45177 | -614.5602 | -91.07404 | -90.9867 | -614.555 | -91.45922 | -91.25567 | -614.5468 | -91.83312 | -91.7369 | -614.5393 | -92.1973 | -92.13288 | -614.5383 | -92.53437 | -92.47542 | -614.5357 | -92.88507 | -92.88729 | -614.5317 | -93.19699 | -93.13169 | -614.5241 | -93.48674 | -93.36111 | -614.5274 | -93.77292 | -93.71254 | -614.5205 | -94.04242 | -94.05381 | -614.5164 | -94.2634 | -94.08154 | -614.5164 | -94.49055 | -94.23265 | -614.5262 | -94.68897 | -94.5196 | -614.5133 | -94.87618 | -94.79094 | -614.5113 | -95.01991 | -95.13942 | -614.5103 | -95.16459 | -95.20686 | -614.509 | -95.27819 | -95.30611 | -614.5118 | -95.31106 | -95.04823 | -614.5025 | -91.48351 | -91.49391 | -614.5109 | -91.43877 | -91.44692 | -614.5051 | -91.46401 | -91.2803 | -614.5109 | -91.49167 | -90.68029 | -614.5058 | -91.50743 | -91.31776 | -614.5077 | -91.50847 | -91.28761 | -614.4979 | -91.55014 | -91.31938 | -614.5097 | -91.62677 | -91.28678 | -614.4978 | -91.75833 | -91.62065 | -614.5099 | -91.81671 | -91.49288 | -614.5068 | -91.83044 | -91.47444 | 135.5645 | 70.53432 | 70.5336 | 135.59 | 82.2428 | 82.01995 | 135.6045 | 67.92547 | 68.00518 | 135.6296 | 63.25838 | 63.19676 | -285.6095 | -60.45759 | -60.71141 | -285.6065 | -61.71152 | -62.23881 | -285.6061 | -62.76066 | -62.86631 | -285.6063 | -63.53464 | -63.69068 | -285.6083 | -63.8838 | -64.59645 | -285.5908 | -49.93321 | -50.31213 | -285.5912 | -51.91034 | -51.0126 | -285.5902 | -53.47849 | -53.37163 | -285.5936 | -54.56774 | -55.08686 | -285.589 | -54.79002 | -55.2517 | -285.5908 | -55.24681 | -55.16858 | -285.5736 | -39.37938 | -40.02935
140.6536 | 55.36853 | 55.18674 | -609.162 | -90.63122 | -90.4493 | -609.5001 | -91.06844 | -90.98182 | -609.4953 | -91.46245 | -91.26058 | -609.4925 | -91.8249 | -91.72948 | -609.4793 | -92.19423 | -92.13034 | -609.4786 | -92.52819 | -92.46972 | -609.4811 | -92.88089 | -92.88309 | -609.4737 | -93.18696 | -93.1222 | -609.4693 | -93.48476 | -93.36017 | -609.4721 | -93.76571 | -93.70582 | -609.4752 | -94.03551 | -94.04681 | -609.4674 | -94.26072 | -94.08036 | -609.4625 | -94.4871 | -94.23132 | -609.4696 | -94.68574 | -94.51776 | -609.4607 | -94.87643 | -94.79189 | -609.4601 | -95.01677 | -95.13529 | -609.4554 | -95.1639 | -95.20582 | -609.4575 | -95.27303 | -95.30073 | -609.4553 | -95.30746 | -95.0468 | -609.4579 | -91.44395 | -91.45427 | -609.4502 | -91.39618 | -91.40426 | -609.4541 | -91.41766 | -91.23546 | -609.4588 | -91.45476 | -90.65005 | -609.4516 | -91.46521 | -91.27709 | -609.4495 | -91.46264 | -91.24361 | -609.4558 | -91.50738 | -91.27852 | -609.4494 | -91.58718 | -91.25 | -609.4545 | -91.72429 | -91.58774 | -609.4565 | -91.77799 | -91.45683 | -609.4545 | -91.78409 | -91.43102 | 140.5528 | 71.10204 | 71.10129 | 140.585 | 82.80102 | 82.56996 | 140.603 | 68.87399 | 68.95663 | 140.6205 | 64.26956 | 64.20568 | -286.8586 | -60.48223 | -60.73716 | -286.8553 | -61.71605 | -62.24564 | -286.8557 | -62.79095 | -62.89706 | -286.8578 | -63.5483 | -63.70503 | -286.8573 | -63.89408 | -64.60986 | -286.8399 | -49.95296 | -50.33353 | -286.8398 | -51.92184 | -51.02019 | -286.8408 | -53.48574 | -53.37841 | -286.8422 | -54.57495 | -55.09635 | -286.8415 | -54.80778 | -55.27148 | -286.8461 | -55.25509 | -55.17651 | -286.8257 | -39.39078 | -40.0436
145.646 | 55.81343 | 55.62519 | -604.1842 | -90.62551 | -90.44507 | -604.4929 | -91.06432 | -90.97841 | -604.4932 | -91.45691 | -91.25669 | -604.4754 | -91.82278 | -91.72815 | -604.4668 | -92.18874 | -92.12538 | -604.464 | -92.52245 | -92.46447 | -604.4689 | -92.87487 | -92.87706 | -604.4631 | -93.1825 | -93.11828 | -604.4607 | -93.47788 | -93.35431 | -604.4581 | -93.76432 | -93.70492 | -604.4504 | -94.03089 | -94.04209 | -604.4534 | -94.25654 | -94.07767 | -604.4545 | -94.48225 | -94.22857 | -604.4514 | -94.68061 | -94.51402 | -604.4473 | -94.86532 | -94.78147 | -604.4417 | -95.01167 | -95.12922 | -604.4446 | -95.15841 | -95.19999 | -604.4473 | -95.27016 | -95.29763 | -604.4585 | -95.29685 | -95.03832 | -604.4422 | -91.40259 | -91.41282 | -604.4483 | -91.35092 | -91.35893 | -604.4382 | -91.37504 | -91.19434 | -604.449 | -91.41529 | -90.61719 | -604.4429 | -91.42342 | -91.23685 | -604.4382 | -91.42529 | -91.20806 | -604.4495 | -91.46546 | -91.23848 | -604.4364 | -91.54409 | -91.20968 | -604.4411 | -91.67833 | -91.5429 | -604.4422 | -91.73554 | -91.41702 | -604.4436 | -91.74741 | -91.39723 | 145.5542 | 71.65233 | 71.65156 | 145.5772 | 83.31303 | 83.07377 | 145.6039 | 69.77892 | 69.8645 | 145.6136 | 65.209 | 65.14285 | -288.0995 | -60.50124 | -60.75727 | -288.1013 | -61.74108 | -62.27297 | -288.0978 | -62.80362 | -62.91019 | -288.0973 | -63.583 | -63.74041 | -288.0968 | -63.90342 | -64.62229 | -288.081 | -49.9499 | -50.33212 | -288.0785 | -51.93323 | -51.02768 | -288.0794 | -53.50344 | -53.39564 | -288.0797 | -54.59143 | -55.11507 | -288.0802 | -54.83304 | -55.29874 | -288.0844 | -55.27646 | -55.19754 | -288.0638 | -39.38998 | -40.04562
150.6761 | 56.24037 | 56.04562 | -599.1759 | -90.62501 | -90.44607 | -599.5002 | -91.05674 | -90.97154 | -599.494 | -91.44735 | -91.24879 | -599.4819 | -91.81217 | -91.71831 | -599.4708 | -92.18702 | -92.12418 | -599.475 | -92.51515 | -92.45765 | -599.473 | -92.86819 | -92.87035 | -599.4702 | -93.18423 | -93.12054 | -599.4596 | -93.47145 | -93.3489 | -599.4639 | -93.75521 | -93.69631 | -599.4656 | -94.02147 | -94.03258 | -599.4583 | -94.24289 | -94.0655 | -599.4608 | -94.46796 | -94.21638 | -599.4544 | -94.67498 | -94.50977 | -599.4549 | -94.85863 | -94.77548 | -599.4476 | -95.00281 | -95.11939 | -599.4537 | -95.15103 | -95.19226 | -599.459 | -95.26175 | -95.28899 | -599.4555 | -95.29262 | -95.03623 | -599.4486 | -91.35356 | -91.36371 | -599.4409 | -91.3086 | -91.31655 | -599.4518 | -91.33181 | -91.1526 | -599.4452 | -91.36376 | -90.57227 | -599.4506 | -91.37702 | -91.19199 | -599.4498 | -91.381 | -91.16556 | -599.4498 | -91.42426 | -91.19916 | -599.4525 | -91.49975 | -91.16809 | -599.4452 | -91.63172 | -91.49742 | -599.454 | -91.68824 | -91.37235 | -599.4574 | -91.70044 | -91.35316 | 150.5735 | 72.14192 | 72.14112 | 150.5966 | 83.78514 | 83.53762 | 150.6181 | 70.62054 | 70.70908 | 150.6405 | 66.08394 | 66.0155 | -289.3435 | -60.50854 | -60.76568 | -289.3425 | -61.76267 | -62.29685 | -289.3409 | -62.82353 | -62.93056 | -289.3423 | -63.60168 | -63.75976 | -289.3402 | -63.92954 | -64.6515 | -289.327 | -49.9756 | -50.35947 | -289.3246 | -51.94329 | -51.03382 | -289.3261 | -53.51656 | -53.4083 | -289.3269 | -54.59224 | -55.11816 | -289.3256 | -54.85094 | -55.31866 | -289.3316 | -55.28249 | -55.20323 | -289.3093 | -39.39858 | -40.05706
155.6584 | 56.63471 | 56.43353 | -594.169 | -90.61699 | -90.43954 | -594.5123 | -91.04551 | -90.96102 | -594.4967 | -91.43788 | -91.24098 | -594.4991 | -91.80863 | -91.71556 | -594.4835 | -92.17838 | -92.11607 | -594.4772 | -92.51203 | -92.45501 | -594.4815 | -92.86092 | -92.86307 | -594.4794 | -93.1817 | -93.11853 | -594.4713 | -93.46752 | -93.34599 | -594.4784 | -93.75242 | -93.69401 | -594.4715 | -94.02019 | -94.03121 | -594.4692 | -94.24058 | -94.06466 | -594.4715 | -94.46947 | -94.21998 | -594.4741 | -94.67181 | -94.50797 | -594.4643 | -94.85688 | -94.77441 | -594.4637 | -94.99997 | -95.11558 | -594.4636 | -95.14354 | -95.18443 | -594.4589 | -95.25671 | -95.28373 | -594.4651 | -95.28991 | -95.03566 | -594.4589 | -91.31072 | -91.32078 | -594.4619 | -91.26328 | -91.27117 | -594.4564 | -91.28295 | -91.10523 | -594.4624 | -91.32276 | -90.53784 | -594.4576 | -91.33504 | -91.15155 | -594.4624 | -91.33838 | -91.12473 | -594.4569 | -91.38289 | -91.15967 | -594.459 | -91.45298 | -91.12409 | -594.4575 | -91.58847 | -91.45528 | -594.4559 | -91.63601 | -91.32275 | -594.4608 | -91.66033 | -91.31594 | 155.5696 | 72.5998 | 72.59897 | 155.5904 | 84.21682 | 83.96109 | 155.6044 | 71.40907 | 71.50053 | 155.6309 | 66.88793 | 66.81723 | -290.5912 | -60.53033 | -60.78858 | -290.5914 | -61.78788 | -62.32437 | -290.592 | -62.85795 | -62.96544 | -290.5921 | -63.61616 | -63.77493 | -290.5934 | -63.9536 | -64.67869 | -290.5755 | -49.96786 | -50.35339 | -290.5756 | -51.9444 | -51.031 | -290.5756 | -53.53352 | -53.42479 | -290.5758 | -54.61665 | -55.14483 | -290.5751 | -54.85606 | -55.32579 | -290.5788 | -55.28627 | -55.20666 | -290.5582 | -39.41173 | -40.07304
160.6603 | 57.00526 | 56.79762 | -589.1573 | -90.61083 | -90.43488 | -589.4869 | -91.04122 | -90.95745 | -589.4885 | -91.4344 | -91.23915 | -589.4763 | -91.80925 | -91.71696 | -589.4663 | -92.17782 | -92.11603 | -589.4545 | -92.50345 | -92.44691 | -589.4624 | -92.8539 | -92.85603 | -589.4524 | -93.17674 | -93.11411 | -589.4559 | -93.46638 | -93.34588 | -589.4549 | -93.74172 | -93.68381 | -589.4429 | -94.00755 | -94.01847 | -589.4497 | -94.23415 | -94.05971 | -589.4407 | -94.45727 | -94.20989 | -589.4506 | -94.66303 | -94.50058 | -589.4413 | -94.84922 | -94.76745 | -589.4401 | -94.99482 | -95.10945 | -589.4384 | -95.14181 | -95.18235 | -589.4445 | -95.25529 | -95.28208 | -589.4388 | -95.28423 | -95.03213 | -589.4342 | -91.26457 | -91.27454 | -589.4392 | -91.21638 | -91.22419 | -589.4328 | -91.23794 | -91.06172 | -589.4354 | -91.27537 | -90.4971 | -589.4356 | -91.28964 | -91.1077 | -589.4434 | -91.29802 | -91.08618 | -589.4364 | -91.34198 | -91.12063 | -589.4345 | -91.41306 | -91.08695 | -589.4399 | -91.54674 | -91.41467 | -589.4353 | -91.59025 | -91.27963 | -589.4335 | -91.60746 | -91.26599 | 160.5772 | 73.02386 | 73.02301 | 160.6004 | 84.61102 | 84.34707 | 160.6221 | 72.16158 | 72.25599 | 160.6353 | 67.63687 | 67.56389 | -291.8418 | -60.55329 | -60.81265 | -291.8409 | -61.82508 | -62.36387 | -291.8413 | -62.8828 | -62.99076 | -291.8409 | -63.62737 | -63.78682 | -291.8406 | -64.00713 | -64.73534 | -291.8273 | -49.96665 | -50.35384 | -291.8295 | -51.95539 | -51.03804 | -291.8244 | -53.54648 | -53.43728 | -291.8243 | -54.62753 | -55.15798 | -291.8249 | -54.8747 | -55.34645 | -291.8263 | -55.30034 | -55.22039 | -291.8083 | -39.41229 | -40.07645
165.6733 | 57.34435 | 57.13022 | -584.1753 | -90.60501 | -90.43055 | -584.4792 | -91.03223 | -90.94916 | -584.477 | -91.4295 | -91.23591 | -584.4713 | -91.8059 | -91.7144 | -584.4608 | -92.17262 | -92.11135 | -584.4533 | -92.50473 | -92.44867 | -584.4511 | -92.84487 | -92.84699 | -584.4488 | -93.16919 | -93.10709 | -584.4396 | -93.46315 | -93.34367 | -584.4508 | -93.73624 | -93.67881 | -584.4462 | -94.00429 | -94.01512 | -584.4401 | -94.23315 | -94.06019 | -584.4488 | -94.45042 | -94.20513 | -584.4372 | -94.65415 | -94.49307 | -584.4329 | -94.83802 | -94.75695 | -584.4432 | -94.99153 | -95.10519 | -584.4374 | -95.13863 | -95.17884 | -584.4387 | -95.25445 | -95.28101 | -584.4309 | -95.27198 | -95.02201 | -584.4375 | -91.22217 | -91.23206 | -584.4384 | -91.16457 | -91.17232 | -584.4309 | -91.19671 | -91.02199 | -584.4248 | -91.22175 | -90.45009 | -584.435 | -91.24406 | -91.06367 | -584.4301 | -91.24821 | -91.03817 | -584.4314 | -91.29259 | -91.07312 | -584.4304 | -91.3666 | -91.04326 | -584.4281 | -91.49309 | -91.36215 | -584.4334 | -91.56214 | -91.25416 | -584.436 | -91.55629 | -91.21771 | 165.5783 | 73.40658 | 73.4057 | 165.5973 | 84.98093 | 84.70876 | 165.6316 | 72.86645 | 72.96381 | 165.64 | 68.33853 | 68.26328 | -293.0967 | -60.55709 | -60.81756 | -293.0922 | -61.83106 | -62.37216 | -293.0934 | -62.89377 | -63.00219 | -293.0893 | -63.66311 | -63.82324 | -293.0909 | -63.9809 | -64.71223 | -293.0751 | -49.98325 | -50.3721 | -293.0784 | -51.96537 | -51.0441 | -293.075 | -53.56055 | -53.45088 | -293.0778 | -54.64501 | -55.17774 | -293.0746 | -54.89094 | -55.36472 | -293.0798 | -55.32023 | -55.23994 | -293.0609 | -39.43205 | -40.09907
170.6625 | 57.66451 | 57.44393 | -579.1651 | -90.59794 | -90.42497 | -579.4864 | -91.03184 | -90.94948 | -579.473 | -91.4256 | -91.23367 | -579.4789 | -91.79983 | -91.70911 | -579.4553 | -92.15824 | -92.0975 | -579.4567 | -92.50496 | -92.44937 | -579.4571 | -92.83799 | -92.84009 | -579.4521 | -93.15365 | -93.09208 | -579.4529 | -93.44944 | -93.33099 | -579.4483 | -93.73688 | -93.67994 | -579.4497 | -93.9981 | -94.00884 | -579.4533 | -94.22649 | -94.05501 | -579.4422 | -94.44245 | -94.19927 | -579.4445 | -94.64373 | -94.48403 | -579.4416 | -94.83175 | -94.75137 | -579.4396 | -94.99273 | -95.10541 | -579.4438 | -95.12955 | -95.16941 | -579.4354 | -95.24574 | -95.27207 | -579.4477 | -95.26459 | -95.01676 | -579.4372 | -91.1744 | -91.1842 | -579.4396 | -91.12125 | -91.12894 | -579.4399 | -91.15752 | -90.98429 | -579.4341 | -91.1764 | -90.41133 | -579.4351 | -91.1973 | -91.01844 | -579.441 | -91.19852 | -90.99027 | -579.4269 | -91.24342 | -91.02584 | -579.4458 | -91.32743 | -91.00685 | -579.4381 | -91.4564 | -91.32658 | -579.4403 | -91.50574 | -91.20039 | -579.4422 | -91.52075 | -91.18506 | 170.5763 | 73.76556 | 73.76465 | 170.5854 | 85.3171 | 85.03673 | 170.6055 | 73.5338 | 73.63408 | 170.6127 | 68.9976 | 68.92009 | -294.3385 | -60.58369 | -60.84526 | -294.3377 | -61.87082 | -62.41422 | -294.3375 | -62.91731 | -63.02618 | -294.3389 | -63.67364 | -63.83446 | -294.3394 | -64.01594 | -64.75038 | -294.3214 | -49.98348 | -50.37398 | -294.3221 | -51.96702 | -51.04184 | -294.3233 | -53.57434 | -53.46421 | -294.3205 | -54.65558 | -55.19057 | -294.3226 | -54.90642 | -55.38221 | -294.3234 | -55.33709 | -55.25646 | -294.3067 | -39.42749 | -40.09734
175.66 | 57.96114 | 57.73411 | -574.1731 | -90.59075 | -90.41927 | -574.5013 | -91.02083 | -90.93919 | -574.4875 | -91.41256 | -91.22228 | -574.486 | -91.78752 | -91.69758 | -574.4715 | -92.15593 | -92.09571 | -574.4664 | -92.49582 | -92.44071 | -574.4683 | -92.83498 | -92.83706 | -574.4583 | -93.15273 | -93.09169 | -574.4635 | -93.44635 | -93.32891 | -574.4575 | -93.73471 | -93.67826 | -574.4588 | -93.99083 | -94.00148 | -574.459 | -94.21752 | -94.04752 | -574.4502 | -94.43638 | -94.19529 | -574.4652 | -94.63858 | -94.48025 | -574.4464 | -94.83053 | -94.75084 | -574.4509 | -94.98354 | -95.09525 | -574.4508 | -95.12412 | -95.16364 | -574.4483 | -95.24172 | -95.26783 | -574.4467 | -95.26309 | -95.0174 | -574.4441 | -91.1264 | -91.13613 | -574.4467 | -91.07047 | -91.07809 | -574.4433 | -91.10938 | -90.93765 | -574.4443 | -91.12858 | -90.3701 | -574.4423 | -91.15568 | -90.97837 | -574.4506 | -91.15813 | -90.95167 | -574.4457 | -91.19858 | -90.98286 | -574.4388 | -91.28557 | -90.96775 | -574.4525 | -91.39919 | -91.27048 | -574.4536 | -91.45771 | -91.15499 | -574.4514 | -91.47159 | -91.13879 | 175.5774 | 74.10932 | 74.10839 | 175.5986 | 85.63364 | 85.34503 | 175.5906 | 74.16961 | 74.27282 | 175.6328 | 69.6208 | 69.54101 | -295.585 | -60.6136 | -60.87628 | -295.5854 | -61.88269 | -62.4284 | -295.5845 | -62.94605 | -63.05539 | -295.5822 | -63.69797 | -63.85946 | -295.5845 | -64.03609 | -64.77364 | -295.5668 | -49.98679 | -50.37895 | -295.5709 | -51.97277 | -51.04366 | -295.5663 | -53.58411 | -53.47351 | -295.566 | -54.67727 | -55.21453 | -295.5679 | -54.9186 | -55.3964 | -295.5665 | -55.35769 | -55.27672 | -295.5473 | -39.44176 | -40.11444
180.6645 | 58.24208 | 58.00858 | -569.1635 | -90.591 | -90.42102 | -569.4867 | -91.01384 | -90.93291 | -569.4716 | -91.41003 | -91.22141 | -569.4779 | -91.77989 | -91.69073 | -569.4604 | -92.14679 | -92.0871 | -569.4562 | -92.49404 | -92.43941 | -569.4576 | -92.83323 | -92.83529 | -569.4549 | -93.14824 | -93.08774 | -569.4569 | -93.44209 | -93.32568 | -569.4535 | -93.72955 | -93.6736 | -569.4464 | -93.98459 | -93.99515 | -569.4459 | -94.21646 | -94.04794 | -569.4433 | -94.43022 | -94.19123 | -569.4449 | -94.63362 | -94.47668 | -569.4362 | -94.82721 | -94.74822 | -569.4381 | -94.97108 | -95.08182 | -569.4462 | -95.12047 | -95.15964 | -569.4386 | -95.23618 | -95.26206 | -569.4421 | -95.25718 | -95.01363 | -569.4322 | -91.07763 | -91.08727 | -569.4365 | -91.02301 | -91.03056 | -569.43 | -91.05858 | -90.88834 | -569.4396 | -91.08752 | -90.33565 | -569.4343 | -91.10537 | -90.92961 | -569.4286 | -91.11816 | -90.91351 | -569.4348 | -91.15184 | -90.938 | -569.4365 | -91.23523 | -90.92019 | -569.4343 | -91.34791 | -91.22033 | -569.4387 | -91.41833 | -91.11825 | -569.434 | -91.42782 | -91.09793 | 180.5634 | 74.42238 | 74.42142 | 180.5914 | 85.92953 | 85.63271 | 180.5924 | 74.76997 | 74.87612 | 180.631 | 70.2092 | 70.12714 | -296.8283 | -60.63022 | -60.89401 | -296.83 | -61.89481 | -62.44282 | -296.8292 | -62.96722 | -63.07702 | -296.8274 | -63.71181 | -63.87398 | -296.8271 | -64.05263 | -64.79328 | -296.8106 | -50.00275 | -50.39655 | -296.8145 | -51.97457 | -51.04156 | -296.8112 | -53.58365 | -53.47259 | -296.8123 | -54.68465 | -55.22417 | -296.8107 | -54.93556 | -55.41537 | -296.8134 | -55.37015 | -55.28883 | -296.7951 | -39.44829 | -40.1238
185.6494 | 58.51761 | 58.27767 | -564.1827 | -90.5832 | -90.41471 | -564.4791 | -90.99838 | -90.91816 | -564.4698 | -91.40217 | -91.21521 | -564.4679 | -91.77462 | -91.68625 | -564.4583 | -92.13989 | -92.08072 | -564.4488 | -92.48925 | -92.4351 | -564.4564 | -92.82156 | -92.8236 | -564.4518 | -93.13816 | -93.07818 | -564.4456 | -93.43902 | -93.32364 | -564.4498 | -93.72287 | -93.66741 | -564.442 | -93.97796 | -93.98843 | -564.4424 | -94.20682 | -94.03979 | -564.4407 | -94.42395 | -94.18707 | -564.4444 | -94.62434 | -94.46878 | -564.437 | -94.81587 | -94.73758 | -564.4313 | -94.96443 | -95.07419 | -564.435 | -95.11401 | -95.15284 | -564.435 | -95.22345 | -95.2491 | -564.432 | -95.25267 | -95.01126 | -564.4268 | -91.01994 | -91.02949 | -564.43 | -90.9761 | -90.98358 | -564.4322 | -91.0127 | -90.84396 | -564.4336 | -91.03827 | -90.29301 | -564.4322 | -91.06019 | -90.88597 | -564.4234 | -91.07064 | -90.86779 | -564.4259 | -91.10415 | -90.8922 | -564.4271 | -91.17459 | -90.86232 | -564.43 | -91.30562 | -91.17916 | -564.4358 | -91.35677 | -91.05933 | -564.4285 | -91.3842 | -91.05721 | 185.555 | 74.71546 | 74.71447 | 185.5762 | 86.2006 | 85.8956 | 185.5747 | 75.33995 | 75.44903 | 185.621 | 70.75513 | 70.67081 | -298.0776 | -60.64086 | -60.90576 | -298.0749 | -61.91837 | -62.46867 | -298.077 | -62.97121 | -63.08147 | -298.075 | -63.74126 | -63.90411 | -298.0784 | -64.0947 | -64.83847 | -298.0631 | -50.01929 | -50.41475 | -298.062 | -51.97507 | -51.03814 | -298.0585 | -53.58878 | -53.47726 | -298.0608 | -54.68723 | -55.22902 | -298.0581 | -54.94715 | -55.42898 | -298.0642 | -55.39562 | -55.31396 | -298.0428 | -39.45595 | -40.1343
190.6447 | 58.7639 | 58.5175 | -559.1835 | -90.5783 | -90.4113 | -559.4933 | -90.99688 | -90.91737 | -559.4861 | -91.39646 | -91.21115 | -559.4828 | -91.77198 | -91.68438 | -559.4761 | -92.13824 | -92.0796 | -559.4613 | -92.4825 | -92.42884 | -559.4622 | -92.81769 | -92.81971 | -559.4588 | -93.13872 | -93.07927 | -559.4589 | -93.43114 | -93.31677 | -559.4565 | -93.71387 | -93.6589 | -559.4578 | -93.97214 | -93.98251 | -559.4529 | -94.19601 | -94.03046 | -559.4585 | -94.41897 | -94.18417 | -559.4634 | -94.61994 | -94.46575 | -559.4499 | -94.80757 | -94.72997 | -559.4529 | -94.95883 | -95.06763 | -559.4522 | -95.10571 | -95.14419 | -559.4502 | -95.21794 | -95.24336 | -559.4521 | -95.24211 | -95.00283 | -559.4345 | -90.97668 | -90.98615 | -559.4465 | -90.92225 | -90.92967 | -559.4449 | -90.96055 | -90.7933 | -559.4481 | -90.99331 | -90.25463 | -559.4426 | -91.01156 | -90.83888 | -559.444 | -91.01264 | -90.81158 | -559.437 | -91.05983 | -90.84975 | -559.448 | -91.13362 | -90.8241 | -559.447 | -91.261 | -91.13566 | -559.4402 | -91.30451 | -91.0097 | -559.4507 | -91.33535 | -91.01124 | 190.5432 | 74.99007 | 74.98905 | 190.5679 | 86.46322 | 86.15001 | 190.5665 | 75.87114 | 75.98315 | 190.6086 | 71.27093 | 71.18434 | -299.3312 | -60.64996 | -60.91597 | -299.328 | -61.95792 | -62.51054 | -299.3282 | -63.01071 | -63.12143 | -299.3301 | -63.76574 | -63.92928 | -299.3284 | -64.09499 | -64.84188 | -299.3106 | -50.01499 | -50.41211 | -299.3126 | -52.00145 | -51.06058 | -299.3104 | -53.60157 | -53.48958 | -299.314 | -54.6974 | -55.24147 | -299.3117 | -54.96027 | -55.44413 | -299.3188 | -55.39516 | -55.31316 | -299.2957 | -39.47067 | -40.15188
195.6385 | 58.9899 | 58.73704 | -554.187 | -90.56649 | -90.40098 | -554.4868 | -90.99301 | -90.91421 | -554.4834 | -91.39646 | -91.21281 | -554.4718 | -91.76069 | -91.67389 | -554.4757 | -92.13175 | -92.07363 | -554.4628 | -92.47621 | -92.42302 | -554.4693 | -92.81133 | -92.81334 | -554.4591 | -93.12969 | -93.07078 | -554.461 | -93.41646 | -93.30311 | -554.4591 | -93.70997 | -93.65549 | -554.4617 | -93.9622 | -93.97247 | -554.4593 | -94.19395 | -94.02987 | -554.4503 | -94.41991 | -94.18722 | -554.4571 | -94.61462 | -94.46181 | -554.4508 | -94.8005 | -94.72359 | -554.4554 | -94.95147 | -95.0593 | -554.4607 | -95.09682 | -95.13496 | -554.4544 | -95.20991 | -95.23511 | -554.4447 | -95.2395 | -95.00236 | -554.4414 | -90.92674 | -90.93612 | -554.451 | -90.88387 | -90.89122 | -554.4455 | -90.90947 | -90.74371 | -554.4501 | -90.9388 | -90.20672 | -554.453 | -90.96354 | -90.79239 | -554.4505 | -90.96624 | -90.76697 | -554.4411 | -91.011 | -90.8028 | -554.4435 | -91.09381 | -90.78706 | -554.4449 | -91.2093 | -91.08508 | -554.4496 | -91.25585 | -90.96367 | -554.4415 | -91.28849 | -90.96729 | 195.5531 | 75.24898 | 75.24794 | 195.5731 | 86.70327 | 86.38183 | 195.5745 | 76.39046 | 76.50542 | 195.6167 | 71.76853 | 71.67966 | -300.5805 | -60.66828 | -60.9354 | -300.5818 | -61.96148 | -62.51641 | -300.5805 | -63.02455 | -63.13573 | -300.578 | -63.78397 | -63.9482 | -300.5798 | -64.11806 | -64.86807 | -300.5627 | -50.01608 | -50.41486 | -300.5635 | -52.01434 | -51.06954 | -300.5604 | -53.60063 | -53.48816 | -300.5646 | -54.7079 | -55.25424 | -300.5601 | -54.97585 | -55.46173 | -300.561 | -55.42031 | -55.33798 | -300.5456 | -39.48064 | -40.16468
200.6362 | 59.21408 | 58.95477 | -549.183 | -90.56016 | -90.39615 | -549.4801 | -90.98078 | -90.90269 | -549.4811 | -91.38693 | -91.20494 | -549.471 | -91.75969 | -91.67367 | -549.4681 | -92.12507 | -92.06747 | -549.4708 | -92.47894 | -92.42623 | -549.4619 | -92.80707 | -92.80906 | -549.4557 | -93.12409 | -93.06571 | -549.4456 | -93.41412 | -93.3018 | -549.4565 | -93.71122 | -93.65724 | -549.4546 | -93.95629 | -93.96648 | -549.448 | -94.19103 | -94.02843 | -549.4524 | -94.41053 | -94.17993 | -549.454 | -94.60604 | -94.45461 | -549.4474 | -94.79523 | -94.71901 | -549.45 | -94.94237 | -95.04922 | -549.4517 | -95.08679 | -95.12459 | -549.4568 | -95.2037 | -95.22867 | -549.4495 | -95.22958 | -94.99458 | -549.4458 | -90.87415 | -90.88345 | -549.4438 | -90.82184 | -90.82912 | -549.4508 | -90.85777 | -90.69351 | -549.4451 | -90.89387 | -90.1684 | -549.4485 | -90.90933 | -90.73973 | -549.4464 | -90.91543 | -90.71796 | -549.4406 | -90.96434 | -90.75802 | -549.4482 | -91.03535 | -90.73136 | -549.443 | -91.15487 | -91.03177 | -549.4408 | -91.21713 | -90.92759 | -549.4446 | -91.23387 | -90.91556 | 200.5484 | 75.49725 | 75.49619 | 200.5798 | 86.93336 | 86.60369 | 200.5659 | 76.87759 | 76.99548 | 200.6094 | 72.23873 | 72.1476 | -301.8283 | -60.68976 | -60.95799 | -301.8259 | -61.96634 | -62.52356 | -301.8236 | -63.037 | -63.14864 | -301.8227 | -63.80744 | -63.97234 | -301.8258 | -64.13324 | -64.88637 | -301.8104 | -50.02149 | -50.42193 | -301.8119 | -52.02916 | -51.08044 | -301.8097 | -53.61216 | -53.49923 | -301.8106 | -54.72073 | -55.26934 | -301.8105 | -54.99704 | -55.48494 | -301.8096 | -55.42249 | -55.33981 | -301.7925 | -39.48656 | -40.17345
205.6335 | 59.42239 | 59.15661 | -544.1971 | -90.55092 | -90.38839 | -544.4805 | -90.97426 | -90.89688 | -544.4678 | -91.3761 | -91.19576 | -544.4757 | -91.74905 | -91.66381 | -544.4658 | -92.11482 | -92.05774 | -544.4635 | -92.47543 | -92.4232 | -544.4579 | -92.80727 | -92.80924 | -544.4542 | -93.11267 | -93.05482 | -544.4554 | -93.41228 | -93.30098 | -544.4622 | -93.69468 | -93.64118 | -544.4584 | -93.95671 | -93.9668 | -544.4469 | -94.1754 | -94.01428 | -544.4514 | -94.40072 | -94.17222 | -544.4655 | -94.60766 | -94.4576 | -544.4521 | -94.7922 | -94.71667 | -544.4464 | -94.93317 | -95.03905 | -544.4519 | -95.0805 | -95.11795 | -544.4456 | -95.19454 | -95.21928 | -544.4488 | -95.2242 | -94.99134 | -544.4424 | -90.82367 | -90.83289 | -544.4412 | -90.76501 | -90.77223 | -544.4457 | -90.80061 | -90.63784 | -544.4481 | -90.83752 | -90.11864 | -544.4434 | -90.85448 | -90.68643 | -544.4445 | -90.86523 | -90.66956 | -544.434 | -90.91785 | -90.71341 | -544.4444 | -90.99061 | -90.68939 | -544.4439 | -91.10933 | -90.98735 | -544.4407 | -91.17025 | -90.88334 | -544.4458 | -91.18607 | -90.87066 | 205.5367 | 75.71659 | 75.71549 | 205.5662 | 87.1514 | 86.81353 | 205.5592 | 77.35082 | 77.47165 | 205.6064 | 72.67713 | 72.58373 | -303.0732 | -60.69101 | -60.96035 | -303.0723 | -61.99702 | -62.55655 | -303.0754 | -63.06104 | -63.17315 | -303.0741 | -63.82477 | -63.99036 | -303.0771 | -64.15101 | -64.90726 | -303.0574 | -50.0318 | -50.4339 | -303.0583 | -52.03065 | -51.07801 | -303.0549 | -53.62482 | -53.51142 | -303.0589 | -54.73543 | -55.2863 | -303.058 | -54.99935 | -55.48926 | -303.0583 | -55.42818 | -55.34515 | -303.0406 | -39.49013 | -40.17985
210.6173 | 59.63067 | 59.35846 | -539.1797 | -90.54855 | -90.38752 | -539.4845 | -90.96994 | -90.89327 | -539.4696 | -91.36869 | -91.19001 | -539.4743 | -91.74198 | -91.65751 | -539.4736 | -92.10869 | -92.05214 | -539.463 | -92.46395 | -92.41221 | -539.4642 | -92.80242 | -92.80437 | -539.453 | -93.10487 | -93.04755 | -539.4528 | -93.40445 | -93.29418 | -539.4479 | -93.69284 | -93.63984 | -539.454 | -93.94749 | -93.95749 | -539.4494 | -94.16913 | -94.00949 | -539.4503 | -94.38883 | -94.16243 | -539.4601 | -94.59393 | -94.44525 | -539.4564 | -94.78671 | -94.71188 | -539.4418 | -94.93858 | -95.04348 | -539.4481 | -95.08081 | -95.11791 | -539.4488 | -95.18161 | -95.20613 | -539.4484 | -95.21849 | -94.98777 | -539.4362 | -90.77159 | -90.78071 | -539.4347 | -90.71518 | -90.72233 | -539.4352 | -90.7459 | -90.58463 | -539.443 | -90.78393 | -90.07166 | -539.4372 | -90.80301 | -90.6365 | -539.443 | -90.81493 | -90.62105 | -539.4384 | -90.861 | -90.65843 | -539.4352 | -90.93379 | -90.63534 | -539.4416 | -91.05913 | -90.93827 | -539.4445 | -91.11688 | -90.83261 | -539.4396 | -91.13228 | -90.81977 | 210.5389 | 75.9262 | 75.92508 | 210.5636 | 87.35159 | 87.00551 | 210.5643 | 77.79961 | 77.92338 | 210.6014 | 73.09647 | 73.00079 | -304.3163 | -60.71384 | -60.98428 | -304.3158 | -62.01329 | -62.57511 | -304.3158 | -63.08574 | -63.19831 | -304.3149 | -63.83545 | -64.00172 | -304.3131 | -64.17141 | -64.93074 | -304.3004 | -50.03881 | -50.44255 | -304.3001 | -52.04111 | -51.08457 | -304.3001 | -53.63117 | -53.51731 | -304.2992 | -54.74495 | -55.29808 | -304.2985 | -55.00348 | -55.4954 | -304.2993 | -55.44346 | -55.3601 | -304.284 | -39.49876 | -40.19132
215.6344 | 59.82184 | 59.54314 | -534.1857 | -90.54198 | -90.38244 | -534.4808 | -90.95523 | -90.87928 | -534.4842 | -91.35983 | -91.1828 | -534.4742 | -91.73713 | -91.65345 | -534.472 | -92.10264 | -92.04662 | -534.4639 | -92.45326 | -92.40199 | -534.4661 | -92.79039 | -92.79232 | -534.4588 | -93.09813 | -93.04134 | -534.4576 | -93.39284 | -93.28358 | -534.4633 | -93.68838 | -93.63587 | -534.4547 | -93.94376 | -93.95366 | -534.4526 | -94.15986 | -94.0017 | -534.4571 | -94.37916 | -94.15486 | -534.4537 | -94.58094 | -94.43365 | -534.4508 | -94.77328 | -94.69915 | -534.4512 | -94.92966 | -95.0336 | -534.4517 | -95.07426 | -95.11102 | -534.4472 | -95.17131 | -95.19559 | -534.4506 | -95.2078 | -94.97921 | -534.4555 | -90.7173 | -90.72634 | -534.4504 | -90.66 | -90.66709 | -534.4388 | -90.68816 | -90.52838 | -534.4441 | -90.73214 | -90.02648 | -534.4406 | -90.74877 | -90.58381 | -534.4506 | -90.76911 | -90.57703 | -534.443 | -90.81432 | -90.61362 | -534.4408 | -90.88404 | -90.58835 | -534.4485 | -91.00688 | -90.88713 | -534.449 | -91.06172 | -90.78009 | -534.4448 | -91.07206 | -90.76244 | 215.5366 | 76.13691 | 76.13576 | 215.5597 | 87.53995 | 87.18566 | 215.568 | 78.22063 | 78.34733 | 215.5974 | 73.5036 | 73.40565 | -305.5711 | -60.74406 | -61.01562 | -305.5688 | -62.02698 | -62.59111 | -305.566 | -63.10585 | -63.21888 | -305.5688 | -63.87649 | -64.04344 | -305.5675 | -64.18572 | -64.94818 | -305.5503 | -50.03746 | -50.44286 | -305.5513 | -52.03637 | -51.0759 | -305.5484 | -53.65168 | -53.53735 | -305.5522 | -54.74983 | -55.30524 | -305.549 | -55.01904 | -55.51298 | -305.5528 | -55.45021 | -55.3665 | -305.5338 | -39.51887 | -40.21427
220.6141 | 60.01163 | 59.7265 | -529.1844 | -90.52944 | -90.3714 | -529.4769 | -90.94518 | -90.86993 | -529.4657 | -91.34863 | -91.17327 | -529.4643 | -91.72888 | -91.64599 | -529.4612 | -92.09256 | -92.03706 | -529.4462 | -92.44741 | -92.39662 | -529.4528 | -92.78384 | -92.78576 | -529.455 | -93.08716 | -93.0309 | -529.445 | -93.39075 | -93.28252 | -529.4519 | -93.68094 | -93.62892 | -529.4482 | -93.9398 | -93.94962 | -529.4437 | -94.15223 | -93.99555 | -529.4401 | -94.37234 | -94.15014 | -529.4499 | -94.58621 | -94.44029 | -529.4387 | -94.76521 | -94.69176 | -529.4442 | -94.92415 | -95.02711 | -529.4391 | -95.06894 | -95.10536 | -529.4448 | -95.16699 | -95.19105 | -529.4387 | -95.20292 | -94.97648 | -529.4366 | -90.66237 | -90.67133 | -529.4342 | -90.60899 | -90.61602 | -529.4386 | -90.63607 | -90.47779 | -529.428 | -90.68415 | -89.98511 | -529.4382 | -90.69532 | -90.5319 | -529.4382 | -90.71003 | -90.51975 | -529.4354 | -90.76153 | -90.56272 | -529.4333 | -90.82721 | -90.5343 | -529.4357 | -90.94574 | -90.82712 | -529.4374 | -91.00735 | -90.72835 | -529.4369 | -91.03549 | -90.72877 | 220.52 | 76.33161 | 76.33043 | 220.5336 | 87.7199 | 87.35744 | 220.5412 | 78.63665 | 78.76628 | 220.5743 | 73.88253 | 73.78233 | -306.8156 | -60.75777 | -61.03043 | -306.8125 | -62.04693 | -62.61337 | -306.8168 | -63.11739 | -63.23089 | -306.8141 | -63.87294 | -64.04057 | -306.8135 | -64.20289 | -64.96846 | -306.7945 | -50.04455 | -50.4516 | -306.7986 | -52.03864 | -51.07424 | -306.796 | -53.65585 | -53.54105 | -306.7981 | -54.76113 | -55.3188 | -306.797 | -55.04382 | -55.53977 | -306.7994 | -55.45518 | -55.37113 | -306.7855 | -39.51782 | -40.21607
225.6111 | 60.20024 | 59.90865 | -524.1987 | -90.51989 | -90.36333 | -524.4698 | -90.94248 | -90.86794 | -524.4569 | -91.34668 | -91.17298 | -524.4635 | -91.7181 | -91.63599 | -524.4574 | -92.07902 | -92.02405 | -524.4474 | -92.43888 | -92.38858 | -524.4457 | -92.77487 | -92.77677 | -524.4506 | -93.08053 | -93.0248 | -524.4394 | -93.37808 | -93.27087 | -524.445 | -93.66685 | -93.61532 | -524.4357 | -93.9164 | -93.92612 | -524.4372 | -94.1454 | -93.9902 | -524.4415 | -94.36847 | -94.14837 | -524.435 | -94.57757 | -94.43304 | -524.4382 | -94.76632 | -94.69357 | -524.4338 | -94.91092 | -95.0129 | -524.4342 | -95.05696 | -95.09304 | -524.4358 | -95.15941 | -95.18325 | -524.4423 | -95.18763 | -94.96332 | -524.4274 | -90.60092 | -90.60979 | -524.4309 | -90.55549 | -90.56244 | -524.4278 | -90.57933 | -90.42255 | -524.4338 | -90.63225 | -89.93981 | -524.4267 | -90.64189 | -90.48002 | -524.4326 | -90.6605 | -90.47202 | -524.4302 | -90.71075 | -90.51382 | -524.4322 | -90.76922 | -90.47907 | -524.4295 | -90.8898 | -90.7723 | -524.4326 | -90.95484 | -90.67848 | -524.4376 | -90.98281 | -90.67899 | 225.5172 | 76.51133 | 76.51013 | 225.5523 | 87.89444 | 87.52372 | 225.5448 | 79.02361 | 79.15619 | 225.5834 | 74.25293 | 74.15045 | -308.0742 | -60.76603 | -61.03981 | -308.0732 | -62.04876 | -62.61752 | -308.0736 | -63.12996 | -63.24391 | -308.0728 | -63.89194 | -64.06026 | -308.0731 | -64.22287 | -64.99158 | -308.0547 | -50.06333 | -50.47206 | -308.0551 | -52.07289 | -51.10455 | -308.0559 | -53.65463 | -53.53936 | -308.0568 | -54.77681 | -55.33677 | -308.0569 | -55.0613 | -55.55929 | -308.0573 | -55.48363 | -55.39923 | -308.0387 | -39.52425 | -40.22536
230.6146 | 60.36014 | 60.06208 | -519.1959 | -90.51654 | -90.36148 | -519.4864 | -90.93888 | -90.86506 | -519.4781 | -91.33615 | -91.1641 | -519.4779 | -91.70774 | -91.62641 | -519.4672 | -92.08011 | -92.02566 | -519.4628 | -92.42596 | -92.37613 | -519.4676 | -92.76473 | -92.76661 | -519.4605 | -93.08 | -93.0248 | -519.4564 | -93.37443 | -93.26824 | -519.4578 | -93.66198 | -93.61094 | -519.461 | -93.91295 | -93.92258 | -519.4563 | -94.1422 | -93.98848 | -519.4502 | -94.35886 | -94.14085 | -519.4568 | -94.57562 | -94.43246 | -519.45 | -94.75899 | -94.68694 | -519.4518 | -94.90153 | -95.00255 | -519.4511 | -95.04966 | -95.0854 | -519.4544 | -95.1515 | -95.17511 | -519.4446 | -95.18069 | -94.95852 | -519.4425 | -90.5444 | -90.55319 | -519.4462 | -90.49835 | -90.50524 | -519.4466 | -90.51891 | -90.36362 | -519.4455 | -90.57627 | -89.8904 | -519.4421 | -90.59234 | -90.432 | -519.4471 | -90.61259 | -90.4259 | -519.4426 | -90.66064 | -90.46558 | -519.4364 | -90.72131 | -90.43392 | -519.4456 | -90.8395 | -90.72311 | -519.4527 | -90.89571 | -90.62197 | -519.4453 | -90.92211 | -90.62118 | 230.5239 | 76.68568 | 76.68446 | 230.5553 | 88.06364 | 87.68471 | 230.5457 | 79.39537 | 79.53088 | 230.5881 | 74.6072 | 74.50244 | -309.3237 | -60.78366 | -61.05856 | -309.321 | -62.08728 | -62.65835 | -309.3188 | -63.14285 | -63.25727 | -309.3198 | -63.90413 | -64.07313 | -309.3193 | -64.23124 | -65.00306 | -309.3015 | -50.06096 | -50.47134 | -309.3026 | -52.07736 | -51.10509 | -309.3054 | -53.66713 | -53.55139 | -309.3057 | -54.77411 | -55.33634 | -309.3014 | -55.07323 | -55.57324 | -309.3046 | -55.49566 | -55.41093 | -309.2854 | -39.52609 | -40.23003
235.621 | 60.52412 | 60.21959 | -514.1875 | -90.50069 | -90.34713 | -514.4798 | -90.92975 | -90.85663 | -514.4647 | -91.32484 | -91.15445 | -514.4615 | -91.69863 | -91.61809 | -514.4612 | -92.0703 | -92.01638 | -514.4546 | -92.41883 | -92.36948 | -514.454 | -92.7593 | -92.76116 | -514.4487 | -93.07214 | -93.01748 | -514.4443 | -93.36693 | -93.26177 | -514.4531 | -93.64604 | -93.59549 | -514.4466 | -93.90749 | -93.91703 | -514.4452 | -94.13827 | -93.98603 | -514.4498 | -94.35755 | -94.14164 | -514.4367 | -94.55977 | -94.41799 | -514.4422 | -94.74905 | -94.67769 | -514.4431 | -94.89665 | -94.9967 | -514.4511 | -95.03613 | -95.07151 | -514.4494 | -95.14064 | -95.16402 | -514.441 | -95.17635 | -94.95632 | -514.445 | -90.49181 | -90.50051 | -514.4374 | -90.43621 | -90.44303 | -514.4337 | -90.46203 | -90.30824 | -514.4374 | -90.52309 | -89.84384 | -514.4375 | -90.53036 | -90.37157 | -514.4371 | -90.5449 | -90.36001 | -514.4329 | -90.59905 | -90.40587 | -514.4376 | -90.66328 | -90.37867 | -514.4292 | -90.78565 | -90.67039 | -514.4359 | -90.83434 | -90.56325 | -514.4425 | -90.86284 | -90.56481 | 235.5247 | 76.84262 | 76.84137 | 235.5394 | 88.21355 | 87.82642 | 235.5427 | 79.76467 | 79.90312 | 235.5834 | 74.94714 | 74.84011 | -310.5681 | -60.8113 | -61.0873 | -310.5632 | -62.10898 | -62.68234 | -310.5642 | -63.16305 | -63.27793 | -310.563 | -63.92448 | -64.09416 | -310.5633 | -64.2406 | -65.01552 | -310.5492 | -50.06289 | -50.47493 | -310.5471 | -52.07868 | -51.1025 | -310.5459 | -53.683 | -53.5668 | -310.5481 | -54.7883 | -55.35279 | -310.5476 | -55.07864 | -55.58066 | -310.5479 | -55.48363 | -55.39855 | -310.5309 | -39.53613 | -40.2429
240.6169 | 60.6688 | 60.35781 | -509.1889 | -90.50044 | -90.34837 | -509.461 | -90.92507 | -90.85267 | -509.4569 | -91.31607 | -91.14733 | -509.4574 | -91.69546 | -91.6157 | -509.4549 | -92.05521 | -92.0018 | -509.4444 | -92.42365 | -92.37478 | -509.4462 | -92.74462 | -92.74646 | -509.4394 | -93.06075 | -93.00662 | -509.4464 | -93.36153 | -93.25739 | -509.4394 | -93.63406 | -93.58401 | -509.4422 | -93.89741 | -93.90685 | -509.4372 | -94.12777 | -93.97701 | -509.4372 | -94.34638 | -94.13257 | -509.4365 | -94.55785 | -94.41745 | -509.4382 | -94.73774 | -94.66707 | -509.4323 | -94.89473 | -94.9938 | -509.4379 | -95.03847 | -95.07351 | -509.4346 | -95.12927 | -95.15242 | -509.4416 | -95.16827 | -94.95038 | -509.4291 | -90.43069 | -90.43932 | -509.4282 | -90.36938 | -90.37614 | -509.4379 | -90.40894 | -90.25664 | -509.4367 | -90.4654 | -89.79275 | -509.4256 | -90.47994 | -90.3227 | -509.4278 | -90.48484 | -90.30176 | -509.4258 | -90.5376 | -90.3463 | -509.4282 | -90.60114 | -90.31929 | -509.4307 | -90.73075 | -90.61661 | -509.4272 | -90.77813 | -90.50968 | -509.4219 | -90.80588 | -90.51075 | 240.5256 | 76.99382 | 76.99254 | 240.5442 | 88.36088 | 87.96553 | 240.5506 | 80.10631 | 80.2477 | 240.5828 | 75.26247 | 75.15317 | -311.812 | -60.82331 | -61.10041 | -311.8077 | -62.11397 | -62.68963 | -311.8089 | -63.18764 | -63.30298 | -311.8116 | -63.95943 | -64.12979 | -311.8093 | -64.27881 | -65.05684 | -311.7916 | -50.07558 | -50.48926 | -311.792 | -52.09015 | -51.11005 | -311.7913 | -53.68786 | -53.57119 | -311.793 | -54.7892 | -55.35595 | -311.79 | -55.08881 | -55.59283 | -311.7961 | -55.48767 | -55.40226 | -311.7739 | -39.55547 | -40.26508
245.615 | 60.82677 | 60.50933 | -504.211 | -90.49401 | -90.34343 | -504.4654 | -90.91459 | -90.8429 | -504.4598 | -91.3086 | -91.14152 | -504.46 | -91.68529 | -91.60631 | -504.4543 | -92.05072 | -91.99784 | -504.4546 | -92.40688 | -92.35849 | -504.4496 | -92.73749 | -92.73931 | -504.4464 | -93.04808 | -92.99448 | -504.4449 | -93.34964 | -93.24651 | -504.4423 | -93.62482 | -93.57525 | -504.4461 | -93.89345 | -93.9028 | -504.4403 | -94.12061 | -93.97133 | -504.4367 | -94.32913 | -94.11743 | -504.4417 | -94.54919 | -94.41016 | -504.4399 | -94.73303 | -94.66306 | -504.4332 | -94.88147 | -94.97957 | -504.4393 | -95.02601 | -95.06071 | -504.4462 | -95.12278 | -95.14571 | -504.4402 | -95.15777 | -94.94202 | -504.4307 | -90.37214 | -90.38068 | -504.4284 | -90.30833 | -90.31502 | -504.4285 | -90.34356 | -90.19276 | -504.4294 | -90.39757 | -89.73154 | -504.4297 | -90.41699 | -90.26129 | -504.4292 | -90.42874 | -90.24745 | -504.431 | -90.4676 | -90.27818 | -504.4297 | -90.54627 | -90.26718 | -504.4284 | -90.67443 | -90.56141 | -504.422 | -90.73103 | -90.46521 | -504.4266 | -90.73849 | -90.44626 | 245.5308 | 77.15069 | 77.14939 | 245.5454 | 88.50458 | 88.101 | 245.555 | 80.44043 | 80.58476 | 245.5836 | 75.57467 | 75.4631 | -313.0593 | -60.83841 | -61.11662 | -313.0549 | -62.13026 | -62.70822 | -313.055 | -63.2085 | -63.3243 | -313.0585 | -63.96481 | -64.13585 | -313.0583 | -64.30143 | -65.08258 | -313.0374 | -50.07774 | -50.49307 | -313.0407 | -52.08388 | -51.09986 | -313.0354 | -53.69252 | -53.57538 | -313.0395 | -54.80522 | -55.37424 | -313.0367 | -55.09753 | -55.60357 | -313.0379 | -55.53105 | -55.44529 | -313.0199 | -39.56231 | -40.27475
250.6049 | 60.96159 | 60.63769 | -499.2079 | -90.48504 | -90.33595 | -499.483 | -90.89938 | -90.8284 | -499.4734 | -91.29799 | -91.13256 | -499.4699 | -91.67763 | -91.59943 | -499.4621 | -92.04479 | -91.99243 | -499.4631 | -92.39053 | -92.34262 | -499.4635 | -92.73409 | -92.7359 | -499.4594 | -93.04192 | -92.98885 | -499.4629 | -93.33476 | -93.23266 | -499.4562 | -93.61874 | -93.56967 | -499.4506 | -93.88301 | -93.89226 | -499.456 | -94.11206 | -93.96425 | -499.4604 | -94.32234 | -94.11272 | -499.4506 | -94.53777 | -94.40012 | -499.447 | -94.71824 | -94.64896 | -499.4498 | -94.8788 | -94.97593 | -499.4395 | -95.01557 | -95.04992 | -499.4555 | -95.11529 | -95.13799 | -499.4524 | -95.14749 | -94.93387 | -499.4469 | -90.30289 | -90.31135 | -499.4396 | -90.24911 | -90.25573 | -499.4476 | -90.2788 | -90.12949 | -499.4411 | -90.33457 | -89.67512 | -499.4426 | -90.35395 | -90.19979 | -499.4413 | -90.36883 | -90.18933 | -499.4518 | -90.41267 | -90.22512 | -499.4464 | -90.49262 | -90.21629 | -499.4455 | -90.61172 | -90.49982 | -499.4403 | -90.67537 | -90.41218 | -499.4433 | -90.69317 | -90.40383 | 250.5137 | 77.29925 | 77.29792 | 250.5295 | 88.63345 | 88.22169 | 250.5383 | 80.76125 | 80.90852 | 250.5751 | 75.86647 | 75.75263 | -314.3051 | -60.84119 | -61.12051 | -314.3012 | -62.14185 | -62.72211 | -314.2995 | -63.22099 | -63.33725 | -314.3028 | -63.98545 | -64.15717 | -314.303 | -64.30631 | -65.09057 | -314.288 | -50.08275 | -50.49974 | -314.287 | -52.09191 | -51.10397 | -314.2876 | -53.69537 | -53.57777 | -314.2885 | -54.81696 | -55.38825 | -314.2835 | -55.12287 | -55.63093 | -314.2878 | -55.54551 | -55.45941 | -314.2692 | -39.56225 | -40.27754
255.5898 | 61.10477 | 60.77443 | -494.1876 | -90.47763 | -90.33004 | -494.4708 | -90.89847 | -90.82819 | -494.4645 | -91.28081 | -91.11703 | -494.4635 | -91.66632 | -91.58891 | -494.4606 | -92.02922 | -91.97739 | -494.4623 | -92.38991 | -92.34248 | -494.4552 | -92.72746 | -92.72925 | -494.452 | -93.03351 | -92.98097 | -494.4506 | -93.32964 | -93.22856 | -494.4552 | -93.61047 | -93.56189 | -494.4464 | -93.87576 | -93.88493 | -494.4467 | -94.09883 | -93.95251 | -494.4469 | -94.31799 | -94.11048 | -494.4515 | -94.52515 | -94.38888 | -494.4428 | -94.71707 | -94.64848 | -494.4411 | -94.86172 | -94.95788 | -494.4452 | -95.01395 | -95.04796 | -494.4486 | -95.1086 | -95.13107 | -494.4459 | -95.14225 | -94.93078 | -494.4345 | -90.24665 | -90.25502 | -494.4389 | -90.1851 | -90.19165 | -494.4345 | -90.23058 | -90.08277 | -494.436 | -90.27537 | -89.62253 | -494.4367 | -90.29551 | -90.1429 | -494.4391 | -90.30465 | -90.12695 | -494.4362 | -90.35596 | -90.17029 | -494.4396 | -90.43688 | -90.16332 | -494.4347 | -90.55969 | -90.44891 | -494.4291 | -90.61058 | -90.35003 | -494.4411 | -90.64206 | -90.35561 | 255.498 | 77.43094 | 77.42958 | 255.5239 | 88.7643 | 88.34432 | 255.5388 | 81.06879 | 81.21899 | 255.5608 | 76.15974 | 76.04363 | -315.5583 | -60.85154 | -61.13198 | -315.5523 | -62.1745 | -62.75707 | -315.5579 | -63.24349 | -63.36021 | -315.5537 | -64.00201 | -64.17441 | -315.5549 | -64.32031 | -65.10769 | -315.5356 | -50.09484 | -50.51349 | -315.5384 | -52.09243 | -51.10056 | -315.5329 | -53.7157 | -53.59763 | -315.5362 | -54.80973 | -55.38328 | -315.5382 | -55.13759 | -55.64768 | -315.5381 | -55.53878 | -55.45234 | -315.5188 | -39.57745 | -40.29558
260.5662 | 61.234 | 60.89723 | -489.1957 | -90.46899 | -90.3229 | -489.4647 | -90.88512 | -90.81556 | -489.4607 | -91.27198 | -91.10986 | -489.452 | -91.66473 | -91.5881 | -489.4605 | -92.02005 | -91.96875 | -489.4525 | -92.38047 | -92.33352 | -489.4524 | -92.71111 | -92.71288 | -489.448 | -93.02776913 | -92.97576 | -489.4536 | -93.31938 | -93.21933 | -489.442 | -93.60086 | -93.55277 | -489.4378 | -93.86955 | -93.87862 | -489.4452 | -94.08487 | -93.94003 | -489.4345 | -94.30629 | -94.10089 | -489.4437 | -94.51799 | -94.3831 | -489.4417 | -94.70638 | -94.63848 | -489.4331 | -94.85671 | -94.95189 | -489.4332 | -95.0078 | -95.04146 | -489.4374 | -95.10328 | -95.12553 | -489.4443 | -95.13328 | -94.92395 | -489.4352 | -90.17691 | -90.18519 | -489.4343 | -90.11908 | -90.12557 | -489.44 | -90.16964 | -90.02331 | -489.436 | -90.21794 | -89.5717 | -489.4318 | -90.23287 | -90.0818 | -489.4306 | -90.23746 | -90.06156 | -489.4356 | -90.30067 | -90.11687 | -489.4323 | -90.37451 | -90.10373 | -489.4301 | -90.48579 | -90.37613 | -489.4292 | -90.55718 | -90.29927 | -489.4323 | -90.57827 | -90.29473 | 260.4864 | 77.56148 | 77.56009 | 260.517 | 88.88364 | 88.45546 | 260.5239 | 81.36787 | 81.521 | 260.5505 | 76.4432 | 76.32483 | -316.8036 | -60.85971 | -61.14125 | -316.8008 | -62.17731 | -62.76218 | -316.7988 | -63.26362 | -63.38081 | -316.8014 | -64.01823 | -64.19132 | -316.7991 | -64.32706 | -65.11755 | -316.7847 | -50.08883 | -50.50913 | -316.7848 | -52.08713 | -51.09134 | -316.7835 | -53.71558 | -53.59704 | -316.7854 | -54.82105 | -55.39687 | -316.7858 | -55.14539 | -55.65749 | -316.7839 | -55.55748 | -55.4707 | -316.7661 | -39.58965 | -40.31062
265.5558 | 61.3651 | 61.02188 | -484.2094 | -90.4561 | -90.31149 | -484.4635 | -90.87635 | -90.8075 | -484.4519 | -91.26267 | -91.10221 | -484.4507 | -91.66075 | -91.5849 | -484.447 | -92.01348 | -91.9627 | -484.4448 | -92.37501 | -92.32854 | -484.4457 | -92.70206 | -92.70381 | -484.439 | -93.01125 | -92.95978 | -484.4408 | -93.311 | -93.21197 | -484.4374 | -93.59529 | -93.54769 | -484.4374 | -93.85922 | -93.8682 | -484.4429 | -94.07587 | -93.93251 | -484.4401 | -94.30061 | -94.0973 | -484.4331 | -94.51198 | -94.37846 | -484.4371 | -94.69206 | -94.62486 | -484.4408 | -94.84927 | -94.94348 | -484.4376 | -94.99638 | -95.0297 | -484.4378 | -95.08947 | -95.11148 | -484.4383 | -95.12195 | -94.91475 | -484.4274 | -90.10546 | -90.11366 | -484.4319 | -90.05682 | -90.06325 | -484.4338 | -90.10535 | -89.96052 | -484.4362 | -90.15615 | -89.51652 | -484.4278 | -90.17008 | -90.02055 | -484.439 | -90.17704 | -90.00294 | -484.4258 | -90.23484 | -90.05293 | -484.4284 | -90.31259 | -90.04457 | -484.4325 | -90.4303 | -90.32177 | -484.4346 | -90.49615 | -90.24087 | -484.4331 | -90.5198 | -90.23916 | 265.4671 | 77.68368 | 77.68227 | 265.498 | 88.99602 | 88.55966 | 265.5088 | 81.65928 | 81.81534 | 265.5375 | 76.714 | 76.59337 | -318.0561 | -60.88192 | -61.16457 | -318.0499 | -62.18503 | -62.77221 | -318.052 | -63.2843 | -63.40195 | -318.0524 | -64.03254 | -64.20631 | -318.0494 | -64.356 | -65.14961 | -318.0324 | -50.1009 | -50.52286 | -318.0351 | -52.09851 | -51.09879 | -318.0332 | -53.71407 | -53.59506 | -318.0342 | -54.83597 | -55.41407 | -318.034 | -55.16484 | -55.67897 | -318.0335 | -55.56755 | -55.48042 | -318.0163 | -39.597 | -40.32081
270.5538 | 61.49035 | 61.14066 | -479.2181 | -90.44601 | -90.30289 | -479.4847 | -90.86849 | -90.80035 | -479.4772 | -91.25905 | -91.10024 | -479.4756 | -91.65253 | -91.57747 | -479.4733 | -92.00523 | -91.95497 | -479.4679 | -92.36432 | -92.31832 | -479.4755 | -92.68989 | -92.69162 | -479.4693 | -93.00395 | -92.95301 | -479.4694 | -93.31209 | -93.21407 | -479.463 | -93.58838 | -93.54127 | -479.466 | -93.84905 | -93.85794 | -479.469 | -94.06362 | -93.92173 | -479.4637 | -94.29303 | -94.09181 | -479.4644 | -94.50128 | -94.36914 | -479.4627 | -94.67727 | -94.61076 | -479.4664 | -94.83911 | -94.93235 | -479.4642 | -94.98281 | -95.01579 | -479.4571 | -95.08178 | -95.10357 | -479.4685 | -95.10894 | -94.90387 | -479.4549 | -90.04426 | -90.05237 | -479.4523 | -89.99117 | -89.99753 | -479.4539 | -90.03574 | -89.8924 | -479.4595 | -90.08916 | -89.4561 | -479.4595 | -90.11326 | -89.96526 | -479.4586 | -90.11888 | -89.94657 | -479.4506 | -90.17994 | -89.9999 | -479.4569 | -90.25404 | -89.98877 | -479.4513 | -90.36479 | -90.25737 | -479.459 | -90.42245 | -90.16979 | -479.4593 | -90.46234 | -90.18457 | 270.4741 | 77.79529 | 77.79385 | 270.4908 | 89.11051 | 88.66594 | 270.5151 | 81.93366 | 82.09267 | 270.5239 | 76.97387 | 76.85097 | -319.2979 | -60.88616 | -61.16992 | -319.2978 | -62.21406 | -62.80355 | -319.2968 | -63.293 | -63.41111 | -319.2957 | -64.05887 | -64.23332 | -319.2966 | -64.36748 | -65.1642 | -319.2794 | -50.10002 | -50.52364 | -319.2797 | -52.10312 | -51.09949 | -319.2788 | -53.73725 | -53.61778 | -319.2797 | -54.83115 | -55.41151 | -319.2809 | -55.17459 | -55.69073 | -319.2801 | -55.57434 | -55.48687 | -319.2644 | -39.59122 | -40.31787
275.5538 | 61.61082 | 61.25467 | -474.2057 | -90.43225 | -90.29063 | -474.4762 | -90.86106 | -90.79363 | -474.4734 | -91.25069 | -91.09354 | -474.4656 | -91.63691 | -91.56262 | -474.4658 | -91.99429 | -91.94455 | -474.4647 | -92.35276 | -92.30724 | -474.4671 | -92.6832 | -92.68492 | -474.4623 | -92.99498 | -92.94457 | -474.4596 | -93.29665 | -93.19966 | -474.4585 | -93.57607 | -93.52945 | -474.4528 | -93.83769 | -93.84648 | -474.4672 | -94.06 | -93.91959 | -474.4567 | -94.28097 | -94.08185 | -474.4626 | -94.49367 | -94.36291 | -474.4469 | -94.67412 | -94.6083 | -474.4574 | -94.83092 | -94.92319 | -474.4563 | -94.97398 | -95.00662 | -474.457 | -95.07239 | -95.09395 | -474.4553 | -95.09599 | -94.89306 | -474.4453 | -89.97657 | -89.9846 | -474.454 | -89.92055 | -89.92685 | -474.4461 | -89.97178 | -89.82994 | -474.4492 | -90.02231 | -89.39586 | -474.4454 | -90.04777 | -89.90132 | -474.4449 | -90.05011 | -89.87959 | -474.4458 | -90.11588 | -89.93771 | -474.4462 | -90.18245 | -89.91996 | -474.4531 | -90.30816 | -90.20186 | -474.453 | -90.3798 | -90.12978 | -474.4521 | -90.3961 | -90.12123 | 275.4755 | 77.90344 | 77.90197 | 275.5039 | 89.21738 | 88.76457 | 275.5127 | 82.19739 | 82.35934 | 275.5349 | 77.2168 | 77.09162 | -320.5382 | -60.90068 | -61.18554 | -320.5379 | -62.22806 | -62.81983 | -320.539 | -63.31166 | -63.43022 | -320.5373 | -64.06475 | -64.23987 | -320.5368 | -64.39075 | -65.19056 | -320.52 | -50.11621 | -50.54147 | -320.5203 | -52.06966 | -51.06213 | -320.5194 | -53.72878 | -53.60885 | -320.5219 | -54.85115 | -55.43377 | -320.5217 | -55.18585 | -55.70399 | -320.5188 | -55.58184 | -55.49404 | -320.501 | -39.59649 | -40.32596
280.5588 | 61.72163 | 61.35902 | -469.2149 | -90.42367 | -90.28354 | -469.476 | -90.84977 | -90.78306 | -469.4721 | -91.24028 | -91.08478 | -469.4703 | -91.62379 | -91.55029 | -469.4628 | -91.98342 | -91.93421 | -469.4678 | -92.34028 | -92.29524 | -469.4594 | -92.67142 | -92.67312 | -469.4617 | -92.97944 | -92.92956 | -469.458 | -93.28911 | -93.19314 | -469.4562 | -93.56674 | -93.52061 | -469.45 | -93.82646 | -93.83516 | -469.4556 | -94.05574 | -93.91681 | -469.4535 | -94.26718 | -94.07016 | -469.454 | -94.48702 | -94.35763 | -469.4565 | -94.65604 | -94.59092 | -469.452 | -94.82691 | -94.9182 | -469.4563 | -94.96223 | -94.99452 | -469.4483 | -95.06284 | -95.08417 | -469.453 | -95.08409 | -94.8833 | -469.4409 | -89.90668 | -89.91463 | -469.4472 | -89.85184 | -89.85806 | -469.4412 | -89.89994 | -89.7596 | -469.44 | -89.95437 | -89.33453 | -469.4469 | -89.98432 | -89.83941 | -469.442 | -89.98964 | -89.82092 | -469.4463 | -90.04679 | -89.87051 | -469.4445 | -90.11479 | -89.85506 | -469.446 | -90.24643 | -90.14125 | -469.4391 | -90.30677 | -90.05939 | -469.4332 | -90.32596 | -90.054 | 280.4763 | 78.01362 | 78.01213 | 280.4918 | 89.31626 | 88.85525 | 280.5174 | 82.44803 | 82.61292 | 280.5375 | 77.45674 | 77.32928 | -321.7878 | -60.92583 | -61.2118 | -321.7864 | -62.2566 | -62.85068 | -321.784 | -63.3177 | -63.43673 | -321.7851 | -64.08046 | -64.25627 | -321.7864 | -64.39265 | -65.19558 | -321.768 | -50.10635 | -50.53327 | -321.7693 | -52.05071 | -51.03926 | -321.7696 | -53.73987 | -53.61947 | -321.7698 | -54.86591 | -55.4508 | -321.7709 | -55.20226 | -55.72243 | -321.7681 | -55.61019 | -55.52204 | -321.7538 | -39.62516 | -40.35748
285.5335 | 61.84426 | 61.47522 | -464.1954 | -90.40972 | -90.27109 | -464.4425 | -90.84016 | -90.77416 | -464.444 | -91.2256 | -91.07177 | -464.4393 | -91.61468 | -91.54196 | -464.4415 | -91.96952 | -91.92084 | -464.4323 | -92.32947 | -92.28492 | -464.4356 | -92.66108 | -92.66276 | -464.429 | -92.97501 | -92.92566 | -464.43 | -93.2859 | -93.19096 | -464.4272 | -93.55794 | -93.5123 | -464.4268 | -93.81521 | -93.82381 | -464.432 | -94.04462 | -93.90718 | -464.4301 | -94.26468 | -94.06976 | -464.4318 | -94.46966 | -94.34166 | -464.4263 | -94.64891 | -94.58449 | -464.4224 | -94.81863 | -94.90895 | -464.4271 | -94.9486 | -94.98055 | -464.4239 | -95.05133 | -95.07244 | -464.4311 | -95.07217 | -94.87353 | -464.4135 | -89.84242 | -89.85028 | -464.412 | -89.78991 | -89.79607 | -464.4243 | -89.8322 | -89.69335 | -464.4146 | -89.88262 | -89.26942 | -464.4211 | -89.92142 | -89.77807 | -464.4169 | -89.92933 | -89.76242 | -464.4151 | -89.97426 | -89.79986 | -464.4209 | -90.05256 | -89.79561 | -464.4217 | -90.17693 | -90.07288 | -464.4281 | -90.23888 | -89.99414 | -464.4147 | -90.26782 | -89.99877 | 285.4575 | 78.12319 | 78.12168 | 285.4838 | 89.41486 | 88.94564 | 285.4963 | 82.69528 | 82.86309 | 285.5168 | 77.6874 | 77.55769 | -323.0342 | -60.947 | -61.23407 | -323.0348 | -62.27541 | -62.87179 | -323.0356 | -63.33269 | -63.45219 | -323.0337 | -64.10618 | -64.28267 | -323.0346 | -64.40221 | -65.20825 | -323.0164 | -50.11688 | -50.54545 | -323.0177 | -52.06013 | -51.04474 | -323.0165 | -53.7496 | -53.62873 | -323.0197 | -54.87342 | -55.46058 | -323.0171 | -55.20245 | -55.72463 | -323.0181 | -55.60474 | -55.51625 | -323.0015 | -39.63465 | -40.36981
290.5443 | 61.94957 | 61.57405 | -459.2091 | -90.40365 | -90.2665 | -459.4688 | -90.82905 | -90.76375 | -459.4585 | -91.21504 | -91.06286 | -459.4593 | -91.59791 | -91.52598 | -459.4532 | -91.95523 | -91.90707 | -459.4488 | -92.31977 | -92.2757 | -459.4546 | -92.65245 | -92.65411 | -459.4519 | -92.95518 | -92.90636 | -459.4488 | -93.27551 | -93.18159 | -459.4478 | -93.54841 | -93.50327 | -459.4461 | -93.81097 | -93.81949 | -459.4408 | -94.02975 | -93.89378 | -459.439 | -94.25585 | -94.06303 | -459.4412 | -94.45278 | -94.32616 | -459.4381 | -94.63927 | -94.57554 | -459.4367 | -94.81515 | -94.9045 | -459.4461 | -94.94147 | -94.97308 | -459.4477 | -95.04852 | -95.0694 | -459.4427 | -95.06161 | -94.86511 | -459.4339 | -89.77348 | -89.78125 | -459.4367 | -89.71746 | -89.72356 | -459.4436 | -89.76757 | -89.63022 | -459.4313 | -89.81955 | -89.21293 | -459.4363 | -89.85359 | -89.71178 | -459.4452 | -89.85356 | -89.68844 | -459.4347 | -89.90902 | -89.7365 | -459.4358 | -89.98649 | -89.7323 | -459.44 | -90.11281 | -90.00987 | -459.4282 | -90.17989 | -89.93778 | -459.4356 | -90.20551 | -89.93935 | 290.4564 | 78.22777 | 78.22623 | 290.4915 | 89.50411 | 89.02666 | 290.5061 | 82.93879 | 83.10954 | 290.5261 | 77.91867 | 77.78668 | -324.2828 | -60.94883 | -61.23702 | -324.2824 | -62.27536 | -62.87405 | -324.2836 | -63.34766 | -63.46761 | -324.2788 | -64.10598 | -64.28316 | -324.282 | -64.41726 | -65.22642 | -324.2627 | -50.13486 | -50.56509 | -324.2669 | -52.06675 | -51.04744 | -324.2658 | -53.75577 | -53.63443 | -324.266 | -54.88132 | -55.47074 | -324.2642 | -55.21784 | -55.74204 | -324.2681 | -55.62243 | -55.5336 | -324.2482 | -39.63453 | -40.37252
295.546 | 62.06794 | 61.68596 | -454.1917 | -90.39159 | -90.25594 | -454.4548 | -90.82242 | -90.75784 | -454.4458 | -91.21097 | -91.06045 | -454.4477 | -91.59306 | -91.52191 | -454.4435 | -91.94287 | -91.89523 | -454.4384 | -92.31053 | -92.26694 | -454.441 | -92.63663 | -92.63827 | -454.4331 | -92.95172 | -92.90344 | -454.4399 | -93.26537 | -93.17247 | -454.4338 | -93.54058 | -93.49593 | -454.4275 | -93.80406 | -93.81249 | -454.4346 | -94.02626 | -93.89178 | -454.4307 | -94.23749 | -94.04677 | -454.4392 | -94.44423 | -94.31899 | -454.4288 | -94.62401 | -94.56097 | -454.4259 | -94.80755 | -94.89592 | -454.4301 | -94.92769 | -94.95895 | -454.4326 | -95.04267 | -95.06332 | -454.4309 | -95.0515 | -94.85714 | -454.427 | -89.69092 | -89.69861 | -454.4202 | -89.65156 | -89.65758 | -454.4242 | -89.69064 | -89.55478 | -454.4263 | -89.74496 | -89.14494 | -454.4241 | -89.78627 | -89.646 | -454.4251 | -89.79298 | -89.62966 | -454.4238 | -89.83897 | -89.66832 | -454.4211 | -89.91198 | -89.66056 | -454.4294 | -90.03777 | -89.93595 | -454.4224 | -90.09724 | -89.85777 | -454.4268 | -90.1325 | -89.86924 | 295.4515 | 78.31672 | 78.31515 | 295.4808 | 89.60116 | 89.11552 | 295.4998 | 83.174 | 83.34769 | 295.5251 | 78.13254 | 77.99828 | -325.5355 | -60.95618 | -61.24548 | -325.5308 | -62.29214 | -62.89313 | -325.5339 | -63.37333 | -63.49375 | -325.5319 | -64.1298 | -64.30766 | -325.5334 | -64.4306 | -65.24287 | -325.5134 | -50.13809 | -50.56998 | -325.517 | -52.05522 | -51.03198 | -325.515 | -53.76474 | -53.64294 | -325.5144 | -54.87595 | -55.46765 | -325.5144 | -55.23277 | -55.75898 | -325.5168 | -55.63096 | -55.54179 | -325.4963 | -39.64342 | -40.38425
300.5239 | 62.16882 | 61.7804 | -449.1906 | -90.38718 | -90.25303 | -449.4386 | -90.80855 | -90.74468 | -449.4393 | -91.1956 | -91.04674 | -449.4323 | -91.58415 | -91.51378 | -449.431 | -91.93468 | -91.88757 | -449.4272 | -92.29863 | -92.25552 | -449.4315 | -92.62997 | -92.63159 | -449.4325 | -92.93342 | -92.88567 | -449.4228 | -93.23997 | -93.1481 | -449.4277 | -93.52309 | -93.47893 | -449.4246 | -93.7893 | -93.79763 | -449.4253 | -94.0161 | -93.8831 | -449.4191 | -94.22816 | -94.03955 | -449.4158 | -94.43451 | -94.31065 | -449.4221 | -94.61117 | -94.54882 | -449.4192 | -94.78986 | -94.87726 | -449.4155 | -94.92131 | -94.95222 | -449.417 | -95.03214 | -95.05257 | -449.4181 | -95.03582 | -94.8436 | -449.4178 | -89.6203 | -89.62791 | -449.4151 | -89.57133 | -89.57729 | -449.419 | -89.61844 | -89.48408 | -449.4124 | -89.67078 | -89.07739 | -449.4112 | -89.71228 | -89.57356 | -449.4117 | -89.72718 | -89.56567 | -449.4049 | -89.7727 | -89.60394 | -449.4081 | -89.84289 | -89.59425 | -449.4121 | -89.96106 | -89.86037 | -449.4154 | -90.03234 | -89.79551 | -449.4199 | -90.06471 | -89.80434 | 300.4334 | 78.40855 | 78.40695 | 300.4674 | 89.68673 | 89.19288 | 300.4765 | 83.39779 | 83.57441 | 300.5068 | 78.34247 | 78.20595 | -326.7787 | -60.98115 | -61.27155 | -326.7768 | -62.3232 | -62.92649 | -326.7741 | -63.38695 | -63.50783 | -326.777 | -64.13868 | -64.31721 | -326.7763 | -64.44731 | -65.26269 | -326.7591 | -50.14478 | -50.57832 | -326.7595 | -52.04941 | -51.02227 | -326.7606 | -53.77214 | -53.64987 | -326.7604 | -54.89904 | -55.49299 | -326.7583 | -55.24577 | -55.77399 | -326.7582 | -55.63094 | -55.54143 | -326.741 | -39.6506 | -40.39427
305.5471 | 62.26471 | 61.8698 | -444.2067 | -90.37203 | -90.23937 | -444.4451 | -90.79755 | -90.73438 | -444.4285 | -91.18351 | -91.03631 | -444.4319 | -91.57094 | -91.50136 | -444.4359 | -91.91886 | -91.87227 | -444.4334 | -92.28117 | -92.23854 | -444.4284 | -92.61927 | -92.62088 | -444.4219 | -92.92727 | -92.88005 | -444.4306 | -93.23284 | -93.14199 | -444.422 | -93.51927 | -93.47561 | -444.4239 | -93.7715 | -93.77974 | -444.4287 | -94.00468 | -93.87316 | -444.4222 | -94.21476 | -94.02824 | -444.4263 | -94.42379 | -94.3013 | -444.4241 | -94.60067 | -94.53902 | -444.4178 | -94.78696 | -94.87339 | -444.423 | -94.90838 | -94.93895 | -444.4198 | -95.01821 | -95.03841 | -444.4207 | -95.021 | -94.83092 | -444.418 | -89.54989 | -89.55741 | -444.4245 | -89.49426 | -89.50015 | -444.4124 | -89.54445 | -89.41159 | -444.4106 | -89.59448 | -89.00769 | -444.4165 | -89.63916 | -89.50199 | -444.4237 | -89.64345 | -89.48373 | -444.4109 | -89.69593 | -89.52905 | -444.4145 | -89.77961 | -89.53373 | -444.4118 | -89.89498 | -89.79541 | -444.4184 | -89.94905 | -89.71486 | -444.4046 | -89.98512 | -89.72767 | 305.4663 | 78.49511 | 78.49348 | 305.4898 | 89.7728 | 89.2707 | 305.4957 | 83.61486 | 83.79443 | 305.5277 | 78.5512 | 78.4124 | -328.0222 | -60.98457 | -61.27608 | -328.0211 | -62.32276 | -62.92835 | -328.0207 | -63.40938 | -63.53072 | -328.0222 | -64.16523 | -64.34445 | -328.0199 | -64.45801 | -65.2765 | -328.0034 | -50.15161 | -50.5868 | -328.002 | -52.06449 | -51.03344 | -328.0012 | -53.77541 | -53.65268 | -328.0032 | -54.89904 | -55.49525 | -327.9996 | -55.26019 | -55.79042 | -327.9994 | -55.66512 | -55.57526 | -327.9878 | -39.66078 | -40.40729
310.5468 | 62.36769 | 61.96632 | -439.2059 | -90.35537 | -90.2242 | -439.447 | -90.7778 | -90.71535 | -439.4379 | -91.17315 | -91.0276 | -439.4411 | -91.5576 | -91.4888 | -439.4489 | -91.91245 | -91.86638 | -439.4369 | -92.27986 | -92.23771 | -439.4379 | -92.60058 | -92.60217 | -439.4307 | -92.92058 | -92.87389 | -439.4342 | -93.21682 | -93.12699 | -439.4351 | -93.4983 | -93.45512 | -439.4298 | -93.77058 | -93.77873 | -439.431 | -93.99457 | -93.86452 | -439.4283 | -94.20805 | -94.02363 | -439.4402 | -94.41894 | -94.29783 | -439.4233 | -94.59301 | -94.53205 | -439.4248 | -94.77916 | -94.86462 | -439.4296 | -94.90003 | -94.93025 | -439.4273 | -95.00755 | -95.02752 | -439.4329 | -95.0115 | -94.82355 | -439.4262 | -89.46752 | -89.47495 | -439.4314 | -89.41462 | -89.42045 | -439.4186 | -89.46838 | -89.33701 | -439.4255 | -89.5244 | -88.94419 | -439.427 | -89.56852 | -89.43289 | -439.4228 | -89.57003 | -89.4121 | -439.4195 | -89.62805 | -89.46304 | -439.4185 | -89.70977 | -89.46666 | -439.4192 | -89.82175 | -89.7233 | -439.4241 | -89.87891 | -89.64735 | -439.4258 | -89.91175 | -89.65718 | 310.4604 | 78.57953 | 78.57788 | 310.4987 | 89.85588 | 89.34556 | 310.511 | 83.82982 | 84.01234 | 310.5252 | 78.7396 | 78.59853 | -329.2688 | -61.00452 | -61.29714 | -329.2707 | -62.34307 | -62.95096 | -329.2678 | -63.41956 | -63.54136 | -329.2666 | -64.17037 | -64.35027 | -329.2678 | -64.4723 | -65.29389 | -329.2522 | -50.15746 | -50.59431 | -329.2489 | -52.09499 | -51.06002 | -329.2505 | -53.78929 | -53.66609 | -329.2527 | -54.91786 | -55.51635 | -329.2472 | -55.26254 | -55.79479 | -329.2507 | -55.66482 | -55.57462 | -329.2357 | -39.65824 | -40.40758
315.534 | 62.46284 | 62.05502 | -434.1902 | -90.35242 | -90.22275 | -434.444 | -90.76613 | -90.70439 | -434.4308 | -91.16395 | -91.02006 | -434.4285 | -91.54607 | -91.47806 | -434.4282 | -91.90053 | -91.85499 | -434.4285 | -92.26404 | -92.22237 | -434.4276 | -92.5954 | -92.59697 | -434.4278 | -92.90192 | -92.85576 | -434.4254 | -93.20523 | -93.11643 | -434.4292 | -93.48757 | -93.44489 | -434.4251 | -93.75629 | -93.76434 | -434.4219 | -93.9888 | -93.86024 | -434.4238 | -94.18771 | -94.00539 | -434.424 | -94.39721 | -94.27748 | -434.4245 | -94.58153 | -94.52127 | -434.4235 | -94.76913 | -94.85362 | -434.426 | -94.89025 | -94.92013 | -434.4205 | -94.99632 | -95.01606 | -434.4229 | -95.00028 | -94.81447 | -434.4136 | -89.38654 | -89.3939 | -434.4166 | -89.34342 | -89.34918 | -434.4134 | -89.39128 | -89.26141 | -434.4225 | -89.44579 | -88.87219 | -434.4183 | -89.49593 | -89.36184 | -434.4164 | -89.49607 | -89.33994 | -434.412 | -89.55184 | -89.38871 | -434.4209 | -89.63618 | -89.39583 | -434.4168 | -89.74983 | -89.6525 | -434.4173 | -89.81278 | -89.58386 | -434.4171 | -89.83496 | -89.58328 | 315.4421 | 78.66352 | 78.66184 | 315.4937 | 89.93243 | 89.41389 | 315.5022 | 84.02815 | 84.2136 | 315.5196 | 78.93014 | 78.78679 | -330.5229 | -61.01645 | -61.31018 | -330.5193 | -62.34918 | -62.95938 | -330.517 | -63.44013 | -63.56239 | -330.5204 | -64.18755 | -64.36813 | -330.5196 | -64.49009 | -65.31481 | -330.5009 | -50.15371 | -50.59222 | -330.5029 | -52.09558 | -51.05667 | -330.4998 | -53.79851 | -53.67484 | -330.5028 | -54.92845 | -55.52921 | -330.5021 | -55.27258 | -55.80686 | -330.4982 | -55.68101 | -55.59047 | -330.4831 | -39.68198 | -40.43417
320.5414 | 62.55373 | 62.13945 | -429.1903 | -90.33471 | -90.20653 | -429.4187 | -90.75574 | -90.69471 | -429.4155 | -91.14724 | -91.00501 | -429.4223 | -91.53574 | -91.46851 | -429.4185 | -91.89526 | -91.85025 | -429.4126 | -92.25415 | -92.21296 | -429.4196 | -92.59117 | -92.59272 | -429.4167 | -92.89287 | -92.84724 | -429.4124 | -93.19367 | -93.10589 | -429.4197 | -93.47704 | -93.43485 | -429.4157 | -93.73554 | -93.7435 | -429.4077 | -93.97526 | -93.84819 | -429.4152 | -94.18273 | -94.00251 | -429.4134 | -94.39509 | -94.27675 | -429.4079 | -94.56746 | -94.5079 | -429.4156 | -94.75613 | -94.83963 | -429.4108 | -94.86813 | -94.89767 | -429.4064 | -94.97312 | -94.99263 | -429.4156 | -94.98228 | -94.79862 | -429.4059 | -89.30103 | -89.3083 | -429.4033 | -89.26011 | -89.2658 | -429.4048 | -89.31704 | -89.18867 | -429.3961 | -89.36788 | -88.80092 | -429.4035 | -89.41838 | -89.28584 | -429.4068 | -89.4232 | -89.26887 | -429.4093 | -89.47125 | -89.31 | -429.4057 | -89.55746 | -89.31989 | -429.4054 | -89.67866 | -89.58245 | -429.4057 | -89.73546 | -89.50917 | -429.4048 | -89.75902 | -89.51025 | 320.4506 | 78.73043 | 78.72873 | 320.4792 | 90.00453 | 89.4778 | 320.5006 | 84.21783 | 84.40622 | 320.5171 | 79.11494 | 78.96932 | -331.7758 | -61.03508 | -61.32992 | -331.7734 | -62.36616 | -62.97867 | -331.7715 | -63.46018 | -63.5829 | -331.7713 | -64.1923 | -64.37356 | -331.7718 | -64.50232 | -65.33016 | -331.7551 | -50.15161 | -50.59178 | -331.7562 | -52.11436 | -51.07151 | -331.7564 | -53.80482 | -53.68068 | -331.752 | -54.9299 | -55.53293 | -331.7565 | -55.28086 | -55.81717 | -331.7541 | -55.68558 | -55.59469 | -331.738 | -39.6886 | -40.44364
325.5282 | 62.63482 | 62.21408 | -424.2067 | -90.33078 | -90.20409 | -424.4314 | -90.74323 | -90.68291 | -424.4243 | -91.13267 | -90.9921 | -424.424 | -91.52354 | -91.45709 | -424.424 | -91.87496 | -91.83047 | -424.4184 | -92.23537 | -92.19466 | -424.4247 | -92.57253 | -92.57407 | -424.4197 | -92.87799 | -92.8329 | -424.4237 | -93.18549 | -93.09872 | -424.4217 | -93.46743 | -93.42573 | -424.4142 | -93.72028 | -93.72814 | -424.4239 | -93.96334 | -93.83774 | -424.4174 | -94.17072 | -93.9926 | -424.411 | -94.37724 | -94.26027 | -424.4115 | -94.54802 | -94.48915 | -424.4165 | -94.73899 | -94.82153 | -424.4161 | -94.86295 | -94.89215 | -424.4163 | -94.96028 | -94.97956 | -424.4173 | -94.97267 | -94.79115 | -424.4056 | -89.2293 | -89.23648 | -424.4071 | -89.17267 | -89.1783 | -424.4085 | -89.24248 | -89.1156 | -424.4151 | -89.28677 | -88.72638 | -424.4117 | -89.33813 | -89.20713 | -424.4134 | -89.33972 | -89.18719 | -424.4117 | -89.3939 | -89.23452 | -424.4124 | -89.47663 | -89.24182 | -424.4088 | -89.59902 | -89.50393 | -424.4139 | -89.6525 | -89.42885 | -424.41 | -89.67504 | -89.42917 | 325.4524 | 78.81072 | 78.80899 | 325.4822 | 90.0813 | 89.54635 | 325.4961 | 84.41275 | 84.60408 | 325.5137 | 79.2928 | 79.14492 | -333.0251 | -61.04585 | -61.34181 | -333.023 | -62.37702 | -62.99184 | -333.0221 | -63.46344 | -63.58663 | -333.021 | -64.21311 | -64.39506 | -333.0228 | -64.51929 | -65.35026 | -333.0069 | -50.15702 | -50.59885 | -333.0029 | -52.12797 | -51.0812 | -333.0022 | -53.82241 | -53.69781 | -333.0045 | -54.93413 | -55.53944 | -333.0066 | -55.30457 | -55.8429 | -333.0061 | -55.70283 | -55.6116 | -332.9849 | -39.69265 | -40.45053
330.5253 | 62.72686 | 62.29966 | -419.2028 | -90.31755 | -90.19235 | -419.4366 | -90.73122 | -90.67162 | -419.4242 | -91.12058 | -90.98166 | -419.43 | -91.50565 | -91.43999 | -419.4315 | -91.86451 | -91.82054 | -419.4261 | -92.22451 | -92.18428 | -419.4271 | -92.55838 | -92.5599 | -419.4223 | -92.87184 | -92.82727 | -419.432 | -93.17604 | -93.0903 | -419.4241 | -93.46161 | -93.4204 | -419.4275 | -93.71393 | -93.7217 | -419.4236 | -93.94451 | -93.82039 | -419.4279 | -94.15972 | -93.98369 | -419.4144 | -94.3637 | -94.24811 | -419.4164 | -94.53599 | -94.4778 | -419.4241 | -94.73234 | -94.8139 | -419.4233 | -94.85479 | -94.88364 | -419.4253 | -94.95501 | -94.97407 | -419.4177 | -94.95409 | -94.7747 | -419.4145 | -89.14621 | -89.15331 | -419.4174 | -89.09454 | -89.1001 | -419.4199 | -89.15763 | -89.03224 | -419.4213 | -89.20696 | -88.65317 | -419.4078 | -89.25457 | -89.12511 | -419.4126 | -89.25465 | -89.10391 | -419.4112 | -89.32234 | -89.16484 | -419.4135 | -89.38925 | -89.1572 | -419.4147 | -89.5149 | -89.42093 | -419.4101 | -89.57576 | -89.35475 | -419.4171 | -89.59874 | -89.35576 | 330.4509 | 78.89302 | 78.89126 | 330.4828 | 90.14668 | 89.6035 | 330.5033 | 84.597 | 84.79126 | 330.5088 | 79.4652 | 79.31505 | -334.2706 | -61.05192 | -61.34898 | -334.2698 | -62.39309 | -63.01022 | -334.2679 | -63.48369 | -63.60733 | -334.2675 | -64.21885 | -64.40148 | -334.2707 | -64.51689 | -65.35097 | -334.2515 | -50.18291 | -50.62639 | -334.2506 | -52.15252 | -51.10183 | -334.2496 | -53.82411 | -53.69904 | -334.2505 | -54.93805 | -55.54562 | -334.2519 | -55.29748 | -55.83783 | -334.251 | -55.70765 | -55.61608 | -334.2327 | -39.70111 | -40.46183
335.5167 | 62.81173 | 62.37809 | -414.1984 | -90.30016 | -90.17646 | -414.4251 | -90.70989 | -90.65099 | -414.424 | -91.1105 | -90.97324 | -414.425 | -91.49153 | -91.42665 | -414.4252 | -91.84395 | -91.80051 | -414.4218 | -92.20526 | -92.16551 | -414.4208 | -92.54186 | -92.54336 | -414.4263 | -92.86172 | -92.81769 | -414.4171 | -93.15234 | -93.06762 | -414.4187 | -93.4317 | -93.39098 | -414.4149 | -93.69866 | -93.70634 | -414.4186 | -93.93916 | -93.81652 | -414.4187 | -94.1451 | -93.97117 | -414.4108 | -94.35819 | -94.24397 | -414.4164 | -94.53599 | -94.4785 | -414.4158 | -94.71507 | -94.79566 | -414.418 | -94.83209 | -94.86059 | -414.4185 | -94.94315 | -94.96198 | -414.4173 | -94.93679 | -94.75955 | -414.4142 | -89.06159 | -89.0686 | -414.4089 | -89.00365 | -89.00914 | -414.4082 | -89.07287 | -88.94898 | -414.4099 | -89.12108 | -88.57391 | -414.4146 | -89.17331 | -89.0454 | -414.4095 | -89.17014 | -89.0212 | -414.4106 | -89.24125 | -89.08563 | -414.4076 | -89.31242 | -89.08314 | -414.4047 | -89.42802 | -89.33517 | -414.4112 | -89.49462 | -89.27624 | -414.4087 | -89.52298 | -89.2829 | 335.4373 | 78.95637 | 78.95459 | 335.4778 | 90.20986 | 89.65847 | 335.494 | 84.77532 | 84.97252 | 335.5055 | 79.62974 | 79.47731 | -335.5117 | -61.05962 | -61.35779 | -335.5112 | -62.40645 | -63.02586 | -335.5124 | -63.49512 | -63.61923 | -335.5116 | -64.2302 | -64.41351 | -335.5099 | -64.54395 | -65.38112 | -335.492 | -50.1814 | -50.62653 | -335.4951 | -52.18094 | -51.12634 | -335.4917 | -53.82516 | -53.69962 | -335.4939 | -54.95753 | -55.56736 | -335.4919 | -55.3182 | -55.86054 | -335.4903 | -55.71656 | -55.62465 | -335.4771 | -39.71791 | -40.48146
340.5304 | 62.89967 | 62.45955 | -409.2039 | -90.29075 | -90.16854 | -409.4162 | -90.69156 | -90.63337 | -409.4132 | -91.09969 | -90.96409 | -409.4157 | -91.48075 | -91.41665 | -409.409 | -91.82991 | -91.787 | -409.416 | -92.19562 | -92.15635 | -409.4135 | -92.52462 | -92.5261 | -409.411 | -92.85028 | -92.80677 | -409.4073 | -93.15423 | -93.07054 | -409.4092 | -93.41716 | -93.37693 | -409.402 | -93.682 | -93.68959 | -409.4134 | -93.92947 | -93.80831 | -409.4066 | -94.12819 | -93.95637 | -409.4064 | -94.3415 | -94.22867 | -409.4088 | -94.50994 | -94.45315 | -409.4042 | -94.69548 | -94.7751 | -409.4137 | -94.81782 | -94.84599 | -409.4054 | -94.92228 | -94.94089 | -409.4104 | -94.92521 | -94.7501 | -409.3915 | -88.96964 | -88.97656 | -409.4079 | -88.92008 | -88.92551 | -409.4054 | -88.98691 | -88.86451 | -409.3996 | -89.04175 | -88.50119 | -409.3959 | -89.09479 | -88.96842 | -409.4096 | -89.09039 | -88.94325 | -409.4044 | -89.15276 | -88.99902 | -409.4025 | -89.22108 | -88.99458 | -409.4032 | -89.3681 | -89.27638 | -409.4008 | -89.41404 | -89.1983 | -409.4025 | -89.43888 | -89.2017 | 340.4421 | 79.03065 | 79.02884 | 340.4756 | 90.27565 | 89.71605 | 340.4972 | 84.94401 | 85.14415 | 340.5077 | 79.7958 | 79.64111 | -336.7571 | -61.08283 | -61.3821 | -336.7556 | -62.41289 | -63.03461 | -336.7557 | -63.50872 | -63.63329 | -336.7531 | -64.25031 | -64.4343 | -336.7523 | -64.55373 | -65.394 | -336.7374 | -50.18719 | -50.63397 | -336.737 | -52.20338 | -51.14487 | -336.7357 | -53.82568 | -53.69968 | -336.7368 | -54.95853 | -55.57062 | -336.736 | -55.32583 | -55.87018 | -336.7348 | -55.72029 | -55.62804 | -336.7186 | -39.71762 | -40.484
345.5062 | 62.98675 | 62.5402 | -404.2138 | -90.26443 | -90.14371 | -404.433 | -90.68983 | -90.63235 | -404.4208 | -91.07813 | -90.94418 | -404.4296 | -91.46763 | -91.40431 | -404.4315 | -91.81406 | -91.77167 | -404.4264 | -92.17936 | -92.14056 | -404.4246 | -92.50852 | -92.50998 | -404.4286 | -92.83585 | -92.79288 | -404.4249 | -93.13649 | -93.05381 | -404.4276 | -93.40345 | -93.36371 | -404.4212 | -93.6732 | -93.6807 | -404.4254 | -93.91691 | -93.79722 | -404.4321 | -94.10562 | -93.93589 | -404.4276 | -94.33125 | -94.21979 | -404.4185 | -94.49234 | -94.43624 | -404.4219 | -94.68315 | -94.76179 | -404.4246 | -94.80827 | -94.83609 | -404.4267 | -94.91696 | -94.93534 | -404.4323 | -94.91092 | -94.73794 | -404.411 | -88.87106 | -88.8779 | -404.4276 | -88.82771 | -88.83308 | -404.4101 | -88.88927 | -88.76837 | -404.4188 | -88.94771 | -88.41373 | -404.4156 | -89.01022 | -88.88539 | -404.4142 | -89.01515 | -88.86981 | -404.4106 | -89.06891 | -88.91705 | -404.4156 | -89.14292 | -88.91917 | -404.4195 | -89.27796 | -89.18735 | -404.4169 | -89.33003 | -89.11691 | -404.411 | -89.34894 | -89.11465 | 345.4436 | 79.10019 | 79.09836 | 345.4597 | 90.33827 | 89.77048 | 345.4813 | 85.11016 | 85.31323 | 345.5022 | 79.9532 | 79.79624 | -338.007 | -61.0836 | -61.38398 | -338.0062 | -62.42781 | -63.05184 | -338.0048 | -63.52252 | -63.64755 | -338.0048 | -64.2609 | -64.44558 | -338.0072 | -64.57207 | -65.41548 | -337.9886 | -50.18461 | -50.63305 | -337.9884 | -52.20065 | -51.13821 | -337.9861 | -53.83526 | -53.70879 | -337.9901 | -54.96243 | -55.5768 | -337.9899 | -55.33966 | -55.88605 | -337.9878 | -55.73524 | -55.64265 | -337.9704 | -39.72765 | -40.49688
350.5097 | 63.05957 | 62.60655 | -399.2106 | -90.25905 | -90.13983 | -399.4336 | -90.66685 | -90.61008 | -399.426 | -91.05969 | -90.9274 | -399.4369 | -91.45086 | -91.38832 | -399.4336 | -91.81142 | -91.76955 | -399.4279 | -92.16874 | -92.13043 | -399.4275 | -92.49771 | -92.49916 | -399.4309 | -92.82465 | -92.78221 | -399.4231 | -93.12078 | -93.03913 | -399.4374 | -93.38404 | -93.34479 | -399.4278 | -93.66067 | -93.66807 | -399.4243 | -93.89746 | -93.77926 | -399.4285 | -94.08964 | -93.922 | -399.4264 | -94.31418 | -94.20409 | -399.4214 | -94.48607 | -94.43066 | -399.4157 | -94.6773 | -94.75497 | -399.423 | -94.7966 | -94.82407 | -399.4287 | -94.90225 | -94.92041 | -399.427 | -94.89537 | -94.72454 | -399.4232 | -88.78412 | -88.79088 | -399.4159 | -88.73289 | -88.73819 | -399.4135 | -88.80919 | -88.68978 | -399.4176 | -88.86273 | -88.33535 | -399.418 | -88.92613 | -88.80284 | -399.4158 | -88.92808 | -88.78453 | -399.42 | -88.99281 | -88.84282 | -399.4206 | -89.05448 | -88.8335 | -399.4121 | -89.19418 | -89.10469 | -399.4217 | -89.24975 | -89.03926 | -399.4218 | -89.28028 | -89.04888 | 350.4389 | 79.16421 | 79.16235 | 350.4606 | 90.3993 | 89.82329 | 350.4849 | 85.26759 | 85.4736 | 350.4915 | 80.10314 | 79.9439 | -339.2541 | -61.09611 | -61.39761 | -339.2553 | -62.43627 | -63.0626 | -339.251 | -63.52945 | -63.65494 | -339.2511 | -64.28645 | -64.4718 | -339.2504 | -64.59117 | -65.43767 | -339.2394 | -50.18969 | -50.63978 | -339.2339 | -52.20845 | -51.14209 | -339.2341 | -53.85218 | -53.72524 | -339.2373 | -54.96692 | -55.58356 | -339.234 | -55.35036 | -55.89875 | -339.2325 | -55.74468 | -55.65174 | -339.2173 | -39.72716 | -40.49923
355.5056 | 63.13139 | 62.67191 | -394.2191 | -90.24003 | -90.12229 | -394.436 | -90.65214 | -90.59609 | -394.4269 | -91.05312 | -90.92248 | -394.433 | -91.42955 | -91.3678 | -394.4371 | -91.79668 | -91.75534 | -394.4338 | -92.14326 | -92.10542 | -394.4445 | -92.48133 | -92.48276 | -394.4352 | -92.80362 | -92.76171 | -394.4321 | -93.11515 | -93.03452 | -394.4351 | -93.37476 | -93.33601 | -394.4344 | -93.64248 | -93.64979 | -394.4254 | -93.88356 | -93.76684 | -394.4362 | -94.0832 | -93.91766 | -394.4355 | -94.2956 | -94.18689 | -394.4257 | -94.45975 | -94.40503 | -394.4304 | -94.64677 | -94.72347 | -394.4325 | -94.7873 | -94.81443 | -394.4306 | -94.88515 | -94.90308 | -394.4317 | -94.88161 | -94.71291 | -394.4202 | -88.68276 | -88.68943 | -394.4218 | -88.64133 | -88.64657 | -394.4316 | -88.71652 | -88.5986 | -394.4202 | -88.76883 | -88.24805 | -394.4326 | -88.82367 | -88.70193 | -394.4304 | -88.83593 | -88.69417 | -394.4272 | -88.89919 | -88.75108 | -394.4213 | -88.96877 | -88.75055 | -394.4271 | -89.10596 | -89.01759 | -394.4238 | -89.15847 | -88.95062 | -394.4351 | -89.18663 | -88.95812 | 355.4468 | 79.2212 | 79.21931 | 355.4732 | 90.45878 | 89.87453 | 355.4921 | 85.4279 | 85.63686 | 355.4959 | 80.2554 | 80.0939 | -340.5032 | -61.11108 | -61.41368 | -340.5024 | -62.44914 | -63.07777 | -340.5016 | -63.5411 | -63.66706 | -340.501 | -64.29912 | -64.48515 | -340.4997 | -64.60775 | -65.45737 | -340.484 | -50.18078 | -50.63253 | -340.4819 | -52.22887 | -51.15859 | -340.4801 | -53.84231 | -53.7149 | -340.4855 | -54.97589 | -55.5948 | -340.4843 | -55.3678 | -55.91821 | -340.4826 | -55.73813 | -55.64486 | -340.4645 | -39.74727 | -40.52218
360.5243 | 63.21645 | 62.75048 | -389.2242 | -90.22518 | -90.10894 | -389.4383 | -90.64086 | -90.58552 | -389.4269 | -91.04646 | -90.91748 | -389.4408 | -91.41721 | -91.35624 | -389.4335 | -91.77317 | -91.73235 | -389.4312 | -92.13337 | -92.09601 | -389.4296 | -92.46337 | -92.46478 | -389.4344 | -92.79175 | -92.75037 | -389.4303 | -93.08699 | -93.00738 | -389.4338 | -93.36582 | -93.32756 | -389.4242 | -93.62738 | -93.6346 | -389.4306 | -93.86746 | -93.75222 | -389.4279 | -94.07005 | -93.90662 | -389.435 | -94.28292 | -94.17559 | -389.4264 | -94.44877 | -94.39475 | -389.4256 | -94.63 | -94.70573 | -389.4323 | -94.77348 | -94.80027 | -389.4294 | -94.87365 | -94.89134 | -389.4304 | -94.8639 | -94.69734 | -389.4153 | -88.58635 | -88.59294 | -389.4192 | -88.54423 | -88.5494 | -389.4258 | -88.62301 | -88.50658 | -389.4229 | -88.68679 | -88.17261 | -389.4243 | -88.73582 | -88.61562 | -389.4243 | -88.74741 | -88.60745 | -389.4226 | -88.79824 | -88.65201 | -389.4204 | -88.86746 | -88.65201 | -389.419 | -89.03139 | -88.94414 | -389.4265 | -89.08067 | -88.87545 | -389.4282 | -89.10192 | -88.87631 | 360.4396 | 79.27551 | 79.27359 | 360.4733 | 90.51887 | 89.92641 | 360.4919 | 85.58096 | 85.79286 | 360.4985 | 80.40167 | 80.23789 | -341.7494 | -61.12194 | -61.42565 | -341.7494 | -62.46991 | -63.10085 | -341.7476 | -63.55271 | -63.67913 | -341.748 | -64.30583 | -64.49255 | -341.7512 | -64.62375 | -65.4765 | -341.7306 | -50.1866 | -50.64001 | -341.7315 | -52.25461 | -51.18041 | -341.7329 | -53.84505 | -53.71718 | -341.7318 | -54.99512 | -55.61629 | -341.7283 | -55.36375 | -55.91618 | -341.7297 | -55.763 | -55.66938 | -341.7114 | -39.76029 | -40.53803
365.5059 | 63.29151 | 62.81911 | -384.2318 | -90.20351 | -90.08876 | -384.4385 | -90.61821 | -90.56358 | -384.4341 | -91.01557 | -90.88824 | -384.4405 | -91.39253 | -91.33234 | -384.4407 | -91.77142 | -91.73112 | -384.439 | -92.11153 | -92.07465 | -384.4366 | -92.4478 | -92.44919 | -384.4359 | -92.78092 | -92.74007 | -384.4366 | -93.07613 | -92.99754 | -384.4292 | -93.34788 | -93.31011 | -384.4295 | -93.61228 | -93.61941 | -384.4353 | -93.8442 | -93.73044 | -384.4299 | -94.05468 | -93.89334 | -384.4367 | -94.26103 | -94.15508 | -384.4242 | -94.43351 | -94.38018 | -384.4339 | -94.61891 | -94.69367 | -384.4367 | -94.75008 | -94.77653 | -384.4369 | -94.84891 | -94.86638 | -384.4251 | -94.8393 | -94.67488 | -384.4235 | -88.48599 | -88.49249 | -384.4209 | -88.43922 | -88.44432 | -384.4207 | -88.51434 | -88.39942 | -384.4272 | -88.58718 | -88.0796 | -384.4269 | -88.63858 | -88.51992 | -384.421 | -88.66638 | -88.52822 | -384.4266 | -88.70699 | -88.56263 | -384.4205 | -88.78484 | -88.57216 | -384.4162 | -88.92161 | -88.83548 | -384.4293 | -88.9905 | -88.78792 | -384.4204 | -88.99991 | -88.77721 | 365.4262 | 79.33647 | 79.33453 | 365.4554 | 90.57229 | 89.97163 | 365.4912 | 85.72307 | 85.9379 | 365.494 | 80.54307 | 80.37702 | -342.9967 | -61.12344 | -61.42826 | -342.9938 | -62.49049 | -63.12372 | -342.9901 | -63.57174 | -63.69862 | -342.9941 | -64.31154 | -64.49894 | -342.9946 | -64.6317 | -65.48755 | -342.9761 | -50.19434 | -50.6494 | -342.9759 | -52.27411 | -51.19599 | -342.9717 | -53.8505 | -53.72217 | -342.9739 | -55.00941 | -55.63284 | -342.9747 | -55.37025 | -55.92469 | -342.9716 | -55.76887 | -55.67491 | -342.9562 | -39.76096 | -40.54154
370.5001 | 63.36212 | 62.88326 | -379.2244 | -90.19888 | -90.08563 | -379.4343 | -90.60064 | -90.54672 | -379.4255 | -91.01092 | -90.88525 | -379.4286 | -91.38306 | -91.32366 | -379.4273 | -91.73757 | -91.6978 | -379.4277 | -92.09601 | -92.05962 | -379.4325 | -92.43317 | -92.43454 | -379.438 | -92.76083 | -92.72052 | -379.427 | -93.05997 | -92.98241 | -379.4295 | -93.33131 | -93.29403 | -379.4277 | -93.59548 | -93.60252 | -379.4262 | -93.84468 | -93.73239 | -379.4281 | -94.03668 | -93.87744 | -379.4255 | -94.24306 | -94.13849 | -379.4262 | -94.41685 | -94.36422 | -379.4279 | -94.5988 | -94.67259 | -379.4309 | -94.74161 | -94.76771 | -379.435 | -94.83983 | -94.85707 | -379.4266 | -94.8249 | -94.66262 | -379.4196 | -88.38877 | -88.39519 | -379.4178 | -88.34716 | -88.35219 | -379.4163 | -88.42423 | -88.3108 | -379.4182 | -88.48549 | -87.98451 | -379.4217 | -88.5454 | -88.42829 | -379.4224 | -88.55927 | -88.42291 | -379.4221 | -88.61576 | -88.47328 | -379.4236 | -88.68724 | -88.47732 | -379.4177 | -88.83398 | -88.74897 | -379.4246 | -88.89354 | -88.69359 | -379.4187 | -88.9171 | -88.69729 | 370.4204 | 79.38494 | 79.38297 | 370.4586 | 90.62583731 | 90.01696 | 370.4866 | 85.86806 | 86.08582 | 370.4896 | 80.67554 | 80.50722 | -344.2439 | -61.13887 | -61.4448 | -344.2417 | -62.48565 | -63.12119 | -344.2375 | -63.5949664 | -63.7223 | -344.2398 | -64.32689 | -64.51497 | -344.2378 | -64.62124 | -65.48019 | -344.2212 | -50.21864 | -50.67535 | -344.2233 | -52.28004 | -51.198 | -344.2216 | -53.87113 | -53.74233 | -344.2241 | -54.99382 | -55.61952 | -344.2241 | -55.3914 | -55.94787 | -344.2205 | -55.76824 | -55.67394 | -344.205 | -39.77218 | -40.5556
375.5038 | 63.42877 | 62.94345 | -374.2155 | -90.17125 | -90.05949 | -374.4293 | -90.57757 | -90.52436 | -374.4237 | -90.98543 | -90.86142 | -374.4296 | -91.35741 | -91.29879 | -374.4261 | -91.71484 | -91.6756 | -374.4264 | -92.07543 | -92.03951 | -374.4269 | -92.41997 | -92.42132 | -374.4253 | -92.7456 | -92.70581 | -374.4235 | -93.03699 | -92.96045 | -374.4255 | -93.31601 | -93.27923 | -374.4219 | -93.58131 | -93.58825 | -374.4262 | -93.81824 | -93.70744 | -374.4292 | -94.01886 | -93.86171 | -374.4262 | -94.22507 | -94.12187 | -374.421 | -94.40248 | -94.35054 | -374.4192 | -94.58632 | -94.65913 | -374.4232 | -94.7149 | -94.74066 | -374.4251 | -94.82579 | -94.84281 | -374.4277 | -94.8025 | -94.64236 | -374.4167 | -88.28615 | -88.29249 | -374.4143 | -88.23521 | -88.24017 | -374.4198 | -88.32281 | -88.21087 | -374.4204 | -88.39596 | -87.90158 | -374.4197 | -88.44941 | -88.33384 | -374.424 | -88.47471 | -88.34014 | -374.4172 | -88.5161 | -88.3755 | -374.4273 | -88.58785 | -88.3807 | -374.4147 | -88.73621 | -88.65232 | -374.4156 | -88.79933 | -88.60202 | -374.4261 | -88.81309 | -88.59617 | 375.4167 | 79.43759 | 79.43559 | 375.4535 | 90.67397 | 90.05688 | 375.4791 | 86.00244 | 86.22314 | 375.4797 | 80.81034 | 80.63975 | -345.4886 | -61.14947 | -61.4565 | -345.489 | -62.50194 | -63.13978 | -345.4877 | -63.60333 | -63.73113 | -345.4885 | -64.33503 | -64.52379 | -345.4872 | -64.64647 | -65.50854 | -345.4686 | -50.22335 | -50.68172 | -345.472 | -52.28958 | -51.20362 | -345.4673 | -53.87948 | -53.75021 | -345.4713 | -55.00134 | -55.62931 | -345.4699 | -55.40688 | -55.96535 | -345.4686 | -55.78937 | -55.69473 | -345.4533 | -39.76971 | -40.55597
380.48 | 63.49882 | 63.00706 | -369.2123 | -90.15911 | -90.04884 | -369.416 | -90.56777 | -90.51527 | -369.4113 | -90.96192 | -90.83957 | -369.4139 | -91.34755 | -91.28971 | -369.4139 | -91.69223 | -91.6535 | -369.4188 | -92.0527 | -92.01726 | -369.4143 | -92.39821 | -92.39955 | -369.4142 | -92.73011 | -92.69086 | -369.4181 | -93.01326 | -92.93774 | -369.4135 | -93.29412 | -93.25782 | -369.4099 | -93.55925 | -93.56609 | -369.4113 | -93.79484 | -93.68552 | -369.4116 | -94.001 | -93.84596 | -369.4183 | -94.20663 | -94.10481 | -369.4102 | -94.38242 | -94.33118 | -369.4151 | -94.57671 | -94.64855 | -369.4167 | -94.69997 | -94.72538 | -369.4041 | -94.80902 | -94.82581 | -369.41 | -94.78925 | -94.63125 | -369.4104 | -88.18125 | -88.1875 | -369.4071 | -88.12743 | -88.13233 | -369.4036 | -88.22841 | -88.11797 | -369.4016 | -88.27997 | -87.79222 | -369.4021 | -88.35905 | -88.24503 | -369.4055 | -88.36161 | -88.22885 | -369.4085 | -88.41958 | -88.28086 | -369.4105 | -88.49089 | -88.28651 | -369.4043 | -88.64443 | -88.56166 | -369.4082 | -88.68496 | -88.49029 | -369.4044 | -88.70693 | -88.49293 | 380.4032 | 79.49085 | 79.48883 | 380.428 | 90.73032 | 90.10506 | 380.4629 | 86.14086 | 86.36449 | 380.4702 | 80.94287 | 80.77002 | -346.7397 | -61.16002 | -61.46817 | -346.7386 | -62.51519 | -63.15533 | -346.7351 | -63.62722 | -63.75548 | -346.733 | -64.3438 | -64.53324 | -346.7391 | -64.65227 | -65.51746 | -346.7181 | -50.20862 | -50.66864 | -346.7186 | -52.2856 | -51.19571 | -346.7179 | -53.88226 | -53.75253 | -346.7205 | -55.02828 | -55.65852 | -346.7191 | -55.40889 | -55.96938 | -346.7186 | -55.78927 | -55.69428 | -346.7023 | -39.7824 | -40.5715
385.482 | 63.57569 | 63.07747 | -364.2332 | -90.13874 | -90.02997 | -364.4372 | -90.53454 | -90.48275 | -364.4274 | -90.94078 | -90.82007 | -364.4299 | -91.33281 | -91.27576 | -364.4293 | -91.68106 | -91.64285 | -364.4355 | -92.03989 | -92.00493 | -364.4299 | -92.3781 | -92.37942 | -364.4241 | -92.70657 | -92.66785 | -364.434 | -92.99011 | -92.91561 | -364.4304 | -93.28306 | -93.24725 | -364.4296 | -93.53913 | -93.54589 | -364.434 | -93.77643 | -93.66858 | -364.4321 | -93.99237 | -93.83942 | -364.4284 | -94.1798 | -94.07936 | -364.4298 | -94.37699 | -94.32644 | -364.4284 | -94.55852 | -94.62939 | -364.4234 | -94.68036 | -94.70543 | -364.4328 | -94.78504 | -94.8016 | -364.4259 | -94.77367 | -94.61781 | -364.4264 | -88.05827 | -88.06444 | -364.4191 | -88.02053 | -88.02536 | -364.4206 | -88.10835 | -87.99941 | -364.4211 | -88.18512 | -87.70395 | -364.4227 | -88.24596 | -88.13347 | -364.4176 | -88.26526 | -88.13429 | -364.4187 | -88.32075 | -88.1839 | -364.422 | -88.38983 | -88.18821 | -364.4246 | -88.5459 | -88.46425 | -364.4322 | -88.59067 | -88.39862 | -364.4253 | -88.60404 | -88.39291 | 385.4043 | 79.54469 | 79.54264 | 385.4425 | 90.78116 | 90.14766 | 385.4726 | 86.26915 | 86.49573 | 385.4747 | 81.06794 | 80.89281 | -347.985 | -61.16132 | -61.47057 | -347.9856 | -62.53104 | -63.17348 | -347.9825 | -63.63254 | -63.76126 | -347.9821 | -64.3583 | -64.54842 | -347.9852 | -64.6598 | -65.5281 | -347.9669 | -50.20055 | -50.66222 | -347.965 | -52.31788 | -51.22408 | -347.9652 | -53.87941 | -53.74921 | -347.9688 | -55.03522 | -55.66773 | -347.9656 | -55.42468 | -55.98719 | -347.966 | -55.78956 | -55.69423 | -347.9507 | -39.79327 | -40.58522
390.4971 | 63.63604 | 63.13134 | -359.2225 | -90.11576 | -90.00848 | -359.431 | -90.51496 | -90.46388 | -359.4228 | -90.92354 | -90.80449 | -359.4325 | -91.30989 | -91.25361 | -359.4303 | -91.66432 | -91.62664 | -359.4266 | -92.01771 | -91.98324 | -359.4261 | -92.35891 | -92.36021 | -359.4378 | -92.68295 | -92.64476 | -359.4313 | -92.97484 | -92.90137 | -359.4318 | -93.26083 | -93.22552 | -359.4252 | -93.52579 | -93.53245 | -359.4316 | -93.76081 | -93.65444 | -359.4303 | -93.97393 | -93.82308 | -359.4269 | -94.16682 | -94.06776 | -359.4259 | -94.35019 | -94.30033 | -359.4219 | -94.53058 | -94.60048 | -359.4299 | -94.66195 | -94.68667 | -359.4267 | -94.76679 | -94.78313 | -359.425 | -94.74693 | -94.59321 | -359.4137 | -87.93649 | -87.94257 | -359.4179 | -87.90214 | -87.90691 | -359.4197 | -88.00693 | -87.89948 | -359.4216 | -88.07518 | -87.60061 | -359.4249 | -88.13181 | -88.02087 | -359.4148 | -88.16543 | -88.03626 | -359.4206 | -88.21543 | -88.08046 | -359.4183 | -88.29287 | -88.09401 | -359.4245 | -88.42122 | -88.34069 | -359.4288 | -88.48345 | -88.29404 | -359.4152 | -88.51184 | -88.30362 | 390.4201 | 79.59525 | 79.59318 | 390.4597 | 90.83364 | 90.19189 | 390.4857 | 86.39764 | 86.62716 | 390.4954 | 81.20054 | 81.02313 | -349.2318 | -61.18285 | -61.49321 | -349.233 | -62.53991 | -63.18466 | -349.2322 | -63.62969 | -63.75887 | -349.2272 | -64.37143 | -64.56224 | -349.2317 | -64.6789 | -65.55031 | -349.2137 | -50.21298 | -50.67631 | -349.2134 | -52.25675 | -51.15903 | -349.214 | -53.89317 | -53.7625 | -349.2138 | -55.03503 | -55.6698 | -349.2103 | -55.42912 | -55.99364 | -349.2199 | -55.79375 | -55.69808 | -349.1925 | -39.80196 | -40.59673
395.4934 | 63.69396 | 63.1828 | -354.2228 | -90.08908 | -89.98329 | -354.4277 | -90.50287 | -90.4525 | -354.4177 | -90.91094 | -90.79356 | -354.432 | -91.29412 | -91.23863 | -354.4277 | -91.64927 | -91.61212 | -354.428 | -91.99657 | -91.96257 | -354.4215 | -92.34058 | -92.34186 | -354.4244 | -92.66114 | -92.62348 | -354.4255 | -92.95713 | -92.88468 | -354.4269 | -93.24089 | -93.20606 | -354.4221 | -93.51159 | -93.51815 | -354.4264 | -93.73267 | -93.62779 | -354.4258 | -93.94671 | -93.79796 | -354.4264 | -94.14802 | -94.05034 | -354.4197 | -94.33039 | -94.28122 | -354.4178 | -94.51365 | -94.58257 | -354.4401 | -94.63819 | -94.66257 | -354.4195 | -94.74529 | -94.7614 | -354.4287 | -94.71011 | -94.55852 | -354.4185 | -87.81936 | -87.82535 | -354.4119 | -87.78741 | -87.79211 | -354.4169 | -87.89189 | -87.78594 | -354.4204 | -87.97289 | -87.50493 | -354.4124 | -88.01688 | -87.90748 | -354.4169 | -88.05643 | -87.92906 | -354.414 | -88.11387 | -87.98078 | -354.4167 | -88.18922 | -87.99313 | -354.4234 | -88.33902 | -88.25961 | -354.4204 | -88.37549 | -88.18872 | -354.422 | -88.3927 | -88.18737 | 395.4175 | 79.64801 | 79.64591 | 395.4617 | 90.87444 | 90.22446 | 395.4845 | 86.52682 | 86.75928 | 395.4882 | 81.31407 | 81.13439 | -350.481 | -61.19558 | -61.50705 | -350.4786 | -62.55349 | -63.20054 | -350.4777 | -63.64188 | -63.77152 | -350.4776 | -64.39141 | -64.5829 | -350.481 | -64.69874 | -65.57327 | -350.4599 | -50.2227 | -50.68769 | -350.4621 | -52.20071 | -51.09906 | -350.4595 | -53.89065 | -53.75951 | -350.4639 | -55.04512 | -55.68216 | -350.4603 | -55.4279 | -55.99445 | -350.4614 | -55.81197 | -55.71596 | -350.4432 | -39.81622 | -40.61383
400.4903 | 63.75802 | 63.2404 | -349.2274 | -90.08462 | -89.98032 | -349.4155 | -90.47665 | -90.427 | -349.415 | -90.88075 | -90.76502 | -349.422 | -91.26735 | -91.21265 | -349.4194 | -91.6271 | -91.59047 | -349.4201 | -91.97398 | -91.94046 | -349.4176 | -92.31387 | -92.31513 | -349.4189 | -92.64083 | -92.60371 | -349.4171 | -92.94576 | -92.87433 | -349.4227 | -93.21738 | -93.18305 | -349.4182 | -93.48295 | -93.48943 | -349.4148 | -93.71278 | -93.60938 | -349.4162 | -93.92958 | -93.78294 | -349.4209 | -94.12276 | -94.02645 | -349.4199 | -94.30938 | -94.26091 | -349.4185 | -94.49019 | -94.55814 | -349.4197 | -94.62301 | -94.64704 | -349.4197 | -94.72526 | -94.74114 | -349.4153 | -94.68952 | -94.54008 | -349.415 | -87.70429 | -87.7102 | -349.41 | -87.67621 | -87.68084 | -349.4154 | -87.77874 | -87.67428 | -349.4148 | -87.86601 | -87.40466 | -349.4119 | -87.90813 | -87.80028 | -349.4105 | -87.9312 | -87.80562 | -349.411 | -88.00693 | -87.87572 | -349.4073 | -88.08961 | -87.89629 | -349.412 | -88.22287 | -88.14458 | -349.412 | -88.25206 | -88.06793 | -349.415 | -88.28448 | -88.08206 | 400.4067 | 79.6924 | 79.69027 | 400.4446 | 90.91724 | 90.25908 | 400.4723 | 86.64982 | 86.88522 | 400.4766 | 81.4298 | 81.24786 | -351.7227 | -61.20046 | -61.51304 | -351.7232 | -62.55547 | -63.20482 | -351.718 | -63.66492 | -63.79502 | -351.7193 | -64.40817 | -64.60033 | -351.7206 | -64.70759 | -65.58521 | -351.7033 | -50.23245 | -50.69909 | -351.7034 | -52.19138 | -51.08583 | -351.7007 | -53.88587 | -53.75427 | -351.7036 | -55.05361 | -55.6929 | -351.7035 | -55.45166 | -56.02021 | -351.7034 | -55.81495 | -55.7186 | -351.6845 | -39.81582 | -40.61626
405.4947 | 63.82424 | 63.30016 | -344.2451 | -90.06351 | -89.9607 | -344.4393 | -90.45964 | -90.41069 | -344.4239 | -90.86281 | -90.74873 | -344.4347 | -91.23886 | -91.18493 | -344.4374 | -91.60242 | -91.56632 | -344.4293 | -91.96487 | -91.93183 | -344.432 | -92.28899 | -92.29024 | -344.4325 | -92.61111 | -92.57451 | -344.4345 | -92.92796 | -92.85755 | -344.4287 | -93.19576 | -93.16192 | -344.4284 | -93.46259 | -93.46897 | -344.4359 | -93.70136 | -93.59943 | -344.4379 | -93.9144 | -93.76984 | -344.433 | -94.09916 | -94.00423 | -344.4314 | -94.28749 | -94.23971 | -344.4284 | -94.47986 | -94.54684 | -344.4313 | -94.5959 | -94.6196 | -344.4321 | -94.6922 | -94.70785 | -344.4325 | -94.67526 | -94.52795 | -344.4321 | -87.57164 | -87.57747 | -344.4272 | -87.54615 | -87.55072 | -344.4295 | -87.64841 | -87.54544 | -344.4272 | -87.74033 | -87.28556 | -344.4318 | -87.79989 | -87.69357 | -344.4259 | -87.81117 | -87.68738 | -344.4219 | -87.88159 | -87.75225 | -344.4239 | -87.96145 | -87.77089 | -344.4267 | -88.10994 | -88.03277 | -344.4263 | -88.1444 | -87.9629 | -344.4273 | -88.17189 | -87.97235 | 405.4195 | 79.73743 | 79.73527 | 405.4477 | 90.94743 | 90.28104 | 405.4879 | 86.76233 | 87.00068 | 405.4846 | 81.5422 | 81.35799 | -352.9693 | -61.21373 | -61.52741 | -352.9719 | -62.56556 | -63.21722 | -352.966 | -63.67536 | -63.80593 | -352.9693 | -64.41574 | -64.60859 | -352.9665 | -64.71375 | -65.59448 | -352.9493 | -50.23975 | -50.70804 | -352.9511 | -52.15662 | -51.04715 | -352.9465 | -53.91581 | -53.78374 | -352.9498 | -55.05727 | -55.69884 | -352.9467 | -55.45243 | -56.02299 | -352.9478 | -55.83182 | -55.73513 | -352.9304 | -39.83029 | -40.63357
410.4886 | 63.88865 | 63.35811 | -339.236 | -90.04064 | -89.93932 | -339.4295 | -90.4512 | -90.40296 | -339.427 | -90.85237 | -90.73994 | -339.4312 | -91.21922 | -91.16608 | -339.431 | -91.58078 | -91.5452 | -339.4282 | -91.93621 | -91.90365 | -339.4246 | -92.27075 | -92.27198 | -339.4313 | -92.59287 | -92.5568 | -339.4313 | -92.91482 | -92.84543 | -339.4314 | -93.18184 | -93.14849 | -339.4294 | -93.43693 | -93.44322 | -339.4305 | -93.66952 | -93.56908 | -339.4292 | -93.88707 | -93.74462 | -339.4327 | -94.0837 | -93.99015 | -339.4218 | -94.26652 | -94.21943 | -339.4198 | -94.45852 | -94.52453 | -339.434 | -94.5854 | -94.60875 | -339.4298 | -94.67131 | -94.68673 | -339.4267 | -94.65897 | -94.51379 | -339.4132 | -87.45225 | -87.458 | -339.43 | -87.42484 | -87.42935 | -339.4236 | -87.54493 | -87.44345 | -339.4222 | -87.60588 | -87.15771 | -339.4189 | -87.68014 | -87.57537 | -339.4188 | -87.69757 | -87.57559 | -339.4234 | -87.76991 | -87.64246 | -339.4295 | -87.84938 | -87.66159 | -339.4234 | -87.98239 | -87.90635 | -339.4226 | -88.03061 | -87.85175 | -339.4157 | -88.05262 | -87.85598 | 410.4071 | 79.78249 | 79.78031 | 410.4455 | 90.97635 | 90.30175 | 410.4772 | 86.8786 | 87.11988 | 410.4707 | 81.6564 | 81.46992 | -354.2189 | -61.2164 | -61.53119 | -354.2215 | -62.58287 | -63.23683 | -354.2195 | -63.69007 | -63.82109 | -354.2166 | -64.42263 | -64.61616 | -354.219 | -64.71088 | -65.59474 | -354.2 | -50.2353 | -50.70525 | -354.2004 | -52.144 | -51.0306 | -354.1975 | -53.92013 | -53.78759 | -354.2013 | -55.05985 | -55.70369 | -354.1996 | -55.46113 | -56.03372 | -354.2036 | -55.82574 | -55.72871 | -354.1822 | -39.8458 | -40.65193
415.4817 | 63.94945 | 63.41245 | -334.2352 | -90.0178 | -89.91798 | -334.4245 | -90.42253 | -90.37501 | -334.4225 | -90.81075 | -90.69998 | -334.4259 | -91.19092 | -91.13856 | -334.4254 | -91.54278 | -91.50773 | -334.4218 | -91.91955 | -91.88747 | -334.4279 | -92.24682 | -92.24803 | -334.4219 | -92.56883 | -92.53329 | -334.4255 | -92.88253 | -92.81417 | -334.4316 | -93.16136 | -93.1285 | -334.4239 | -93.42133 | -93.42753 | -334.4179 | -93.65925 | -93.56028 | -334.4221 | -93.86496 | -93.7246 | -334.4214 | -94.06089 | -93.96872 | -334.4256 | -94.24354 | -94.19714 | -334.4253 | -94.42922 | -94.49425 | -334.43 | -94.55922 | -94.58222 | -334.426 | -94.65886 | -94.67405 | -334.4294 | -94.62532 | -94.48228 | -334.4214 | -87.30933 | -87.31499 | -334.4237 | -87.30264 | -87.30708 | -334.4192 | -87.4076 | -87.30762 | -334.4166 | -87.49688 | -87.05532 | -334.4212 | -87.55638 | -87.45315 | -334.4249 | -87.58543 | -87.46524 | -334.4243 | -87.64535 | -87.51976 | -334.425 | -87.73757 | -87.55255 | -334.419 | -87.87131 | -87.79638 | -334.42 | -87.92161 | -87.74538 | -334.4109 | -87.9386 | -87.74487 | 415.4003 | 79.83039 | 79.82818 | 415.4351 | 91.01981 | 90.33701 | 415.4688 | 86.99361 | 87.23782 | 415.4652 | 81.7612 | 81.57245 | -355.4722 | -61.23733 | -61.55323 | -355.4705 | -62.59565 | -63.25192 | -355.4658 | -63.70486 | -63.83634 | -355.4706 | -64.44417 | -64.63839 | -355.4666 | -64.74578 | -65.63275 | -355.4498 | -50.23887 | -50.71047 | -355.4508 | -52.13327 | -51.01594 | -355.4511 | -53.91335 | -53.78035 | -355.4497 | -55.07115 | -55.71726 | -355.4493 | -55.47704 | -56.05165 | -355.4478 | -55.83107 | -55.73369 | -355.4331 | -39.84653 | -40.6555
420.464 | 64.0018 | 63.45836 | -329.2469 | -89.99649 | -89.89816 | -329.4259 | -90.38178 | -90.33496 | -329.4195 | -90.7961 | -90.68699 | -329.4254 | -91.17579 | -91.12422 | -329.4241 | -91.54301 | -91.50847 | -329.4191 | -91.88969 | -91.85809 | -329.4225 | -92.23863 | -92.23982 | -329.4258 | -92.5444 | -92.5094 | -329.4302 | -92.86916 | -92.80182 | -329.4293 | -93.14315 | -93.11078 | -329.4316 | -93.39927 | -93.40538 | -329.4271 | -93.62816 | -93.53067 | -329.4279 | -93.85075 | -93.71249 | -329.4243 | -94.03983 | -93.94904 | -329.4237 | -94.21788 | -94.17218 | -329.4268 | -94.4025 | -94.46657 | -329.4311 | -94.53585 | -94.55851 | -329.4325 | -94.62487 | -94.63984 | -329.4274 | -94.60362 | -94.46272 | -329.4621 | -87.1598 | -87.16538 | -329.4532 | -87.14983 | -87.1542 | -329.4231 | -87.28003 | -87.18154 | -329.4219 | -87.36479 | -86.92983 | -329.4318 | -87.42757 | -87.32589 | -329.4225 | -87.45607 | -87.33768 | -329.4248 | -87.50883 | -87.38512 | -329.4237 | -87.61685 | -87.43459 | -329.42 | -87.74239 | -87.66859 | -329.426 | -87.79821 | -87.62462 | -329.419 | -87.81663 | -87.62578 | 420.3877 | 79.8688 | 79.86657 | 420.4257 | 91.05121 | 90.36021 | 420.4612 | 87.1003 | 87.34744 | 420.4607 | 81.87254 | 81.68152 | -356.7218 | -61.24053 | -61.55754 | -356.7223 | -62.60166 | -63.26023 | -356.7186 | -63.71742 | -63.84937 | -356.7188 | -64.45856 | -64.65346 | -356.7172 | -64.75018 | -65.64027 | -356.6991 | -50.24748 | -50.72075 | -356.7011 | -52.13742 | -51.01616 | -356.6999 | -53.92105 | -53.78758 | -356.7002 | -55.0761 | -55.72448 | -356.6979 | -55.4748 | -56.05143 | -356.6989 | -55.83851 | -55.74079 | -356.681 | -39.85609 | -40.6679
425.4782 | 64.07 | 63.52008 | -324.258 | -89.95646 | -89.85962 | -324.4342 | -90.37259 | -90.32648 | -324.4319 | -90.76847 | -90.66101 | -324.4443 | -91.15568 | -91.10488 | -324.4397 | -91.51975 | -91.48574 | -324.4425 | -91.86671 | -91.83559 | -324.4395 | -92.19796 | -92.19914 | -324.44 | -92.52211 | -92.48764 | -324.4493 | -92.83479 | -92.76846 | -324.4397 | -93.12214 | -93.09026 | -324.4413 | -93.3761 | -93.38211 | -324.4383 | -93.60674 | -93.51073 | -324.4401 | -93.81668 | -93.68052 | -324.4397 | -94.00554 | -93.91612 | -324.4381 | -94.19927 | -94.15427 | -324.441 | -94.38638 | -94.44947 | -324.4411 | -94.51072 | -94.53304 | -324.4392 | -94.60239 | -94.61714 | -324.4388 | -94.58145 | -94.44268 | -324.4669 | -87.01866 | -87.02415 | -324.464 | -87.0042 | -87.00851 | -324.467 | -87.13643 | -87.03943 | -324.4547 | -87.22418 | -86.79577 | -324.4384 | -87.28716 | -87.18701 | -324.44 | -87.31114 | -87.19454 | -324.4341 | -87.38309 | -87.26126 | -324.4339 | -87.47245 | -87.29295 | -324.4374 | -87.62501 | -87.55232 | -324.4363 | -87.67913 | -87.50817 | -324.4366 | -87.69412 | -87.50616 | 425.4083 | 79.91068 | 79.90842 | 425.4428 | 91.08883 | 90.38958 | 425.4805 | 87.20704 | 87.45714 | 425.4654 | 81.9756 | 81.78231 | -357.9633 | -61.25594 | -61.57406 | -357.9609 | -62.61806 | -63.27892 | -357.9587 | -63.72819 | -63.8606 | -357.9583 | -64.47172 | -64.6673 | -357.9592 | -64.76203 | -65.65522 | -357.9408 | -50.25669 | -50.7316 | -357.9416 | -52.15394 | -51.02878 | -357.9394 | -53.93252 | -53.79858 | -357.9428 | -55.07505 | -55.72569 | -357.9408 | -55.48107 | -56.05971 | -357.9393 | -55.83925 | -55.74119 | -357.9281 | -39.86285 | -40.67751
430.4651 | 64.12947 | 63.57311 | -319.2747 | -89.93925 | -89.84389 | -319.4402 | -90.34585 | -90.30045 | -319.4359 | -90.73874 | -90.63294 | -319.4487 | -91.11535 | -91.06533 | -319.4441 | -91.48741 | -91.45392 | -319.4433 | -91.84707 | -91.81643 | -319.4459 | -92.18083 | -92.18199 | -319.4391 | -92.48646 | -92.45252 | -319.45 | -92.81103 | -92.74572 | -319.4435 | -93.09702 | -93.06563 | -319.4494 | -93.3561 | -93.36202 | -319.4511 | -93.58663 | -93.49209 | -319.4384 | -93.8066 | -93.67254 | -319.4457 | -93.98944 | -93.9014 | -319.4377 | -94.18306 | -94.13875 | -319.4425 | -94.36264 | -94.42477 | -319.4516 | -94.5044 | -94.52637 | -319.4472 | -94.5895 | -94.60401 | -319.4505 | -94.55122 | -94.41459 | -319.4706 | -86.87546 | -86.88086 | -319.4656 | -86.86677 | -86.871 | -319.4731 | -86.9981 | -86.90259 | -319.4711 | -87.09131 | -86.66949 | -319.4701 | -87.14682 | -87.04821 | -319.4612 | -87.18415 | -87.06933 | -319.4454 | -87.26267 | -87.14271 | -319.4393 | -87.34298 | -87.16624 | -319.4391 | -87.49432 | -87.42274 | -319.4472 | -87.54562 | -87.37729 | -319.4467 | -87.56 | -87.37493 | 430.3844 | 79.95248 | 79.95019 | 430.4369 | 91.13028 | 90.42282 | 430.4675 | 87.30636 | 87.55938 | 430.4555 | 82.0742 | 81.87864 | -359.2158 | -61.25402 | -61.57325 | -359.2174 | -62.63552 | -63.2987 | -359.2108 | -63.73077 | -63.86365 | -359.2125 | -64.47631 | -64.67257 | -359.2138 | -64.76464 | -65.66095 | -359.1992 | -50.2526 | -50.72918 | -359.1968 | -52.16329 | -51.03418 | -359.1936 | -53.93252 | -53.79811 | -359.1985 | -55.07901 | -55.73194 | -359.1934 | -55.48721 | -56.06787 | -359.1957 | -55.85635 | -55.75795 | -359.1725 | -39.87125 | -40.68874
435.4709 | 64.18337 | 63.62054 | -314.2847 | -89.9242 | -89.83034 | -314.4596 | -90.33874 | -90.29405 | -314.4604 | -90.71721 | -90.61306 | -314.4613 | -91.0812 | -91.03196 | -314.4654 | -91.45273 | -91.41976 | -314.4638 | -91.80373 | -91.77357 | -314.4679 | -92.14457 | -92.1457 | -314.4659 | -92.44443 | -92.41101 | -314.469 | -92.78732 | -92.72304 | -314.4656 | -93.06108 | -93.03019 | -314.4646 | -93.3281 | -93.33393 | -314.4714 | -93.55423 | -93.46117 | -314.4663 | -93.77089 | -93.63891 | -314.4704 | -93.97145 | -93.88478 | -314.4716 | -94.15303 | -94.10941 | -314.4597 | -94.3293 | -94.39045 | -314.4759 | -94.46345 | -94.48508 | -314.4699 | -94.56033 | -94.57462 | -314.4712 | -94.53014 | -94.39564 | -314.4945 | -86.71387 | -86.71919 | -314.4984 | -86.71666 | -86.72083 | -314.4903 | -86.83955 | -86.74553 | -314.501 | -86.95437 | -86.53911 | -314.4974 | -86.9986 | -86.90153 | -314.5014 | -87.04666 | -86.93362 | -314.4955 | -87.11381 | -86.99572 | -314.4842 | -87.21426 | -87.04027 | -314.4608 | -87.33841 | -87.26795 | -314.4694 | -87.40777 | -87.24205 | -314.4623 | -87.42142 | -87.23924 | 435.3862 | 79.99556 | 79.99324 | 435.4231 | 91.16037 | 90.44472 | 435.4736 | 87.40058 | 87.65655 | 435.4529 | 82.1712 | 81.97337 | -360.4627 | -61.26859 | -61.58893 | -360.4623 | -62.65013 | -63.31561 | -360.4622 | -63.74651 | -63.87985 | -360.4583 | -64.48022 | -64.67716 | -360.4622 | -64.77989 | -65.67932 | -360.4399 | -50.26753 | -50.74575 | -360.4441 | -52.16681 | -51.03379 | -360.4428 | -53.94428 | -53.8094 | -360.4476 | -55.08751 | -55.7427 | -360.44 | -55.49428 | -56.07695 | -360.4416 | -55.86809 | -55.76935 | -360.4224 | -39.88782 | -40.70815
440.4596 | 64.2388 | 63.66952 | -309.2812 | -89.89847 | -89.8061 | -309.4399 | -90.29599 | -90.25201 | -309.4444 | -90.69315 | -90.59065 | -309.4382 | -91.07203 | -91.02359 | -309.4483 | -91.43668 | -91.40424 | -309.4463 | -91.78964 | -91.75995 | -309.4464 | -92.11933 | -92.12045 | -309.4566 | -92.43234 | -92.39946 | -309.4621 | -92.76574 | -92.70247 | -309.4437 | -93.03523 | -93.00483 | -309.4461 | -93.3 | -93.30573 | -309.4568 | -93.52315 | -93.43157 | -309.4563 | -93.74437 | -93.6145 | -309.4519 | -93.93657 | -93.85129 | -309.4453 | -94.12888 | -94.08596 | -309.4418 | -94.30326 | -94.36343 | -309.4505 | -94.45214 | -94.47343 | -309.4513 | -94.5237 | -94.53777 | -309.4477 | -94.52281 | -94.39046 | -309.4915 | -86.56613 | -86.57136 | -309.4883 | -86.56028 | -86.56438 | -309.4865 | -86.69362 | -86.60109 | -309.4886 | -86.80081 | -86.39217 | -309.4831 | -86.8605 | -86.76497 | -309.4906 | -86.89855 | -86.78732 | -309.4816 | -86.95554 | -86.83933 | -309.4903 | -87.06289 | -86.89167 | -309.4636 | -87.21579 | -87.14646 | -309.4567 | -87.25178 | -87.08871 | -309.4402 | -87.28944 | -87.11017 | 440.3862 | 80.02705 | 80.02471 | 440.4138 | 91.19972 | 90.47586 | 440.4596 | 87.50359 | 87.76249 | 440.4528 | 82.26694 | 82.06683 | -361.7068 | -61.27854 | -61.59999 | -361.7066 | -62.64678 | -63.31456 | -361.7056 | -63.74578 | -63.87958 | -361.7053 | -64.48216 | -64.67978 | -361.7072 | -64.79393 | -65.69647 | -361.6885 | -50.26627 | -50.74615 | -361.6868 | -52.18122 | -51.04428 | -361.6874 | -53.9426 | -53.80726 | -361.6891 | -55.08711 | -55.74456 | -361.6906 | -55.50832 | -56.09302 | -361.6872 | -55.88662 | -55.78754 | -361.6693 | -39.90576 | -40.72893
445.4463 | 64.29004 | 63.71432 | -304.2769 | -89.86741 | -89.77653 | -304.4404 | -90.26518 | -90.22191 | -304.4429 | -90.66429 | -90.56345 | -304.4488 | -91.04083 | -90.99317 | -304.4494 | -91.4054 | -91.37349 | -304.4515 | -91.76192 | -91.73272 | -304.4452 | -92.09911 | -92.10021 | -304.448 | -92.41398 | -92.38163 | -304.4545 | -92.72891 | -92.66667 | -304.449 | -93.02292 | -92.99301 | -304.4528 | -93.26799 | -93.27363 | -304.456 | -93.49309 | -93.40299 | -304.4547 | -93.71014 | -93.58236 | -304.4568 | -93.92938 | -93.84548 | -304.447 | -94.10301 | -94.06077 | -304.4468 | -94.25799 | -94.3172 | -304.4548 | -94.41735 | -94.43829 | -304.4556 | -94.50649 | -94.52032 | -304.4565 | -94.46679 | -94.33658 | -304.4796 | -86.37487 | -86.38003 | -304.4791 | -86.39991 | -86.40395 | -304.4671 | -86.5293 | -86.43828 | -304.4843 | -86.63874 | -86.23671 | -304.4791 | -86.71384 | -86.61986 | -304.4744 | -86.72652 | -86.61709 | -304.4763 | -86.82395 | -86.70962 | -304.4828 | -86.91381 | -86.74535 | -304.4799 | -87.05195 | -86.98373 | -304.4842 | -87.10824 | -86.94779 | -304.4719 | -87.15521 | -86.97882 | 445.3867 | 80.05519 | 80.05283 | 445.4036 | 91.23196 | 90.4999 | 445.4536 | 87.59838 | 87.86021 | 445.4342 | 82.3544 | 82.15204 | -362.9597 | -61.29411 | -61.61666 | -362.9567 | -62.66168 | -63.33176 | -362.9576 | -63.76773 | -63.90199 | -362.9579 | -64.51795 | -64.71625 | -362.9596 | -64.79452 | -65.70019 | -362.9422 | -50.26606 | -50.74761 | -362.9427 | -52.20709 | -51.0662 | -362.9411 | -53.95061 | -53.8148 | -362.9447 | -55.10556 | -55.76529 | -362.9389 | -55.5156 | -56.10231 | -362.9374 | -55.88849 | -55.78906 | -362.9203 | -39.91491 | -40.74092
450.4333 | 64.34243 | 63.76026 | -299.2737 | -89.83574 | -89.74636 | -299.4447 | -90.23423 | -90.19168 | -299.4403 | -90.63289 | -90.53372 | -299.4439 | -91.01869 | -90.97181 | -299.4357 | -91.37649 | -91.3451 | -299.4313 | -91.71585 | -91.68712 | -299.4366 | -92.05905 | -92.06013 | -299.4445 | -92.37821 | -92.3464 | -299.4483 | -92.70203 | -92.64082 | -299.4457 | -92.98225 | -92.95283 | -299.4379 | -93.2503 | -93.25585 | -299.4459 | -93.46785 | -93.37924 | -299.4483 | -93.68356 | -93.55789 | -299.4423 | -93.89952 | -93.817 | -299.4474 | -94.06022 | -94.01868 | -299.4415 | -94.24097 | -94.29921 | -299.4439 | -94.37607 | -94.39667 | -299.45 | -94.4783 | -94.49191 | -299.4428 | -94.45164 | -94.32357 | -299.4699 | -86.19941 | -86.20448 | -299.4709 | -86.20855 | -86.21252 | -299.4734 | -86.35468 | -86.26515 | -299.4727 | -86.47744 | -86.08202 | -299.4712 | -86.55905 | -86.46661 | -299.4707 | -86.56356 | -86.45593 | -299.4641 | -86.66164 | -86.54919 | -299.4678 | -86.76356 | -86.59788 | -299.4751 | -86.89418 | -86.82708 | -299.4717 | -86.9578 | -86.79998 | -299.4735 | -86.98384 | -86.81035 | 450.3652 | 80.0957 | 80.09331 | 450.3958 | 91.25462 | 90.51436 | 450.4351 | 87.68716 | 87.95192 | 450.4247 | 82.446 | 82.24137 | -364.2066 | -61.2979 | -61.62157 | -364.2103 | -62.67971 | -63.35211 | -364.2082 | -63.78766 | -63.92238 | -364.2082 | -64.52561 | -64.7246 | -364.2062 | -64.79636 | -65.70513 | -364.1891 | -50.27585 | -50.75905 | -364.1884 | -52.22509 | -51.0803 | -364.1878 | -53.94413 | -53.80786 | -364.1893 | -55.11002 | -55.77201 | -364.1869 | -55.50981 | -56.09854 | -364.1894 | -55.89331 | -55.79354 | -364.1673 | -39.92698 | -40.75583
455.4104 | 64.39224 | 63.80364 | -294.2545 | -89.80699 | -89.71911 | -294.4265 | -90.2139 | -90.17206 | -294.4252 | -90.58654 | -90.48903 | -294.4313 | -90.98905 | -90.94295 | -294.431 | -91.34362 | -91.31276 | -294.4255 | -91.69886 | -91.67061 | -294.4257 | -92.04309 | -92.04415 | -294.426 | -92.34941 | -92.31813 | -294.439 | -92.66913 | -92.60894 | -294.4381 | -92.95663 | -92.9277 | -294.4347 | -93.21125 | -93.21671 | -294.4293 | -93.41 | -93.32287 | -294.437 | -93.64596 | -93.52239 | -294.4364 | -93.84886 | -93.76771 | -294.4252 | -94.0412 | -94.00035 | -294.435 | -94.22512 | -94.28238 | -294.4369 | -94.35434 | -94.3746 | -294.4367 | -94.46092 | -94.4743 | -294.44 | -94.4193 | -94.29337 | -294.4569 | -86.03125 | -86.03623 | -294.4649 | -86.04521 | -86.04911 | -294.4567 | -86.18802 | -86.09999 | -294.4666 | -86.31287 | -85.92406 | -294.4674 | -86.37298 | -86.28209 | -294.4609 | -86.40821 | -86.30239 | -294.4636 | -86.50145 | -86.39087 | -294.4675 | -86.58412 | -86.4212 | -294.4604 | -86.73426 | -86.66829 | -294.4616 | -86.79395 | -86.63878 | -294.4662 | -86.82042 | -86.64982 | 455.3559 | 80.13069 | 80.12827 | 455.3958 | 91.28313 | 90.53465 | 455.4299 | 87.77965 | 88.04735 | 455.416 | 82.53567 | 82.32877 | -365.4571 | -61.30528 | -61.63005 | -365.4545 | -62.6943 | -63.369 | -365.4512 | -63.79651 | -63.93169 | -365.4515 | -64.51969 | -64.71936 | -365.4515 | -64.81305 | -65.72493 | -365.4367 | -50.28222 | -50.76708 | -365.4351 | -52.24247 | -51.09376 | -365.434 | -53.96172 | -53.82498 | -365.4385 | -55.12178 | -55.78605 | -365.4319 | -55.52939 | -56.12014 | -365.4353 | -55.903 | -55.80289 | -365.4156 | -39.94604 | -40.77773
460.4241 | 64.44173 | 63.84665 | -289.2616 | -89.77844 | -89.69205 | -289.4184 | -90.18303 | -90.1419 | -289.4186 | -90.55415 | -90.45829 | -289.4269 | -90.93763 | -90.89232 | -289.4285 | -91.30512 | -91.27478 | -289.4225 | -91.66117 | -91.63341 | -289.4244 | -92.01334 | -92.01439 | -289.4223 | -92.31153 | -92.28078 | -289.4254 | -92.63562 | -92.57646 | -289.4285 | -92.91128 | -92.88284 | -289.4236 | -93.16454 | -93.1699 | -289.4296 | -93.38565 | -93.3 | -289.4204 | -93.62108 | -93.49962 | -289.434 | -93.81412 | -93.73435 | -289.4357 | -93.99958 | -93.95943 | -289.43 | -94.19047 | -94.24676 | -289.428 | -94.32473 | -94.34464 | -289.423 | -94.42259 | -94.43574 | -289.427 | -94.38401 | -94.26022 | -289.4537 | -85.84053 | -85.84543 | -289.4612 | -85.85677 | -85.86061 | -289.4583 | -85.99501 | -85.90848 | -289.4565 | -86.13117 | -85.74898 | -289.4596 | -86.19777 | -86.10842 | -289.4549 | -86.2398 | -86.13577 | -289.4587 | -86.32445 | -86.21576 | -289.4622 | -86.43019 | -86.27004 | -289.4592 | -86.57457 | -86.50971 | -289.4562 | -86.62147 | -86.46894 | -289.4589 | -86.65601 | -86.48832 | 460.3619 | 80.15878 | 80.15633 | 460.3938 | 91.31752 | 90.56083 | 460.4404 | 87.85932 | 88.12996 | 460.4208 | 82.6166 | 82.40743 | -366.7029 | -61.31998 | -61.64586 | -366.7013 | -62.69757 | -63.37457 | -366.6996 | -63.79976 | -63.9354 | -366.6961 | -64.52517 | -64.72551 | -366.698 | -64.83342 | -65.74841 | -366.6814 | -50.27748 | -50.76399 | -366.681 | -52.26836 | -51.11573 | -366.6771 | -53.96222 | -53.82502 | -366.6796 | -55.1299 | -55.79641 | -366.6767 | -55.53799 | -56.13075 | -366.6792 | -55.90922 | -55.80877 | -366.6617 | -39.93735 | -40.77187
465.438 | 64.4921 | 63.89054 | -284.2685 | -89.74532 | -89.66042 | -284.4258 | -90.15206 | -90.11164 | -284.4229 | -90.52679 | -90.43259 | -284.434 | -90.90576 | -90.86123 | -284.4317 | -91.28014 | -91.25032 | -284.4254 | -91.63331 | -91.60603 | -284.4347 | -91.95704 | -91.95807 | -284.4279 | -92.27994 | -92.24972 | -284.4364 | -92.59543 | -92.53728 | -284.4379 | -92.88083 | -92.85289 | -284.4335 | -93.1349 | -93.14017 | -284.4391 | -93.36412 | -93.27995 | -284.4391 | -93.58454 | -93.46516 | -284.4389 | -93.7961 | -93.71771 | -284.4408 | -93.97671 | -93.93725 | -284.4445 | -94.15289 | -94.20821 | -284.434 | -94.28838 | -94.30795 | -284.442 | -94.38585 | -94.39877 | -284.441 | -94.33738 | -94.21572 | -284.4649 | -85.64721 | -85.65203 | -284.4626 | -85.65643 | -85.6602 | -284.4624 | -85.81744 | -85.73239 | -284.4643 | -85.9503 | -85.57471 | -284.4576 | -86.02328 | -85.93548 | -284.4588 | -86.06142 | -85.95918 | -284.4605 | -86.15546 | -86.04864 | -284.4641 | -86.26855 | -86.11117 | -284.4579 | -86.40114 | -86.33741 | -284.4649 | -86.45301 | -86.3031 | -284.4703 | -86.4978 | -86.33299 | 465.3679 | 80.19346 | 80.19098 | 465.4025 | 91.35 | 90.58507 | 465.4538 | 87.94332 | 88.21691 | 465.4233 | 82.7012 | 82.48976 | -367.9443 | -61.33283 | -61.65981 | -367.9438 | -62.69898 | -63.37828 | -367.9416 | -63.81031 | -63.94641 | -367.9422 | -64.54815 | -64.74917 | -367.9386 | -64.84695 | -65.76504 | -367.925 | -50.27818 | -50.76633 | -367.9247 | -52.27281 | -51.11627 | -367.9216 | -53.9692 | -53.83153 | -367.9224 | -55.12595 | -55.79473 | -367.9225 | -55.54226 | -56.13704 | -367.9188 | -55.90237 | -55.80158 | -367.9062 | -39.95698 | -40.79434
470.4308 | 64.53798 | 63.92996 | -279.2636 | -89.70872 | -89.62531 | -279.4309 | -90.10599 | -90.06628 | -279.4269 | -90.48944 | -90.39689 | -279.434 | -90.88379 | -90.84004 | -279.4369 | -91.25 | -91.22071 | -279.4229 | -91.59398 | -91.56718 | -279.4321 | -91.9234 | -91.92441 | -279.4397 | -92.23855 | -92.20886 | -279.4361 | -92.56228 | -92.50516 | -279.4326 | -92.8334 | -92.80594 | -279.4337 | -93.10796 | -93.11314 | -279.4441 | -93.31493 | -93.23223 | -279.4357 | -93.54986 | -93.43258 | -279.4479 | -93.76532 | -93.6883 | -279.441 | -93.93579 | -93.89703 | -279.4368 | -94.10805 | -94.16239 | -279.4414 | -94.25718 | -94.27641 | -279.4534 | -94.34172 | -94.35442 | -279.438 | -94.31328 | -94.19377 | -279.4652 | -85.44072 | -85.44545 | -279.4632 | -85.45473 | -85.45844 | -279.4577 | -85.61479 | -85.53124 | -279.4711 | -85.75972 | -85.39071 | -279.4661 | -85.84384 | -85.75758 | -279.463 | -85.89019 | -85.78975 | -279.4728 | -85.97702 | -85.87207 | -279.4693 | -86.04771 | -85.89309 | -279.4694 | -86.2176 | -86.15499 | -279.4636 | -86.282 | -86.13473 | -279.4707 | -86.28172 | -86.11982 | 470.3763 | 80.22749 | 80.22499 | 470.4043 | 91.3813 | 90.60816 | 470.4574 | 88.02859 | 88.30512 | 470.4269 | 82.78774 | 82.57402 | -369.1923 | -61.32936 | -61.65746 | -369.1938 | -62.71384 | -63.39544 | -369.1938 | -63.82194 | -63.95851 | -369.1892 | -64.54797 | -64.74968 | -369.189 | -64.84108 | -65.76229 | -369.1694 | -50.28382 | -50.77362 | -369.1736 | -52.28371 | -51.12324 | -369.1741 | -53.9686 | -53.83046 | -369.1748 | -55.13621 | -55.80726 | -369.1733 | -55.54193 | -56.13872 | -369.1746 | -55.90667 | -55.80553 | -369.1549 | -39.97262 | -40.81282
475.439 | 64.58196 | 63.96747 | -274.2567 | -89.65782 | -89.57592 | -274.4108 | -90.06264 | -90.02365 | -274.4118 | -90.47016 | -90.37928 | -274.4235 | -90.84718 | -90.80422 | -274.4274 | -91.21033 | -91.18156 | -274.4218 | -91.56326 | -91.53693 | -274.4271 | -91.89234 | -91.89333 | -274.4261 | -92.20223 | -92.17307 | -274.4293 | -92.52473 | -92.46863 | -274.4187 | -92.80198 | -92.77501 | -274.4221 | -93.07688 | -93.08196 | -274.4282 | -93.27128 | -93.19007 | -274.4299 | -93.50654 | -93.39137 | -274.4347 | -93.71944 | -93.64381 | -274.4161 | -93.8851 | -93.84703 | -274.4274 | -94.08624 | -94.13961 | -274.4271 | -94.22808 | -94.24695 | -274.4346 | -94.31961 | -94.33208 | -274.4272 | -94.26189 | -94.14452 | -274.4453 | -85.22482 | -85.22946 | -274.4537 | -85.24841 | -85.25205 | -274.4551 | -85.4139 | -85.33185 | -274.4504 | -85.5512 | -85.18882 | -274.4548 | -85.64886 | -85.56414 | -274.4637 | -85.67501 | -85.57637 | -274.4499 | -85.78033 | -85.67727 | -274.4589 | -85.85757 | -85.70573 | -274.4549 | -86.02582 | -85.96433 | -274.4484 | -86.08448 | -85.93986 | -274.4604 | -86.09239 | -85.93339 | 475.3663 | 80.26298 | 80.26045 | 475.4031 | 91.41369 | 90.63233 | 475.4496 | 88.10509 | 88.38455 | 475.4157 | 82.8712 | 82.65522 | -370.4452 | -61.34609 | -61.6753 | -370.4438 | -62.71298 | -63.39689 | -370.4418 | -63.83532 | -63.97235 | -370.4375 | -64.5645 | -64.7669 | -370.4388 | -64.85625 | -65.78057 | -370.4221 | -50.29149 | -50.78296 | -370.421 | -52.30235 | -51.13796 | -370.423 | -53.96826 | -53.82965 | -370.4246 | -55.15017 | -55.82349 | -370.4214 | -55.56245 | -56.16126 | -370.4206 | -55.91665 | -55.81517 | -370.404 | -39.98304 | -40.82608
480.4309 | 64.63133 | 64.01039 | -269.2653 | -89.62142 | -89.541 | -269.4134 | -90.02646 | -89.98817 | -269.4056 | -90.42743 | -90.3382 | -269.4098 | -90.79663 | -90.75445 | -269.4161 | -91.16303 | -91.13479 | -269.4158 | -91.5171 | -91.49126 | -269.4164 | -91.86724 | -91.86821 | -269.4233 | -92.1639 | -92.13527 | -269.4261 | -92.49175 | -92.43668 | -269.4201 | -92.77618 | -92.74971 | -269.4167 | -93.04055 | -93.04555 | -269.4286 | -93.24092 | -93.16118 | -269.4282 | -93.48345 | -93.37038 | -269.4289 | -93.68262 | -93.60836 | -269.4243 | -93.86142 | -93.82404 | -269.4237 | -94.03632 | -94.08872 | -269.4236 | -94.18546 | -94.20399 | -269.426 | -94.28242 | -94.29466 | -269.418 | -94.21674 | -94.10151 | -269.4522 | -85.00298 | -85.00754 | -269.4535 | -85.0022 | -85.00577 | -269.4483 | -85.1934 | -85.11284 | -269.4474 | -85.33053 | -84.97476 | -269.4501 | -85.43493 | -85.35176 | -269.4515 | -85.46437 | -85.36753 | -269.4517 | -85.5712 | -85.47001 | -269.4629 | -85.66186 | -85.51278 | -269.4551 | -85.81707 | -85.7567 | -269.4432 | -85.87083 | -85.72885 | -269.4498 | -85.89186 | -85.73576 | 480.3595 | 80.29076 | 80.28821 | 480.399 | 91.4406 | 90.65103 | 480.4392 | 88.18183 | 88.46423 | 480.4195 | 82.95227 | 82.73401 | -371.6944 | -61.34523 | -61.67555 | -371.6937 | -62.72788 | -63.4141 | -371.6894 | -63.84331 | -63.9808 | -371.6887 | -64.57887 | -64.78195 | -371.6882 | -64.8787 | -65.80614 | -371.6713 | -50.28379 | -50.77692 | -371.6712 | -52.30853 | -51.14021 | -371.6736 | -53.98201 | -53.84294 | -371.6727 | -55.14788 | -55.82348 | -371.6702 | -55.56006 | -56.16089 | -371.6694 | -55.92776 | -55.82594 | -371.6499 | -39.99293 | -40.83881
485.4395 | 64.67875 | 64.05134 | -264.2625 | -89.58796 | -89.50904 | -264.4113 | -89.99646 | -89.95888 | -264.4176 | -90.36588 | -90.2783 | -264.4219 | -90.75354 | -90.71214 | -264.4265 | -91.13627 | -91.10855 | -264.4152 | -91.47799 | -91.45263 | -264.4281 | -91.81521 | -91.81616 | -264.425 | -92.13771 | -92.10962 | -264.4321 | -92.42256 | -92.3685 | -264.4197 | -92.72083 | -92.69485 | -264.4285 | -92.98156 | -92.98646 | -264.4275 | -93.19072 | -93.11247 | -264.4277 | -93.4334 | -93.32242 | -264.4298 | -93.63668 | -93.5638 | -264.4208 | -93.82891 | -93.79223 | -264.4268 | -93.98888 | -94.04031 | -264.434 | -94.12278 | -94.14097 | -264.4336 | -94.23691 | -94.24892 | -264.4313 | -94.17198 | -94.05888 | -264.4504 | -84.76145 | -84.76592 | -264.4553 | -84.77309 | -84.7766 | -264.4513 | -84.95899 | -84.87993 | -264.4498 | -85.10961 | -84.76044 | -264.4521 | -85.21518 | -85.13355 | -264.4504 | -85.27081 | -85.17576 | -264.4538 | -85.35331 | -85.25401 | -264.4499 | -85.46106 | -85.31475 | -264.4568 | -85.59532 | -85.53607 | -264.4563 | -85.66256 | -85.5232 | -264.4565 | -85.65707 | -85.50386 | 485.3685 | 80.3204 | 80.31782 | 485.3991 | 91.46687 | 90.66907 | 485.4541 | 88.26158 | 88.54692 | 485.4252 | 83.02667 | 82.80613 | -372.9395 | -61.35216 | -61.68359 | -372.9385 | -62.74011 | -63.42862 | -372.9391 | -63.854 | -63.99195 | -372.9393 | -64.58815 | -64.7919 | -372.9354 | -64.8843 | -65.81486 | -372.918 | -50.30306 | -50.79784 | -372.9204 | -52.33151 | -51.15926 | -372.9165 | -53.98648 | -53.84694 | -372.918 | -55.14658 | -55.82444 | -372.9176 | -55.57308 | -56.17593 | -372.9165 | -55.94593 | -55.84377 | -372.8999 | -40.02338 | -40.87211
490.4288 | 64.71477 | 64.08091 | -259.266 | -89.54755 | -89.47012 | -259.4091 | -89.94582 | -89.90895 | -259.4125 | -90.32164 | -90.23572 | -259.4144 | -90.71108 | -90.67047 | -259.4215 | -91.06947 | -91.04227 | -259.4211 | -91.42618 | -91.4013 | -259.423 | -91.77816 | -91.7791 | -259.421 | -92.08688 | -92.05931 | -259.4276 | -92.39106 | -92.33802 | -259.4248 | -92.69328 | -92.66779 | -259.4285 | -92.9612 | -92.966 | -259.4239 | -93.14813 | -93.07136 | -259.4339 | -93.38897 | -93.28009 | -259.4231 | -93.60108 | -93.52959 | -259.4197 | -93.7925 | -93.75652 | -259.4173 | -93.9517 | -94.00215 | -259.4221 | -94.08501 | -94.10286 | -259.4252 | -94.19752 | -94.20931 | -259.4254 | -94.15083 | -94.03988 | -259.4489 | -84.49894 | -84.50333 | -259.4471 | -84.52738 | -84.53082 | -259.4478 | -84.71131 | -84.63374 | -259.4498 | -84.871 | -84.52843 | -259.4464 | -84.9705 | -84.89042 | -259.447 | -85.01794 | -84.92469 | -259.4552 | -85.13621 | -85.03878 | -259.4562 | -85.22796 | -85.08442 | -259.4498 | -85.38172 | -85.32359 | -259.4602 | -85.44507 | -85.30834 | -259.4548 | -85.43977 | -85.28946 | 490.3674 | 80.34252 | 80.33991 | 490.4029 | 91.49892 | 90.69291 | 490.4466 | 88.33693 | 88.62521 | 490.422 | 83.10174 | 82.87893 | -374.1846 | -61.35896 | -61.6915 | -374.1842 | -62.74819 | -63.439 | -374.1816 | -63.86996 | -64.00837 | -374.1812 | -64.59514 | -64.79958 | -374.181 | -64.8872 | -65.82086 | -374.1681 | -50.28979 | -50.78623 | -374.1679 | -52.35124 | -51.17507 | -374.163 | -53.9901 | -53.8501 | -374.1666 | -55.13966 | -55.81979 | -374.1608 | -55.58239 | -56.18725 | -374.1629 | -55.94818 | -55.84567 | -374.14 | -40.03984 | -40.89139
495.3848 | 64.77326 | 64.133 | -254.2487 | -89.4939 | -89.41797 | -254.4046 | -89.91788 | -89.88173 | -254.3951 | -90.29315 | -90.20889 | -254.4082 | -90.66393 | -90.62409 | -254.4116 | -91.03061 | -91.00394 | -254.4142 | -91.3786 | -91.3542 | -254.4198 | -91.74161 | -91.74253 | -254.4136 | -92.03738 | -92.01035 | -254.4215 | -92.35042 | -92.29841 | -254.4161 | -92.64852 | -92.62352 | -254.4144 | -92.90994 | -92.91466 | -254.4161 | -93.11072 | -93.03543 | -254.4249 | -93.33259 | -93.22581 | -254.4204 | -93.55593 | -93.48581 | -254.4222 | -93.74897 | -93.71367 | -254.4272 | -93.90891 | -93.95839 | -254.4301 | -94.05785 | -94.07535 | -254.4192 | -94.162 | -94.17357 | -254.423 | -94.09688 | -93.98806 | -254.4401 | -84.22198 | -84.22628 | -254.4435 | -84.25278 | -84.25616 | -254.4449 | -84.4698 | -84.39373 | -254.4423 | -84.61883 | -84.28287 | -254.4435 | -84.73721 | -84.65867 | -254.444 | -84.78741 | -84.69596 | -254.4452 | -84.89172 | -84.79618 | -254.4442 | -84.98822 | -84.84744 | -254.4542 | -85.13395 | -85.07694 | -254.443 | -85.18763 | -85.05355 | -254.45 | -85.2003 | -85.05289 | 495.3496 | 80.37859 | 80.37595 | 495.3866 | 91.53126 | 90.71705 | 495.4296 | 88.40872 | 88.69993 | 495.4062 | 83.17367 | 82.9486 | -375.4275 | -61.37876 | -61.7124 | -375.4249 | -62.75929 | -63.4524 | -375.4265 | -63.88221 | -64.02108 | -375.4257 | -64.60713 | -64.81225 | -375.4269 | -64.88671 | -65.82348 | -375.4073 | -50.28566 | -50.78375 | -375.4074 | -52.37197 | -51.19191 | -375.4046 | -53.99709 | -53.85662 | -375.4077 | -55.15566 | -55.83805 | -375.4051 | -55.58507 | -56.19194 | -375.4059 | -55.95002 | -55.84718 | -375.3765 | -40.06522 | -40.91958
500.3758 | 64.82273 | 64.17602 | -249.2725 | -89.45262 | -89.37817 | -249.4073 | -89.85969 | -89.82425 | -249.4065 | -90.25142 | -90.16881 | -249.4135 | -90.62716 | -90.58811 | -249.4186 | -91.00019 | -90.97405 | -249.4133 | -91.34078 | -91.31685 | -249.4163 | -91.67877 | -91.67967 | -249.4199 | -91.99136 | -91.96486 | -249.4144 | -92.30306 | -92.25208 | -249.4254 | -92.5922 | -92.56769 | -249.4197 | -92.86053 | -92.86515 | -249.4182 | -93.06535 | -92.99154 | -249.4238 | -93.30256 | -93.19788 | -249.4133 | -93.51022 | -93.44148 | -249.4199 | -93.70231 | -93.66771 | -249.4266 | -93.85217 | -93.90068 | -249.429 | -94.00743 | -94.02459 | -249.4262 | -94.11429 | -94.12562 | -249.4237 | -94.05518 | -93.9485 | -249.4443 | -83.93679 | -83.94102 | -249.4483 | -83.98468 | -83.98799 | -249.4507 | -84.16888 | -84.09431 | -249.4476 | -84.35345 | -84.02409 | -249.4408 | -84.46367 | -84.38668 | -249.4445 | -84.51223 | -84.42258 | -249.4426 | -84.64624 | -84.55257 | -249.4461 | -84.72028 | -84.58227 | -249.438 | -84.87841 | -84.82252 | -249.4477 | -84.9386 | -84.80715 | -249.4438 | -84.95991 | -84.8154 | 500.3465 | 80.40502 | 80.40236 | 500.3885 | 91.55616 | 90.73374 | 500.4307 | 88.47512 | 88.76927 | 500.4171 | 83.24454 | 83.01719 | -376.678 | -61.38859 | -61.72334 | -376.6784 | -62.76638 | -63.4618 | -376.6764 | -63.88503 | -64.02437 | -376.6742 | -64.6285 | -64.8343 | -376.6735 | -64.87854 | -65.81843 | -376.6548 | -50.29832 | -50.79806 | -376.6566 | -52.38438 | -51.20039 | -376.6547 | -54.00243 | -53.86149 | -376.6587 | -55.17172 | -55.85638 | -376.6543 | -55.59742 | -56.20631 | -376.6549 | -55.95061 | -55.84742 | -376.6251 | -40.09189 | -40.9491
505.3765 | 64.86149 | 64.20831 | -244.2727 | -89.41189 | -89.33894 | -244.4196 | -89.8159 | -89.78117 | -244.4074 | -90.19529 | -90.11434 | -244.4191 | -90.58053 | -90.54226 | -244.4185 | -90.93958 | -90.91396 | -244.425 | -91.30691 | -91.28346 | -244.4198 | -91.6215 | -91.62239 | -244.4285 | -91.94526 | -91.91929 | -244.4272 | -92.24599 | -92.19602 | -244.4279 | -92.54395 | -92.51994 | -244.4341 | -92.79448 | -92.79901 | -244.4359 | -93.01769 | -92.94535 | -244.4331 | -93.24621 | -93.14362 | -244.4333 | -93.43927 | -93.37191 | -244.4339 | -93.6466 | -93.61269 | -244.434 | -93.79624 | -93.84377 | -244.4335 | -93.96069 | -93.97751 | -244.4376 | -94.06618 | -94.07729 | -244.4327 | -94.00387 | -93.89932 | -244.4592 | -83.62106 | -83.62519 | -244.4583 | -83.68223 | -83.68547 | -244.4553 | -83.87008 | -83.797 | -244.4583 | -84.06975 | -83.74697 | -244.4529 | -84.18359 | -84.10814 | -244.4539 | -84.2473 | -84.15944 | -244.4558 | -84.37816 | -84.28636 | -244.4589 | -84.44498 | -84.30973 | -244.4551 | -84.61342 | -84.55865 | -244.4566 | -84.66861 | -84.53978 | -244.464 | -84.69877 | -84.55715 | 505.3455 | 80.44245 | 80.43976 | 505.3857 | 91.58397 | 90.75333 | 505.4359 | 88.5459 | 88.84299 | 505.4189 | 83.3088 | 83.07918 | -377.9263 | -61.39773 | -61.73358 | -377.9264 | -62.77815 | -63.47587 | -377.9258 | -63.89128 | -64.03108 | -377.9237 | -64.63622 | -64.84271 | -377.9246 | -64.92316 | -65.86616 | -377.9022 | -50.31407 | -50.81546 | -377.9073 | -52.38906 | -51.20113 | -377.9059 | -54.01277 | -53.87136 | -377.9066 | -55.15283 | -55.83976 | -377.9036 | -55.6048 | -56.21571 | -377.9038 | -55.95358 | -55.85006 | -377.8757 | -40.13009 | -40.99014
510.367 | 64.90041 | 64.24078 | -239.2871 | -89.34841 | -89.27695 | -239.4191 | -89.75253 | -89.71851 | -239.4209 | -90.14042 | -90.06112 | -239.4266 | -90.52086 | -90.48338 | -239.429 | -90.89337 | -90.86827 | -239.4281 | -91.24128 | -91.21831 | -239.4266 | -91.57231 | -91.57318 | -239.4335 | -91.88588 | -91.86043 | -239.4378 | -92.20847 | -92.15952 | -239.4267 | -92.48406 | -92.46054 | -239.4408 | -92.73802 | -92.74246 | -239.4427 | -92.9803 | -92.90945 | -239.4367 | -93.18911 | -93.08862 | -239.4444 | -93.39961 | -93.33362 | -239.4343 | -93.6066 | -93.57338 | -239.4452 | -93.76877 | -93.81534 | -239.4454 | -93.90947 | -93.92594 | -239.4357 | -94.02548 | -94.03637 | -239.4466 | -93.96239 | -93.85998 | -239.4612 | -83.31582 | -83.31987 | -239.4612 | -83.36404 | -83.36721 | -239.469 | -83.58198 | -83.51038 | -239.4663 | -83.76498 | -83.4488 | -239.4626 | -83.9098 | -83.83589 | -239.4693 | -83.96429 | -83.87822 | -239.4668 | -84.07365 | -83.98372 | -239.4689 | -84.15401 | -84.02152 | -239.4738 | -84.33022 | -84.27657 | -239.4655 | -84.37777 | -84.25158 | -239.4617 | -84.42295 | -84.28422 | 510.3345 | 80.45395 | 80.45124 | 510.3844 | 91.61238 | 90.77352 | 510.433 | 88.61285 | 88.91287 | 510.397 | 83.38087 | 83.14899 | -379.1656 | -61.40355 | -61.74051 | -379.1664 | -62.78457 | -63.48458 | -379.1668 | -63.89887 | -64.03913 | -379.1654 | -64.64406 | -64.85122 | -379.1656 | -64.93386 | -65.87997 | -379.1441 | -50.29904 | -50.80208 | -379.1456 | -52.41113 | -51.21932 | -379.1417 | -54.00583 | -53.86396 | -379.1455 | -55.16262 | -55.8518 | -379.1472 | -55.60631 | -56.21923 | -379.1434 | -55.95637 | -55.85251 | -379.1149 | -40.15485 | -41.01773
515.3513 | 64.94218 | 64.27611 | -234.2875 | -89.3064 | -89.23643 | -234.4199 | -89.70142 | -89.6681 | -234.4144 | -90.08994 | -90.0123 | -234.4199 | -90.46799 | -90.43129 | -234.4249 | -90.83643 | -90.81186 | -234.4199 | -91.18128 | -91.15879 | -234.4237 | -91.5281 | -91.52895 | -234.4245 | -91.85345 | -91.82854 | -234.4426 | -92.14911 | -92.10118 | -234.4331 | -92.42579 | -92.40276 | -234.4271 | -92.69565 | -92.7 | -234.4299 | -92.93248 | -92.8631 | -234.431 | -93.11852 | -93.02013 | -234.4323 | -93.33351 | -93.2689 | -234.4295 | -93.54476 | -93.51224 | -234.437 | -93.70788 | -93.75347 | -234.4365 | -93.84175 | -93.85788 | -234.439 | -93.95872 | -93.96937 | -234.4341 | -93.90821 | -93.80795 | -234.4596 | -82.98537 | -82.98934 | -234.4647 | -83.03092 | -83.03403 | -234.4605 | -83.24766 | -83.17756 | -234.4719 | -83.43457 | -83.12498 | -234.4531 | -83.57966 | -83.5073 | -234.4628 | -83.65858 | -83.57431 | -234.4646 | -83.76337 | -83.67532 | -234.4655 | -83.84796 | -83.71824 | -234.4662 | -84.01994 | -83.96741 | -234.4654 | -84.09532 | -83.97176 | -234.4612 | -84.09276 | -83.95692 | 515.3262 | 80.48089 | 80.47815 | 515.3629 | 91.63803 | 90.79099 | 515.4162 | 88.68487 | 88.98783 | 515.382 | 83.4492 | 83.21506 | -380.4145 | -61.39967 | -61.73774 | -380.4154 | -62.79973 | -63.50205 | -380.4134 | -63.90967 | -64.05039 | -380.4101 | -64.64589 | -64.85373 | -380.4119 | -64.94366 | -65.89288 | -380.3917 | -50.31277 | -50.81747 | -380.3937 | -52.41245 | -51.21672 | -380.3925 | -54.00635 | -53.86402 | -380.3947 | -55.1601 | -55.85155 | -380.3885 | -55.62363 | -56.23855 | -380.3891 | -55.9679 | -55.8637 | -380.3648 | -40.20502 | -41.07074
520.3465 | 64.99028 | 64.31776 | -229.2815 | -89.26133 | -89.19286 | -229.4154 | -89.63944 | -89.60684 | -229.4086 | -90.03069 | -89.95471 | -229.4125 | -90.42395 | -90.38804 | -229.4127 | -90.78156 | -90.75751 | -229.4132 | -91.12579 | -91.10379 | -229.4277 | -91.47108 | -91.47191 | -229.4211 | -91.77757 | -91.7532 | -229.4333 | -92.09103 | -92.04413 | -229.4313 | -92.38008 | -92.35754 | -229.4144 | -92.63468 | -92.63893 | -229.4193 | -92.85819 | -92.79029 | -229.4303 | -93.06643 | -92.97014 | -229.4271 | -93.27872 | -93.21549 | -229.4185 | -93.48064 | -93.44881 | -229.4258 | -93.64682 | -93.69144 | -229.4338 | -93.80763 | -93.82341 | -229.4289 | -93.90501 | -93.91544 | -229.4318 | -93.84582 | -93.74769 | -229.4548 | -82.61771 | -82.6216 | -229.4533 | -82.67276 | -82.6758 | -229.4479 | -82.89061 | -82.82201 | -229.448 | -83.10367 | -82.80072 | -229.4499 | -83.25287 | -83.18204 | -229.4571 | -83.3144 | -83.23193 | -229.4505 | -83.43543 | -83.34927 | -229.4626 | -83.53156 | -83.4046 | -229.4539 | -83.67964 | -83.62823 | -229.4614 | -83.76351 | -83.64259 | -229.4318 | -83.76682 | -83.63391 | 520.3283 | 80.51373 | 80.51097 | 520.3685 | 91.66747 | 90.81221 | 520.4052 | 88.74728 | 89.05317 | 520.3774 | 83.51774 | 83.28132 | -381.6619 | -61.40753 | -61.74671 | -381.6617 | -62.81377 | -63.51839 | -381.6624 | -63.923 | -64.06418 | -381.6609 | -64.65479 | -64.86331 | -381.6623 | -64.95172 | -65.90405 | -381.6364 | -50.31589 | -50.82224 | -381.6431 | -52.41306 | -51.2134 | -381.6406 | -54.01069 | -53.86789 | -381.6421 | -55.17122 | -55.86493 | -381.64 | -55.62637 | -56.24332 | -381.6437 | -55.97702 | -55.87247 | -381.612 | -40.27349 | -41.14205
525.333 | 65.02984 | 64.35086 | -224.2824 | -89.19947 | -89.13249 | -224.4129 | -89.56699 | -89.5351 | -224.4054 | -89.97292 | -89.8986 | -224.417 | -90.36601 | -90.33088 | -224.4233 | -90.71195 | -90.68842 | -224.4203 | -91.0651 | -91.04357 | -224.4175 | -91.39393 | -91.39474 | -224.4202 | -91.69938 | -91.67554 | -224.4244 | -92.01242 | -91.96654 | -224.4262 | -92.30838 | -92.28633 | -224.4232 | -92.5673 | -92.57145 | -224.4328 | -92.80802 | -92.7416 | -224.4289 | -93.01565 | -92.92146 | -224.4359 | -93.2239 | -93.16204 | -224.4335 | -93.41507 | -93.38393 | -224.4289 | -93.59677 | -93.64041 | -224.4349 | -93.73743 | -93.75287 | -224.4333 | -93.85473 | -93.86493 | -224.4332 | -93.7898 | -93.69381 | -224.459 | -82.23459 | -82.23839 | -224.4622 | -82.3025 | -82.30548 | -224.459 | -82.54053 | -82.47342 | -224.4541 | -82.74738 | -82.45102 | -224.4515 | -82.88824 | -82.81896 | -224.4551 | -82.97404 | -82.89337 | -224.4517 | -83.10588 | -83.02159 | -224.453 | -83.19351 | -83.06933 | -224.4663 | -83.35913 | -83.30884 | -224.4617 | -83.43493 | -83.31664 | -224.4568 | -83.44373 | -83.3137 | 525.2987 | 80.54148 | 80.53869 | 525.346 | 91.68939 | 90.82594 | 525.402 | 88.81237 | 89.1212 | 525.3545 | 83.58047 | 83.34179 | -382.9106 | -61.41439 | -61.75468 | -382.9093 | -62.82373 | -63.53065 | -382.9085 | -63.92781 | -64.06945 | -382.9064 | -64.66212 | -64.87132 | -382.907 | -64.95393 | -65.90937 | -382.8866 | -50.32463 | -50.83264 | -382.8892 | -52.41428 | -51.21069 | -382.8888 | -54.02298 | -53.87971 | -382.8917 | -55.18027 | -55.87626 | -382.8871 | -55.61654 | -56.2355 | -382.8865 | -55.97541 | -55.87052 | -382.8576 | -40.34678 | -41.21817
530.3252 | 65.06296 | 64.37753 | -219.2753 | -89.12529 | -89.0598 | -219.4089 | -89.51301 | -89.48182 | -219.4089 | -89.90621 | -89.83354 | -219.4097 | -90.2971 | -90.26275 | -219.4087 | -90.63535 | -90.61235 | -219.4121 | -91.00476 | -90.98371 | -219.4188 | -91.33398 | -91.33477 | -219.4198 | -91.65373 | -91.63042 | -219.4205 | -91.95348 | -91.90862 | -219.4174 | -92.25482 | -92.23326 | -219.418 | -92.51122 | -92.51529 | -219.434 | -92.73005 | -92.66512 | -219.4296 | -92.94654 | -92.85445 | -219.4253 | -93.14755 | -93.08707 | -219.421 | -93.34707 | -93.31663 | -219.4188 | -93.52264 | -93.56531 | -219.4271 | -93.68535 | -93.70044 | -219.4225 | -93.77791 | -93.78788 | -219.4271 | -93.71738 | -93.62353 | -219.4487 | -81.81242 | -81.81613 | -219.4336 | -81.90604 | -81.90895 | -219.4468 | -82.15028 | -82.08467 | -219.4566 | -82.36507 | -82.0753 | -219.4344 | -82.50802 | -82.44029 | -219.4571 | -82.59384 | -82.51497 | -219.4503 | -82.72292 | -82.64052 | -219.447 | -82.8066 | -82.68519 | -219.457 | -82.98866 | -82.93949 | -219.4509 | -83.06615 | -82.95051 | -219.4543 | -83.07078 | -82.94364 | 530.3014 | 80.56198 | 80.55916 | 530.3433 | 91.71032 | 90.83866 | 530.3954 | 88.87609 | 89.18785 | 530.3533 | 83.6446 | 83.40366 | -384.1453 | -61.41382 | -61.7552 | -384.1456 | -62.83483 | -63.54404 | -384.1438 | -63.95073 | -64.09282 | -384.144 | -64.67845 | -64.88834 | -384.1445 | -64.96252 | -65.92104 | -384.1232 | -50.32918 | -50.83883 | -384.1256 | -52.4227 | -51.21524 | -384.1229 | -54.01811 | -53.87438 | -384.1274 | -55.19176 | -55.89 | -384.1233 | -55.63522 | -56.25618 | -384.124 | -55.97805 | -55.87282 | -384.0898 | -40.40984 | -41.28403
535.3189 | 65.10235 | 64.41046 | -214.2742 | -89.05429 | -88.99029 | -214.4034 | -89.45418 | -89.42371 | -214.4003 | -89.8312 | -89.76018 | -214.4086 | -90.22189 | -90.18832 | -214.4044 | -90.5764 | -90.55393 | -214.4122 | -90.93008 | -90.90951 | -214.4125 | -91.27128 | -91.27205 | -214.4158 | -91.56579 | -91.54301 | -214.4171 | -91.87228 | -91.82845 | -214.4097 | -92.17089 | -92.14982 | -214.4192 | -92.42055 | -92.42453 | -214.417 | -92.65682 | -92.59337 | -214.417 | -92.87665 | -92.78667 | -214.4166 | -93.09496 | -93.03586 | -214.4177 | -93.27209 | -93.24234 | -214.4233 | -93.45164 | -93.49334 | -214.4258 | -93.6064 | -93.62115 | -214.4248 | -93.71242 | -93.72217 | -214.4213 | -93.66217 | -93.57046 | -214.4432 | -81.39679 | -81.40042 | -214.4439 | -81.48022 | -81.48306 | -214.4383 | -81.72237 | -81.65826 | -214.447 | -81.94627 | -81.66312 | -214.4393 | -82.11916 | -82.05297 | -214.4569 | -82.18802 | -82.11094 | -214.449 | -82.31067 | -82.23014 | -214.447 | -82.41599 | -82.29734 | -214.4453 | -82.61479 | -82.56674 | -214.4459 | -82.66496 | -82.55195 | -214.4477 | -82.68724 | -82.563 | 535.2871 | 80.58459 | 80.58174 | 535.3312 | 91.73855 | 90.85869 | 535.3894 | 88.93831 | 89.25301 | 535.3581 | 83.70647 | 83.46325 | -385.4021 | -61.42338 | -61.76588 | -385.4039 | -62.83446 | -63.54599 | -385.4015 | -63.94868 | -64.09124 | -385.4027 | -64.66726 | -64.87783 | -385.4008 | -64.97494 | -65.93661 | -385.3812 | -50.33719 | -50.84851 | -385.3825 | -52.42549 | -51.21407 | -385.3792 | -54.026 | -53.88179 | -385.3828 | -55.1979 | -55.89842 | -385.3764 | -55.63587 | -56.25886 | -385.3801 | -55.98478 | -55.8792 | -385.35 | -40.48238 | -41.35945
540.3359 | 65.14353 | 64.44516 | -209.2807 | -88.9666 | -88.9041 | -209.3939 | -89.39223 | -89.36247 | -209.3989 | -89.74571 | -89.67635 | -209.4046 | -90.13858 | -90.10579 | -209.4104 | -90.48627 | -90.46431 | -209.3983 | -90.84877 | -90.82869 | -209.4124 | -91.20214 | -91.2029 | -209.4067 | -91.50309 | -91.48084 | -209.4218 | -91.8012 | -91.75838 | -209.4147 | -92.09345 | -92.07288 | -209.4136 | -92.34381 | -92.34769 | -209.4169 | -92.58852 | -92.52655 | -209.4186 | -92.79894 | -92.71105 | -209.4177 | -93.01596 | -92.95824 | -209.4204 | -93.21958 | -93.19053 | -209.4223 | -93.37406 | -93.41479 | -209.4231 | -93.54365 | -93.55805 | -209.4292 | -93.63064 | -93.64016 | -209.4164 | -93.58991 | -93.50035 | -209.4381 | -80.93783 | -80.94137 | -209.4342 | -81.01983 | -81.02261 | -209.4396 | -81.25941 | -81.1968 | -209.4412 | -81.51507 | -81.23853 | -209.4425 | -81.68345 | -81.6188 | -209.4452 | -81.77905 | -81.70378 | -209.443 | -81.88763 | -81.80898 | -209.443 | -81.97994 | -81.86407 | -209.4447 | -82.20067 | -82.15374 | -209.4349 | -82.23484 | -82.12448 | -209.4386 | -82.2539 | -82.13256 | 540.3053 | 80.6138 | 80.61093 | 540.3493 | 91.75416 | 90.86605 | 540.3985 | 88.99778 | 89.31542 | 540.3643 | 83.7682 | 83.52271 | -386.6517 | -61.44307 | -61.78668 | -386.6518 | -62.84722 | -63.56105 | -386.6498 | -63.94861 | -64.09163 | -386.6489 | -64.68413 | -64.89538 | -386.6481 | -64.98675 | -65.95153 | -386.6292 | -50.34585 | -50.85882 | -386.6311 | -52.44055 | -51.2252 | -386.6284 | -54.04015 | -53.89548 | -386.6318 | -55.20876 | -55.91155 | -386.6257 | -55.63916 | -56.26417 | -386.6276 | -55.98983 | -55.88391 | -386.5988 | -40.54598 | -41.42589
545.3267 | 65.19014 | 64.48533 | -204.2887 | -88.89264 | -88.83163 | -204.4075 | -89.29986 | -89.27081 | -204.4065 | -89.6805 | -89.6128 | -204.4122 | -90.06234 | -90.03033 | -204.4173 | -90.42549 | -90.40406 | -204.4161 | -90.76808 | -90.74847 | -204.4263 | -91.1132 | -91.11394 | -204.4232 | -91.41181 | -91.39009 | -204.4207 | -91.72334 | -91.68155 | -204.4191 | -92.0242 | -92.00412 | -204.424 | -92.25331 | -92.2571 | -204.4348 | -92.49691 | -92.43641 | -204.4283 | -92.7254 | -92.63961 | -204.4333 | -92.93785 | -92.88151 | -204.4333 | -93.1427 | -93.11434 | -204.4284 | -93.31543 | -93.35518 | -204.4339 | -93.45621 | -93.47027 | -204.4343 | -93.56289 | -93.57218 | -204.4289 | -93.52225 | -93.43482 | -204.4429 | -80.44732 | -80.45078 | -204.4516 | -80.54078 | -80.54349 | -204.4495 | -80.8051 | -80.74397 | -204.4526 | -81.05696 | -80.78701 | -204.4459 | -81.2127 | -81.14959 | -204.4522 | -81.31312 | -81.23964 | -204.4568 | -81.44546 | -81.36868 | -204.4606 | -81.55376 | -81.44064 | -204.4665 | -81.74429 | -81.69848 | -204.4513 | -81.79078 | -81.68304 | -204.4594 | -81.80707 | -81.68862 | 545.3015 | 80.63423 | 80.63133 | 545.3402 | 91.77752 | 90.88121 | 545.3954 | 89.0609 | 89.38148 | 545.3536 | 83.82574 | 83.57798 | -387.8997 | -61.45347 | -61.79819 | -387.8949 | -62.8455 | -63.56162 | -387.8971 | -63.96929 | -64.11278 | -387.8947 | -64.70139 | -64.91332 | -387.8981 | -64.9823 | -65.95019 | -387.8744 | -50.35289 | -50.86752 | -387.8762 | -52.44413 | -51.22487 | -387.8806 | -54.04428 | -53.89914 | -387.8784 | -55.21845 | -55.9235 | -387.8749 | -55.65067 | -56.2777 | -387.8767 | -55.99889 | -55.89263 | -387.8469 | -40.61738 | -41.50013
550.3301 | 65.22596 | 64.51468 | -199.2854 | -88.82337 | -88.76385 | -199.4042 | -89.21512 | -89.18678 | -199.3998 | -89.59042 | -89.52437 | -199.4139 | -89.9903 | -89.95908 | -199.4093 | -90.31866 | -90.29776 | -199.4068 | -90.6898 | -90.67067 | -199.4245 | -91.03983 | -91.04055 | -199.4204 | -91.33964 | -91.31845 | -199.4252 | -91.64211 | -91.60135 | -199.4267 | -91.93462 | -91.91503 | -199.4209 | -92.1844 | -92.18809 | -199.4191 | -92.42398 | -92.36497 | -199.4362 | -92.64256 | -92.55886 | -199.4277 | -92.86011 | -92.80515 | -199.4265 | -93.06462 | -93.03696 | -199.4294 | -93.21785 | -93.25664 | -199.4273 | -93.36816 | -93.38188 | -199.435 | -93.48418 | -93.49324 | -199.427 | -93.43526 | -93.34997 | -199.4402 | -79.93256 | -79.93594 | -199.4438 | -80.02521 | -80.02785 | -199.4494 | -80.30718 | -80.24756 | -199.4486 | -80.56827 | -80.30492 | -199.4456 | -80.73111 | -80.66955 | -199.4375 | -80.84083 | -80.76916 | -199.4525 | -80.97562 | -80.90073 | -199.4496 | -81.05877 | -80.94842 | -199.4556 | -81.24989 | -81.2052 | -199.46 | -81.32922 | -81.22411 | -199.4573 | -81.33668 | -81.22113 | 550.3148 | 80.66257 | 80.65964 | 550.3495 | 91.80584 | 90.9013 | 550.4155 | 89.11081 | 89.43434 | 550.3669 | 83.88047 | 83.63043 | -389.1508 | -61.45638 | -61.80221 | -389.1507 | -62.8636 | -63.58204 | -389.1502 | -63.98424 | -64.12819 | -389.1455 | -64.70271 | -64.91533 | -389.1453 | -64.9966 | -65.9676 | -389.1272 | -50.34122 | -50.8575 | -389.1291 | -52.44128 | -51.21808 | -389.1257 | -54.05616 | -53.91056 | -389.1306 | -55.21214 | -55.91947 | -389.1242 | -55.66392 | -56.29297 | -389.1253 | -55.99876 | -55.89216 | -389.0977 | -40.73164 | -41.61723
555.3177 | 65.25971 | 64.54198 | -194.2778 | -88.72696 | -88.66894 | -194.4 | -89.13515 | -89.10752 | -194.4017 | -89.52354 | -89.45915 | -194.4043 | -89.9076 | -89.87717 | -194.4135 | -90.24301 | -90.22263 | -194.4064 | -90.60989 | -90.59124 | -194.4144 | -90.91835 | -90.91906 | -194.4172 | -91.24632 | -91.22566 | -194.4259 | -91.5359 | -91.49616 | -194.4216 | -91.85209 | -91.83298 | -194.4177 | -92.09365 | -92.09725 | -194.4207 | -92.32674 | -92.2692 | -194.4264 | -92.55092 | -92.46932 | -194.4242 | -92.76309 | -92.70951 | -194.4215 | -92.96596 | -92.93899 | -194.4238 | -93.13259 | -93.1704 | -194.4241 | -93.27869 | -93.29206 | -194.4179 | -93.40172 | -93.41056 | -194.4223 | -93.33652 | -93.25336 | -194.4471 | -79.39406 | -79.39736 | -194.4442 | -79.49309 | -79.49567 | -194.4471 | -79.7578 | -79.69967 | -194.4505 | -80.04147 | -79.78473 | -194.4434 | -80.20482 | -80.1448 | -194.4483 | -80.31752 | -80.24763 | -194.4488 | -80.45454 | -80.38152 | -194.4517 | -80.54192 | -80.43434 | -194.4476 | -80.74178 | -80.69821 | -194.4532 | -80.81111 | -80.70864 | -194.4488 | -80.84546 | -80.73281 | 555.3028 | 80.67886 | 80.67591 | 555.3401 | 91.82224 | 90.90949 | 555.408 | 89.16471 | 89.49117 | 555.3573 | 83.93854 | 83.68623 | -390.3877 | -61.47199 | -61.81892 | -390.3859 | -62.85925 | -63.57998 | -390.3866 | -63.98479 | -64.1292 | -390.3868 | -64.71673 | -64.93002 | -390.3899 | -65.02031 | -65.99442 | -390.3685 | -50.35128 | -50.86921 | -390.3663 | -52.43203 | -51.20495 | -390.3661 | -54.05585 | -53.90978 | -390.3675 | -55.22151 | -55.93109 | -390.361 | -55.67128 | -56.30232 | -390.3661 | -56.01161 | -55.90467 | -390.3349 | -40.81205 | -41.70046
560.3212 | 65.29961 | 64.57542 | -189.2808 | -88.63103 | -88.5745 | -189.3893 | -89.03028 | -89.00336 | -189.3882 | -89.40521 | -89.34248 | -189.3973 | -89.80808 | -89.77842 | -189.4063 | -90.13699 | -90.11713 | -189.4035 | -90.49164 | -90.47347 | -189.4048 | -90.82738 | -90.82806 | -189.4147 | -91.14432 | -91.12419 | -189.4095 | -91.43757 | -91.39885 | -189.4154 | -91.74217 | -91.72356 | -189.4174 | -91.99061 | -91.99412 | -189.4152 | -92.23111 | -92.17506 | -189.4191 | -92.44409 | -92.3646 | -189.4134 | -92.66615 | -92.61395 | -189.4182 | -92.85565 | -92.82938 | -189.4221 | -93.02507 | -93.0619 | -189.4217 | -93.19214 | -93.20517 | -189.4176 | -93.30632 | -93.31493 | -189.4227 | -93.2476 | -93.16658 | -189.4335 | -78.81705 | -78.82025 | -189.438 | -78.92529 | -78.9278 | -189.4354 | -79.21471 | -79.15807 | -189.4344 | -79.49025 | -79.24012 | -189.4341 | -79.65749 | -79.59902 | -189.4388 | -79.78958 | -79.7215 | -189.4391 | -79.9281 | -79.85697 | -189.4364 | -79.99395 | -79.88915 | -189.446 | -80.19674 | -80.15429 | -189.4461 | -80.28777 | -80.18794 | -189.4346 | -80.29702 | -80.18727 | 560.3061 | 80.69456 | 80.69158 | 560.3444 | 91.84196 | 90.92099 | 560.401 | 89.2208 | 89.5502 | 560.3612 | 83.9898 | 83.73522 | -391.6331 | -61.48188 | -61.82992 | -391.6319 | -62.88227 | -63.6053 | -391.6339 | -63.98779 | -64.13266 | -391.6311 | -64.71909 | -64.93307 | -391.631 | -65.02026 | -65.99747 | -391.6154 | -50.35291 | -50.8725 | -391.6099 | -52.44556 | -51.21456 | -391.6088 | -54.06706 | -53.92053 | -391.6106 | -55.23044 | -55.94228 | -391.6072 | -55.67809 | -56.31115 | -391.6125 | -56.01541 | -55.90813 | -391.5777 | -40.85582 | -41.74706
565.3214 | 65.33457 | 64.60391 | -184.2857 | -88.52395 | -88.46892 | -184.3981 | -88.92794 | -88.90173 | -184.4017 | -89.31033 | -89.24926 | -184.4008 | -89.67899 | -89.65012 | -184.4166 | -90.03033 | -90.011 | -184.4132 | -90.39688 | -90.37919 | -184.4134 | -90.71961 | -90.72027 | -184.4127 | -91.0522 | -91.0326 | -184.4227 | -91.34245 | -91.30475 | -184.4202 | -91.62259 | -91.60447 | -184.4248 | -91.8712 | -91.87461 | -184.4204 | -92.12016 | -92.06559 | -184.4183 | -92.33186 | -92.25447 | -184.4316 | -92.55515 | -92.50432 | -184.4228 | -92.75067 | -92.72508 | -184.4373 | -92.91983 | -92.9557 | -184.4255 | -93.08159 | -93.09427 | -184.4325 | -93.21136 | -93.21974 | -184.4353 | -93.15579 | -93.07691 | -184.4457 | -78.19632 | -78.19944 | -184.4464 | -78.31097 | -78.31342 | -184.4422 | -78.60986 | -78.55472 | -184.4464 | -78.89476 | -78.65122 | -184.4452 | -79.07328 | -79.01635 | -184.4442 | -79.20337 | -79.13708 | -184.4511 | -79.33448 | -79.26522 | -184.4506 | -79.43259 | -79.33054 | -184.4408 | -79.64008 | -79.59876 | -184.4469 | -79.71816 | -79.62096 | -184.452 | -79.72944 | -79.62258 | 565.3006 | 80.71773 | 80.71473 | 565.3451 | 91.85673 | 90.92754 | 565.3964 | 89.28092 | 89.61325 | 565.352 | 84.04487 | 83.78802 | -392.8803 | -61.47501 | -61.82416 | -392.8829 | -62.89263 | -63.61796 | -392.8825 | -64.00413 | -64.14946 | -392.8796 | -64.73766 | -64.95231 | -392.8804 | -65.02313 | -66.00346 | -392.8611 | -50.35763 | -50.87887 | -392.8618 | -52.44648 | -51.21155 | -392.8623 | -54.05547 | -53.90847 | -392.8595 | -55.2374 | -55.95151 | -392.8574 | -55.68841 | -56.32349 | -392.8599 | -56.02128 | -55.91365 | -392.8312 | -40.88713 | -41.78122
570.3112 | 65.36402 | 64.62691 | -179.2868 | -88.40629 | -88.35275 | -179.3929 | -88.81666 | -88.79116 | -179.384 | -89.19599 | -89.13657 | -179.4062 | -89.56106 | -89.53297 | -179.4008 | -89.92649 | -89.90768 | -179.4102 | -90.28217 | -90.26496 | -179.4103 | -90.59053 | -90.59118 | -179.4151 | -90.9351 | -90.91603 | -179.4141 | -91.23972 | -91.20304 | -179.4114 | -91.52014 | -91.50251 | -179.4154 | -91.76652 | -91.76984 | -179.4177 | -92.00192 | -91.94882 | -179.4232 | -92.21312 | -92.13782 | -179.4214 | -92.44496 | -92.39551 | -179.4173 | -92.64159 | -92.6167 | -179.4203 | -92.79156 | -92.82645 | -179.4242 | -92.99058 | -93.00292 | -179.4297 | -93.10114 | -93.10929 | -179.4287 | -93.02568 | -92.94894 | -179.4345 | -77.56086 | -77.5639 | -179.4408 | -77.68794 | -77.69032 | -179.4423 | -77.99128 | -77.93763 | -179.4524 | -78.28259 | -78.04564 | -179.4374 | -78.45315 | -78.39776 | -179.4418 | -78.56379 | -78.4993 | -179.4427 | -78.72646 | -78.65908 | -179.4393 | -78.81638 | -78.7171 | -179.4452 | -79.03384 | -78.99364 | -179.4386 | -79.09735 | -79.00279 | -179.4517 | -79.11172 | -79.00776 | 570.2904 | 80.73796 | 80.73493 | 570.3394 | 91.8742 | 90.9368 | 570.3945 | 89.33311 | 89.66839 | 570.3448 | 84.0962 | 83.83709 | -394.1353 | -61.48446 | -61.83472 | -394.1335 | -62.89618 | -63.62383 | -394.1318 | -64.00545 | -64.15124 | -394.13 | -64.74576 | -64.9611 | -394.132 | -65.02965 | -66.01309 | -394.1116 | -50.36134 | -50.88424 | -394.1129 | -52.44618 | -51.20732 | -394.1116 | -54.06522 | -53.91775 | -394.1121 | -55.25811 | -55.9745 | -394.1093 | -55.69721 | -56.33432 | -394.1096 | -56.03023 | -55.92226 | -394.0804 | -40.9472 | -41.84413
575.2917 | 65.39777 | 64.65423 | -174.2958 | -88.28805 | -88.23599 | -174.3966 | -88.70289 | -88.67811 | -174.3964 | -89.08214 | -89.02438 | -174.3993 | -89.44743 | -89.42013 | -174.4117 | -89.82 | -89.80171 | -174.4089 | -90.15476 | -90.13803 | -174.4126 | -90.4854 | -90.48603 | -174.4165 | -90.80501 | -90.78648 | -174.4195 | -91.10061 | -91.06495 | -174.4164 | -91.38214 | -91.36501 | -174.4199 | -91.64855 | -91.65178 | -174.4251 | -91.88925 | -91.83763 | -174.431 | -92.0954 | -92.0222 | -174.422 | -92.3115 | -92.26343 | -174.4283 | -92.53033 | -92.50614 | -174.4283 | -92.69493 | -92.72885 | -174.4276 | -92.8627 | -92.8747 | -174.4337 | -92.98429 | -92.99221 | -174.4345 | -92.9098 | -92.8352 | -174.4449 | -76.849 | -76.85195 | -174.4457 | -77.01496 | -77.01727 | -174.4499 | -77.32443 | -77.27227 | -174.4505 | -77.60139 | -77.37105 | -174.4438 | -77.7959 | -77.74206 | -174.4429 | -77.91822 | -77.85552 | -174.4404 | -78.06888 | -78.00338 | -174.4486 | -78.19178 | -78.09526 | -174.4473 | -78.37986 | -78.34077 | -174.4465 | -78.45044 | -78.35852 | -174.4548 | -78.4766 | -78.37553 | 575.2716 | 80.76106 | 80.758 | 575.3112 | 91.8963 | 90.95074 | 575.3731 | 89.37965 | 89.71785 | 575.3137 | 84.149 | 83.88763 | -395.3862 | -61.49082 | -61.84219 | -395.3848 | -62.90088 | -63.63084 | -395.3818 | -64.01596 | -64.16221 | -395.381 | -64.74971 | -64.96573 | -395.3832 | -65.03179 | -66.01836 | -395.3639 | -50.36503 | -50.8896 | -395.3633 | -52.45512 | -51.21232 | -395.3637 | -54.08023 | -53.93229 | -395.3634 | -55.25055 | -55.9692 | -395.3654 | -55.6956 | -56.33473 | -395.3682 | -56.02973 | -55.92142 | -395.3319 | -40.98264 | -41.88242
580.3005 | 65.43855 | 64.68853 | -169.3025 | -88.16699 | -88.11643 | -169.3988 | -88.61044 | -88.58637 | -169.3888 | -88.95053 | -88.89442 | -169.4108 | -89.32351 | -89.29698 | -169.408 | -89.69058 | -89.67282 | -169.4052 | -90.00916 | -89.99291 | -169.4073 | -90.34808 | -90.34869 | -169.4156 | -90.68214 | -90.66414 | -169.4185 | -90.96788 | -90.93325 | -169.4224 | -91.2693 | -91.25265 | -169.4158 | -91.51479 | -91.51793 | -169.4256 | -91.75067 | -91.70053 | -169.4282 | -91.96813 | -91.89703 | -169.4219 | -92.19189 | -92.1452 | -169.4241 | -92.38404 | -92.36053 | -169.4251 | -92.57348 | -92.60643 | -169.4312 | -92.73916 | -92.75082 | -169.4236 | -92.84977 | -92.85747 | -169.4271 | -92.78819 | -92.71572 | -169.4432 | -76.15192 | -76.15479 | -169.4377 | -76.29379 | -76.29603 | -169.4404 | -76.62019 | -76.56954 | -169.4427 | -76.9032 | -76.67947 | -169.437 | -77.1049 | -77.0526 | -169.4398 | -77.2149 | -77.154 | -169.4449 | -77.35983 | -77.2962 | -169.4465 | -77.50961 | -77.41586 | -169.4536 | -77.69022 | -77.65225 | -169.4447 | -77.76841 | -77.67912 | -169.44 | -77.76766 | -77.6695 | 580.2643 | 80.77958 | 80.77649 | 580.3257 | 91.91187 | 90.95806 | 580.3818 | 89.43093 | 89.77207 | 580.3386 | 84.20087 | 83.93721 | -396.6303 | -61.50629 | -61.85877 | -396.6281 | -62.91517 | -63.64742 | -396.6255 | -64.02569 | -64.17241 | -396.6249 | -64.74808 | -64.96478 | -396.6263 | -65.0317 | -66.02137 | -396.6075 | -50.36776 | -50.89397 | -396.6061 | -52.46992 | -51.22322 | -396.6059 | -54.08199 | -53.93359 | -396.6083 | -55.24008 | -55.96101 | -396.6026 | -55.70096 | -56.3421 | -396.6035 | -56.04488 | -55.93623 | -396.5732 | -41.02835 | -41.93095
585.2988 | 65.47028 | 64.71381 | -164.3127 | -88.02195 | -87.97288 | -164.4176 | -88.44615 | -88.42279 | -164.4095 | -88.79679 | -88.74234 | -164.4212 | -89.16941 | -89.14367 | -164.4247 | -89.54393 | -89.52669 | -164.4224 | -89.88053 | -89.86476 | -164.4336 | -90.20401 | -90.2046 | -164.4286 | -90.53613 | -90.51865 | -164.441 | -90.82122 | -90.78761 | -164.4376 | -91.12685 | -91.11069 | -164.4352 | -91.37479 | -91.37784 | -164.439 | -91.61022 | -91.56156 | -164.4408 | -91.82295 | -91.75394 | -164.4473 | -92.04014 | -91.99481 | -164.4461 | -92.24808 | -92.22526 | -164.4442 | -92.4354 | -92.46738 | -164.4429 | -92.5842 | -92.59552 | -164.441 | -92.70877 | -92.71624 | -164.4456 | -92.67103 | -92.60069 | -164.4582 | -75.38688 | -75.38966 | -164.4552 | -75.54529 | -75.54747 | -164.4624 | -75.87354 | -75.82437 | -164.4595 | -76.1639 | -75.94675 | -164.4539 | -76.36209 | -76.31133 | -164.4597 | -76.47855 | -76.41944 | -164.466 | -76.65106 | -76.5893 | -164.4625 | -76.75451 | -76.66352 | -164.4663 | -76.95741 | -76.92056 | -164.4612 | -77.01755 | -76.93088 | -164.4563 | -77.04883 | -76.95355 | 585.2708 | 80.79659 | 80.79347 | 585.3259 | 91.93747 | 90.97544 | 585.3812 | 89.48232 | 89.8264 | 585.3272 | 84.24547 | 83.97955 | -397.8781 | -61.52203 | -61.87562 | -397.8762 | -62.92101 | -63.65557 | -397.8772 | -64.03912 | -64.18629 | -397.8741 | -64.75733 | -64.97471 | -397.8775 | -65.047 | -66.03979 | -397.8565 | -50.37061 | -50.89848 | -397.8562 | -52.46857 | -51.21794 | -397.8546 | -54.07774 | -53.92886 | -397.8588 | -55.25075 | -55.97395 | -397.8531 | -55.71222 | -56.35538 | -397.8545 | -56.05099 | -55.94199 | -397.8289 | -41.06395 | -41.96941
590.2863 | 65.50165 | 64.73873 | -159.312 | -87.87813 | -87.83055 | -159.4115 | -88.2856 | -88.26294 | -159.4112 | -88.63863 | -88.58583 | -159.4178 | -89.02674 | -89.00178 | -159.4186 | -89.37919 | -89.36248 | -159.4221 | -89.73657 | -89.72128 | -159.4319 | -90.04833 | -90.0489 | -159.4361 | -90.37445 | -90.35751 | -159.4333 | -90.67504 | -90.64245 | -159.4389 | -90.98025 | -90.96458 | -159.4369 | -91.21858 | -91.22153 | -159.4333 | -91.4627 | -91.41552 | -159.4437 | -91.66649 | -91.59957 | -159.4463 | -91.89209 | -91.84814 | -159.4426 | -92.10217 | -92.08005 | -159.4402 | -92.26482 | -92.29582 | -159.4499 | -92.44498 | -92.45595 | -159.4452 | -92.57 | -92.57724 | -159.4481 | -92.51774 | -92.44954 | -159.4498 | -74.59387 | -74.59657 | -159.4542 | -74.75287 | -74.75498 | -159.4615 | -75.06769 | -75.02001 | -159.466 | -75.39273 | -75.18217 | -159.4623 | -75.58423 | -75.53501 | -159.4623 | -75.69576 | -75.63845 | -159.4575 | -75.8815 | -75.82162 | -159.4643 | -75.97033 | -75.88211 | -159.4669 | -76.18902 | -76.15329 | -159.4606 | -76.25579 | -76.17176 | -159.4604 | -76.27393 | -76.18155 | 590.2591 | 80.82452 | 80.82138 | 590.317 | 91.95747 | 90.98724 | 590.3598 | 89.52521 | 89.87221 | 590.3162 | 84.29514 | 84.02695 | -399.1198 | -61.523 | -61.8777 | -399.1184 | -62.92706 | -63.66391 | -399.1189 | -64.04722 | -64.19485 | -399.1165 | -64.77558 | -64.99365 | -399.1169 | -65.06609 | -66.06198 | -399.0996 | -50.35868 | -50.8882 | -399.1001 | -52.45495 | -51.20041 | -399.1006 | -54.07583 | -53.92649 | -399.0991 | -55.25952 | -55.98497 | -399.0954 | -55.71813 | -56.3633 | -399.1004 | -56.04774 | -55.9384 | -399.0668 | -41.09375 | -42.00203
595.2727 | 65.5372 | 64.76783 | -154.2918 | -87.73016 | -87.68409 | -154.3939 | -88.11816 | -88.09622 | -154.3966 | -88.48961 | -88.43847 | -154.409 | -88.84298 | -88.8188 | -154.4061 | -89.21331 | -89.19713 | -154.4127 | -89.56139 | -89.54658 | -154.4079 | -89.87264 | -89.8732 | -154.4193 | -90.21181 | -90.1954 | -154.421 | -90.51237 | -90.4808 | -154.4202 | -90.76925 | -90.75407 | -154.4119 | -91.02827 | -91.03113 | -154.426 | -91.29537 | -91.24967 | -154.4308 | -91.49267 | -91.42786 | -154.4274 | -91.73379 | -91.69123 | -154.4256 | -91.92821 | -91.90679 | -154.4289 | -92.12281 | -92.15284 | -154.434 | -92.27771 | -92.28834 | -154.4266 | -92.40794 | -92.41495 | -154.4269 | -92.34253 | -92.27648 | -154.4414 | -73.76395 | -73.76657 | -154.4388 | -73.91289 | -73.91494 | -154.4418 | -74.22952 | -74.18335 | -154.4473 | -74.55253 | -74.3486 | -154.4468 | -74.77042 | -74.72274 | -154.4447 | -74.87685 | -74.82134 | -154.4498 | -75.0478 | -74.9898 | -154.4488 | -75.16632 | -75.08087 | -154.4484 | -75.37092 | -75.33631 | -154.4513 | -75.43086 | -75.34947 | -154.4498 | -75.45515 | -75.36567 | 595.2617 | 80.83407 | 80.8309 | 595.3052 | 91.97135 | 90.99292 | 595.3561 | 89.5759 | 89.92585 | 595.3162 | 84.34527 | 84.07481 | -400.3667 | -61.52569 | -61.8815 | -400.3653 | -62.93788 | -63.67703 | -400.3672 | -64.05596 | -64.20406 | -400.3682 | -64.76799 | -64.98674 | -400.3675 | -65.07464 | -66.07364 | -400.345 | -50.37205 | -50.90323 | -400.3446 | -52.41174 | -51.15329 | -400.3461 | -54.08447 | -53.93466 | -400.3465 | -55.25679 | -55.98451 | -400.3442 | -55.72006 | -56.36725 | -400.3453 | -56.06434 | -55.95466 | -400.3166 | -41.11802 | -42.02915
600.2845 | 65.56475 | 64.78891 | -149.2885 | -87.55117 | -87.50658 | -149.369 | -87.91955 | -87.89832 | -149.3802 | -88.30891 | -88.25943 | -149.3828 | -88.66588 | -88.64249 | -149.3854 | -89.02326 | -89.0076 | -149.3868 | -89.36969 | -89.35536 | -149.3976 | -89.67273 | -89.67327 | -149.3912 | -90.00952 | -89.99365 | -149.3959 | -90.30153 | -90.27099 | -149.4028 | -90.57482 | -90.56014 | -149.4006 | -90.83532 | -90.83809 | -149.402 | -91.09016 | -91.04595 | -149.4092 | -91.32078 | -91.25807 | -149.4009 | -91.52593 | -91.48476 | -149.4034 | -91.73702 | -91.71629 | -149.4058 | -91.93888 | -91.96794 | -149.4104 | -92.08267 | -92.09295 | -149.41 | -92.22278 | -92.22957 | -149.4084 | -92.18824 | -92.12434 | -149.4149 | -72.8795 | -72.88203 | -149.4184 | -73.03189 | -73.03387 | -149.4215 | -73.36724 | -73.32257 | -149.4264 | -73.67537 | -73.47808 | -149.4212 | -73.88512 | -73.839 | -149.4174 | -73.99872 | -73.94502 | -149.4253 | -74.16769 | -74.11157 | -149.424 | -74.28891 | -74.20624 | -149.431 | -74.48983 | -74.45635 | -149.4244 | -74.55847 | -74.47972 | -149.4317 | -74.59203 | -74.50546 | 600.2484 | 80.85535 | 80.85216 | 600.2999 | 91.99378 | 91.00714 | 600.3614 | 89.62438 | 89.97727 | 600.3119 | 84.39547 | 84.12274 | -401.617 | -61.53185 | -61.88877 | -401.6208 | -62.94991 | -63.69138 | -401.6182 | -64.06106 | -64.20962 | -401.614 | -64.79305 | -65.01247 | -401.6184 | -65.06744 | -66.06957 | -401.5962 | -50.36908 | -50.90191 | -401.5941 | -52.39711 | -51.13473 | -401.5977 | -54.09935 | -53.94908 | -401.5975 | -55.25822 | -55.98821 | -401.5938 | -55.72654 | -56.37574 | -401.5951 | -56.0765 | -55.96648 | -401.5652 | -41.13791 | -42.05188
605.2626 | 65.60173 | 64.81945 | -144.2866 | -87.33415 | -87.29106 | -144.3825 | -87.73827 | -87.71775 | -144.3713 | -88.10181 | -88.05399 | -144.3908 | -88.45367 | -88.43107 | -144.3849 | -88.81805 | -88.80291 | -144.3914 | -89.15058 | -89.13673 | -144.3947 | -89.46487 | -89.46539 | -144.4019 | -89.79223 | -89.77688 | -144.4114 | -90.07198 | -90.04245 | -144.4013 | -90.37445 | -90.36027 | -144.4094 | -90.63526 | -90.63794 | -144.4071 | -90.87638 | -90.83364 | -144.4126 | -91.08944 | -91.02883 | -144.4149 | -91.32523 | -91.28543 | -144.4104 | -91.54047 | -91.52044 | -144.416 | -91.73626 | -91.76435 | -144.4141 | -91.89175 | -91.90169 | -144.4116 | -92.03543 | -92.04199 | -144.4159 | -91.99769 | -91.93592 | -144.429 | -71.94111 | -71.94356 | -144.4221 | -72.10303 | -72.10495 | -144.4215 | -72.42147 | -72.3783 | -144.43 | -72.74086 | -72.55016 | -144.4262 | -72.95429 | -72.90971 | -144.4257 | -73.08922 | -73.03731 | -144.4332 | -73.24621 | -73.19197 | -144.4278 | -73.36752 | -73.28761 | -144.4267 | -73.57805 | -73.54569 | -144.4211 | -73.63613 | -73.56002 | -144.4277 | -73.68649 | -73.60282 | 605.235 | 80.87629 | 80.87307 | 605.2893 | 92.00336 | 91.00852 | 605.336 | 89.66678 | 90.02259 | 605.2963 | 84.4408 | 84.16581 | -402.8682 | -61.54614 | -61.90416 | -402.8659 | -62.95104 | -63.6948 | -402.8641 | -64.06439 | -64.21341 | -402.8646 | -64.7921 | -65.01221 | -402.8632 | -65.07702 | -66.08225 | -402.8415 | -50.38321 | -50.91769 | -402.8449 | -52.39925 | -51.13293 | -402.8429 | -54.1095 | -53.95876 | -402.8449 | -55.26952 | -56.00178 | -402.8389 | -55.7326 | -56.38382 | -402.8413 | -56.08218 | -55.97182 | -402.815 | -41.17505 | -42.09187
610.2602 | 65.63341 | 64.84467 | -139.3132 | -87.11877 | -87.07717 | -139.3665 | -87.50902 | -87.48922 | -139.3726 | -87.85977 | -87.81361 | -139.3706 | -88.22582 | -88.204 | -139.3861 | -88.58802 | -88.57341 | -139.3832 | -88.92393 | -88.91056 | -139.3873 | -89.22788 | -89.22838 | -139.3893 | -89.54301 | -89.5282 | -139.403 | -89.84203 | -89.81353 | -139.3961 | -90.12092 | -90.10722 | -139.3937 | -90.37437 | -90.37695 | -139.3988 | -90.6322 | -90.59095 | -139.4049 | -90.86615 | -90.80765 | -139.4073 | -91.09702 | -91.0586 | -139.4051 | -91.31365 | -91.29431 | -139.4046 | -91.51106 | -91.53817 | -139.4058 | -91.68423 | -91.69382 | -139.4066 | -91.82142 | -91.82775 | -139.4054 | -91.77766 | -91.71803 | -139.4107 | -70.96234 | -70.9647 | -139.4105 | -71.13053 | -71.13238 | -139.4163 | -71.46465 | -71.42297 | -139.4236 | -71.76997 | -71.58588 | -139.4155 | -71.9861 | -71.94307 | -139.4139 | -72.09693 | -72.04683 | -139.4216 | -72.28808 | -72.23572 | -139.425 | -72.38738 | -72.31024 | -139.4153 | -72.61571 | -72.58447 | -139.4223 | -72.6788 | -72.60533 | -139.4188 | -72.68629 | -72.60552 | 610.2639 | 80.89262 | 80.88938 | 610.3089 | 92.01845 | 91.01536 | 610.3518 | 89.71418 | 90.07294 | 610.3134 | 84.48627 | 84.209 | -404.1128 | -61.54817 | -61.9073 | -404.1156 | -62.96269 | -63.70877 | -404.1162 | -64.06896 | -64.21845 | -404.1127 | -64.80322 | -65.02401 | -404.1115 | -65.08216 | -66.09051 | -404.0926 | -50.38264 | -50.91879 | -404.0932 | -52.40597 | -51.13574 | -404.0929 | -54.10189 | -53.95068 | -404.0934 | -55.27237 | -56.0069 | -404.0882 | -55.74071 | -56.39395 | -404.0927 | -56.07853 | -55.96783 | -404.0626 | -41.20475 | -42.1244
615.4059 | 65.66598 | 64.87059 | -134.3161 | -86.85886 | -86.81874 | -134.3699 | -87.26078 | -87.24168 | -134.3709 | -87.61094 | -87.56644 | -134.3736 | -87.97315 | -87.95211 | -134.3783 | -88.30997 | -88.29588 | -134.375 | -88.67011 | -88.65722 | -134.3831 | -88.9756 | -88.97608 | -134.3869 | -89.27471 | -89.26043 | -134.4013 | -89.5737 | -89.54623 | -134.3913 | -89.84376 | -89.83055 | -134.3883 | -90.11401 | -90.1165 | -134.3973 | -90.36468 | -90.32491 | -134.3944 | -90.60136 | -90.54496 | -134.3968 | -90.85022 | -90.81318 | -134.3951 | -91.03972 | -91.02108 | -134.4016 | -91.25086 | -91.277 | -134.3986 | -91.44019 | -91.44944 | -134.3942 | -91.5786 | -91.58471 | -134.4052 | -91.53242 | -91.47494 | -134.4121 | -69.92596 | -69.92823 | -134.4128 | -70.09262 | -70.0944 | -134.4124 | -70.41164 | -70.37146 | -134.4151 | -70.72576 | -70.54829 | -134.418 | -70.95972 | -70.91823 | -134.414 | -71.07042 | -71.02211 | -134.4214 | -71.26551 | -71.21504 | -134.4266 | -71.3805 | -71.30613 | -134.4136 | -71.57785 | -71.54774 | -134.4115 | -71.6603 | -71.58947 | -134.419 | -71.67281 | -71.59494 | 615.3791 | 80.90974 | 80.90647 | 615.4364 | 92.04289 | 91.03138 | 615.4934 | 89.76075 | 90.12253 | 615.4401 | 84.53654 | 84.25693 | -405.3615 | -61.55503 | -61.91527 | -405.3647 | -62.96508 | -63.71346 | -405.3617 | -64.08148 | -64.23142 | -405.3593 | -64.81684 | -65.03832 | -405.3564 | -65.05166 | -66.06311 | -405.3436 | -50.37241 | -50.91022 | -405.341 | -52.4909 | -51.21674 | -405.3414 | -54.09889 | -53.94722 | -405.3428 | -55.28407 | -56.02087 | -405.3358 | -55.75423 | -56.40949 | -405.3405 | -56.08082 | -55.96977 | -405.3145 | -41.23009 | -42.15259
620.4009 | 65.6959 | 64.89405 | -129.3205 | -86.58927 | -86.55065 | -129.3921 | -86.97111 | -86.95272 | -129.3676 | -87.33139 | -87.28854 | -129.3695 | -87.68727 | -87.66701 | -129.3675 | -88.022 | -88.00844 | -129.3712 | -88.34256 | -88.33015 | -129.3771 | -88.65927 | -88.65974 | -129.3844 | -88.98565 | -88.9719 | -129.3918 | -89.26902 | -89.24257 | -129.3898 | -89.54663 | -89.53391 | -129.3831 | -89.81209 | -89.81448 | -129.3859 | -90.06532 | -90.02703 | -129.3834 | -90.28704 | -90.23274 | -129.3964 | -90.53443 | -90.49876 | -129.4016 | -90.76482 | -90.74687 | -129.3935 | -90.9676 | -90.99277 | -129.3951 | -91.16206 | -91.17096 | -129.3953 | -91.31398 | -91.31986 | -129.4005 | -91.26209 | -91.20674 | -129.4049 | -68.83874 | -68.84093 | -129.4035 | -69.00145 | -69.00316 | -129.4118 | -69.3371 | -69.29841 | -129.4064 | -69.64936 | -69.47849 | -129.4099 | -69.86203 | -69.82209 | -129.4042 | -69.95833 | -69.91182 | -129.4082 | -70.16941 | -70.12082 | -129.4129 | -70.27947 | -70.20787 | -129.4154 | -70.48521 | -70.45621 | -129.4097 | -70.57699 | -70.50879 | -129.4053 | -70.58916 | -70.51419 | 620.38 | 80.92595 | 80.92265 | 620.4318 | 92.05215 | 91.03242 | 620.5021 | 89.80069 | 90.16542 | 620.445 | 84.575 | 84.29313 | -406.6075 | -61.55812 | -61.91947 | -406.6053 | -62.97044 | -63.72111 | -406.6034 | -64.0889 | -64.2393 | -406.602 | -64.8292 | -65.05136 | -406.6019 | -65.10611 | -66.12068 | -406.5798 | -50.38713 | -50.92657 | -406.5846 | -52.54379 | -51.26573 | -406.586 | -54.11306 | -53.96092 | -406.584 | -55.29639 | -56.03545 | -406.5804 | -55.75941 | -56.41668 | -406.5801 | -56.086 | -55.97461 | -406.5567 | -41.25036 | -42.17569
625.3892 | 65.72237 | 64.91407 | -124.3259 | -86.27771 | -86.24058 | -124.4086 | -86.64415 | -86.62647 | -124.41 | -86.99365 | -86.95244 | -124.3895 | -87.35028 | -87.3308 | -124.3874 | -87.6859 | -87.67286 | -124.3859 | -88.01596 | -88.00403 | -124.3854 | -88.31423 | -88.31468 | -124.3942 | -88.62866 | -88.61544 | -124.3998 | -88.91613 | -88.8907 | -124.4 | -89.20289 | -89.19067 | -124.3966 | -89.4595 | -89.4618 | -124.4051 | -89.72819 | -89.69137 | -124.4032 | -89.94019 | -89.88798 | -124.4044 | -90.19429 | -90.16 | -124.4105 | -90.44178 | -90.42452 | -124.4068 | -90.64493 | -90.66912 | -124.4168 | -90.85164 | -90.8602 | -124.4119 | -91.00195 | -91.0076 | -124.4132 | -90.94156 | -90.88835 | -124.4166 | -67.70593 | -67.70804 | -124.4124 | -67.85008 | -67.85173 | -124.416 | -68.20206 | -68.16486 | -124.4197 | -68.49819 | -68.33391 | -124.4194 | -68.71298 | -68.67457 | -124.4136 | -68.82139 | -68.77668 | -124.4146 | -69.02468 | -68.97796 | -124.4206 | -69.11621 | -69.04737 | -124.4246 | -69.36373 | -69.33585 | -124.4243 | -69.4137 | -69.34814 | -124.4197 | -69.43145 | -69.35937 | 625.3789 | 80.94835 | 80.94503 | 625.4318 | 92.07088 | 91.04294 | 625.5061 | 89.84351 | 90.21117 | 625.3986 | 84.62334 | 84.33921 | -407.8591 | -61.56188 | -61.92434 | -407.8585 | -62.97989 | -63.73287 | -407.8559 | -64.10415 | -64.25502 | -407.8518 | -64.83371 | -65.05654 | -407.8512 | -65.1151 | -66.13278 | -407.8344 | -50.39732 | -50.93843 | -407.8352 | -52.55562 | -51.27362 | -407.8371 | -54.11591 | -53.96331 | -407.8361 | -55.27801 | -56.01934 | -407.8372 | -55.75082 | -56.41011 | -407.8343 | -56.10562 | -55.99389 | -407.8032 | -41.32498 | -42.25315
630.3938 | 65.75516 | 64.9404 | -119.3215 | -85.91323 | -85.87759 | -119.4043 | -86.29554 | -86.27857 | -119.4024 | -86.62264 | -86.5831 | -119.4122 | -86.9732 | -86.95451 | -119.3996 | -87.29306 | -87.28055 | -119.3787 | -87.63568 | -87.62423 | -119.3833 | -87.90788 | -87.90831 | -119.3888 | -88.2351 | -88.22241 | -119.3915 | -88.5378 | -88.51339 | -119.3952 | -88.79462 | -88.78289 | -119.3953 | -89.05883 | -89.06104 | -119.4063 | -89.30627 | -89.27093 | -119.3995 | -89.53445 | -89.48434 | -119.4056 | -89.81919 | -89.78628 | -119.3996 | -90.05097 | -90.03441 | -119.4035 | -90.26649 | -90.28971 | -119.41 | -90.50058 | -90.5088 | -119.4041 | -90.64716 | -90.65258 | -119.4021 | -90.59529 | -90.54422 | -119.4095 | -66.50298 | -66.505 | -119.4128 | -66.64067 | -66.64225 | -119.414 | -66.97666 | -66.94096 | -119.4216 | -67.29058 | -67.1329 | -119.42 | -67.49429 | -67.45743 | -119.413 | -67.6022 | -67.55928 | -119.4202 | -67.79485 | -67.75 | -119.4158 | -67.89459 | -67.82853 | -119.4283 | -68.14997 | -68.12321 | -119.421 | -68.21239 | -68.14946 | -119.4166 | -68.2312 | -68.16201 | 630.3859 | 80.95843 | 80.95508 | 630.4393 | 92.0907 | 91.05452 | 630.5119 | 89.88468 | 90.25529 | 630.4004 | 84.6692 | 84.3828 | -409.1583 | -61.57517 | -61.93878 | -409.1591 | -62.98636 | -63.74174 | -409.1559 | -64.10347 | -64.25481 | -409.1568 | -64.83146 | -65.055 | -409.1552 | -65.11373 | -66.13466 | -409.134 | -50.39623 | -50.93906 | -409.1327 | -52.55585 | -51.26977 | -409.1348 | -54.12644 | -53.97334 | -409.1368 | -55.29411 | -56.0378 | -409.1336 | -55.7569 | -56.41829 | -409.1341 | -56.09055 | -55.97846 | -409.1025 | -41.37916 | -42.31029
635.3974 | 65.78704 | 64.96581 | -114.3098 | -85.49752 | -85.46338 | -114.3854 | -85.85379 | -85.83753 | -114.3877 | -86.19808 | -86.16019 | -114.3985 | -86.52044 | -86.50253 | -114.4069 | -86.84437 | -86.83238 | -114.3848 | -87.16033 | -87.14936 | -114.3819 | -87.4698 | -87.47022 | -114.3865 | -87.76501 | -87.75286 | -114.385 | -88.072 | -88.04862 | -114.3838 | -88.32518 | -88.31394 | -114.3854 | -88.59482 | -88.59694 | -114.3933 | -88.83588 | -88.80202 | -114.3821 | -89.06955 | -89.02155 | -114.3861 | -89.33301 | -89.30148 | -114.3885 | -89.60256 | -89.58669 | -114.3872 | -89.83749 | -89.85974 | -114.3957 | -90.08086 | -90.08873 | -114.3973 | -90.25206 | -90.25726 | -114.3943 | -90.1793 | -90.13037 | -114.3984 | -65.23398 | -65.23592 | -114.4044 | -65.3878 | -65.38931 | -114.4014 | -65.69047 | -65.65627 | -114.4102 | -66.00613 | -65.85506 | -114.3999 | -66.20053 | -66.16522 | -114.3973 | -66.31562 | -66.27451 | -114.4066 | -66.51485 | -66.47188 | -114.4094 | -66.59646 | -66.53316 | -114.4086 | -66.85019 | -66.82456 | -114.4074 | -66.92908 | -66.86879 | -114.4061 | -66.93763 | -66.87135 | 635.3856 | 80.97989 | 80.97651 | 635.4354 | 92.10107 | 91.05668 | 635.5132 | 89.92304 | 90.29659 | 635.4 | 84.71687 | 84.4282 | -410.4479 | -61.58775 | -61.95251 | -410.4487 | -63.00007 | -63.75783 | -410.4454 | -64.10547 | -64.2573 | -410.4441 | -64.8292 | -65.05346 | -410.4429 | -65.12792 | -66.15207 | -410.4274 | -50.39459 | -50.93914 | -410.427 | -52.52287 | -51.23273 | -410.424 | -54.12294 | -53.96936 | -410.4285 | -55.29901 | -56.04506 | -410.4212 | -55.75878 | -56.42226 | -410.4237 | -56.10344 | -55.991 | -410.397 | -41.40958 | -42.34365
640.3812 | 65.8098 | 64.98212 | -109.3118 | -85.00777 | -84.97512 | -109.3741 | -85.3756 | -85.36005 | -109.3868 | -85.67919 | -85.64296 | -109.389 | -86.00529 | -85.98816 | -109.3973 | -86.31908 | -86.30761 | -109.4005 | -86.63147 | -86.62098 | -109.4063 | -86.92033 | -86.92073 | -109.3929 | -87.20518 | -87.19356 | -109.3812 | -87.50426 | -87.4819 | -109.3765 | -87.77796 | -87.76722 | -109.3832 | -88.04649 | -88.04852 | -109.3828 | -88.29947 | -88.2671 | -109.3854 | -88.51543 | -88.46952 | -109.3857 | -88.79874 | -88.7686 | -109.3879 | -89.07802 | -89.06285 | -109.3922 | -89.33785 | -89.35913 | -109.3927 | -89.59757 | -89.6051 | -109.3925 | -89.77738 | -89.78235 | -109.3878 | -89.70234 | -89.65555 | -109.3935 | -63.8881 | -63.88996 | -109.3969 | -64.03551 | -64.03696 | -109.3959 | -64.35384 | -64.32114 | -109.392 | -64.65657 | -64.51213 | -109.3986 | -64.84239 | -64.80863 | -109.4003 | -64.96749 | -64.92817 | -109.3944 | -65.14674 | -65.10566 | -109.3973 | -65.24446 | -65.18393 | -109.3949 | -65.48482 | -65.46031 | -109.3891 | -65.53398 | -65.47634 | -109.4034 | -65.56476 | -65.50138 | 640.3707 | 80.99224 | 80.98884 | 640.4254 | 92.11458 | 91.06199 | 640.4984 | 89.96044 | 90.33692 | 640.3955 | 84.75107 | 84.46013 | -411.6939 | -61.58466 | -61.95053 | -411.6933 | -63.00426 | -63.76432 | -411.6882 | -64.11543 | -64.26772 | -411.6898 | -64.83971 | -65.06464 | -411.689 | -65.13669 | -66.16394 | -411.6716 | -50.39583 | -50.94203 | -411.6728 | -52.51616 | -51.2221 | -411.6717 | -54.12568 | -53.97164 | -411.6728 | -55.30608 | -56.05438 | -411.6668 | -55.7678 | -56.43329 | -411.6752 | -56.10333 | -55.99055 | -411.6383 | -41.42907 | -42.36597
645.3814 | 65.84631 | 65.01217 | -104.3135 | -84.44649 | -84.41533 | -104.3853 | -84.7837 | -84.76887 | -104.386 | -85.09579 | -85.06122 | -104.397 | -85.40398 | -85.38764 | -104.4007 | -85.70905 | -85.69811 | -104.4082 | -86.00245 | -85.99243 | -104.4112 | -86.28471 | -86.28508 | -104.4089 | -86.57086 | -86.55977 | -104.412 | -86.84092 | -86.81957 | -104.3985 | -87.11354 | -87.10328 | -104.3922 | -87.39897 | -87.4009 | -104.3822 | -87.6603 | -87.62941 | -104.3955 | -87.88376 | -87.83995 | -104.3909 | -88.1712 | -88.14242 | -104.3875 | -88.47058 | -88.4561 | -104.3939 | -88.76133 | -88.78164 | -104.3964 | -89.04671 | -89.05389 | -104.3947 | -89.23131 | -89.23605 | -104.3935 | -89.11019 | -89.06554 | -104.3942 | -62.48958 | -62.49135 | -104.394 | -62.62209 | -62.62347 | -104.4087 | -62.94585 | -62.91463 | -104.3959 | -63.22819 | -63.09035 | -104.4006 | -63.40883 | -63.3766 | -104.4055 | -63.53368 | -63.49615 | -104.4059 | -63.72799 | -63.68879 | -104.4002 | -63.80354 | -63.74578 | -104.4024 | -64.05819 | -64.0348 | -104.4015 | -64.1188 | -64.06378 | -104.3998 | -64.12627 | -64.06578 | 645.3755 | 81.0081 | 81.00467 | 645.4181 | 92.13065 | 91.06986 | 645.499 | 89.99869 | 90.37811 | 645.3894 | 84.79647 | 84.50326 | -412.9395 | -61.59199 | -61.95896 | -412.9402 | -63.01839 | -63.78075 | -412.9381 | -64.13472 | -64.28747 | -412.9347 | -64.85309 | -65.0787 | -412.9337 | -65.13892 | -66.16928 | -412.9182 | -50.40235 | -50.9502 | -412.9145 | -52.50574 | -51.20778 | -412.9161 | -54.13883 | -53.98432 | -412.9158 | -55.30252 | -56.05308 | -412.9148 | -55.77895 | -56.44646 | -412.9175 | -56.09824 | -55.98512 | -412.8832 | -41.44487 | -42.3846
650.3885 | 65.87461 | 65.03401 | -99.31973 | -83.76451 | -83.73485 | -99.39425 | -84.09362 | -84.07949 | -99.38764 | -84.38131 | -84.34839 | -99.39791 | -84.67852 | -84.66296 | -99.40084 | -84.97406 | -84.96364 | -99.40352 | -85.26156 | -85.25202 | -99.41585 | -85.54468 | -85.54504 | -99.41298 | -85.81418 | -85.80361 | -99.41573 | -86.07952 | -86.0592 | -99.41809 | -86.34582 | -86.33605 | -99.42368 | -86.62802 | -86.62986 | -99.42148 | -86.89367 | -86.86425 | -99.41953 | -87.09459 | -87.05287 | -99.41444 | -87.40239 | -87.37499 | -99.38648 | -87.72058 | -87.7068 | -99.39183 | -88.04253 | -88.06186 | -99.39416 | -88.34523 | -88.35207 | -99.40502 | -88.57309 | -88.57761 | -99.39596 | -88.39785 | -88.35534 | -99.40042 | -60.99256 | -60.99424 | -99.39539 | -61.14195 | -61.14327 | -99.40017 | -61.42565 | -61.39594 | -99.39612 | -61.71092 | -61.57968 | -99.40462 | -61.90005 | -61.86937 | -99.39831 | -61.99563 | -61.9599 | -99.40584 | -62.19554 | -62.15821 | -99.40231 | -62.26699 | -62.21199 | -99.4055 | -62.52913 | -62.50686 | -99.40812 | -62.60501 | -62.55263 | -99.40314 | -62.61053 | -62.55294 | 650.3923 | 81.01974 | 81.01629 | 650.4222 | 92.14523 | 91.07621 | 650.4967 | 90.03566 | 90.41802 | 650.3894 | 84.83427 | 84.53879 | -414.1843 | -61.59755 | -61.96563 | -414.1808 | -63.02199 | -63.78664 | -414.1813 | -64.13812 | -64.29133 | -414.18 | -64.85984 | -65.08614 | -414.179 | -65.13936 | -66.17283 | -414.1568 | -50.40558 | -50.95507 | -414.1601 | -52.52008 | -51.2182 | -414.1612 | -54.12635 | -53.97138 | -414.1588 | -55.31597 | -56.0688 | -414.1563 | -55.77895 | -56.44846 | -414.1603 | -56.10971 | -55.99625 | -414.1284 | -41.45145 | -42.39402
655.3724 | 65.90169 | 65.05465 | -94.31671 | -82.95771 | -82.92955 | -94.3781 | -83.2949 | -83.28149 | -94.38439 | -83.5515 | -83.52024 | -94.38904 | -83.81211 | -83.79734 | -94.39149 | -84.1088 | -84.09891 | -94.39173 | -84.36936 | -84.3603 | -94.4054 | -84.64607 | -84.64641 | -94.40414 | -84.92685 | -84.91682 | -94.41322 | -85.1756 | -85.1563 | -94.40923 | -85.42206 | -85.41278 | -94.41192 | -85.71003 | -85.71178 | -94.41462 | -85.96535 | -85.93741 | -94.41776 | -86.18097 | -86.14135 | -94.42376 | -86.4837 | -86.45768 | -94.41902 | -86.82022 | -86.80712 | -94.39952 | -87.18234 | -87.2007 | -94.39613 | -87.50863 | -87.51513 | -94.39371 | -87.78824 | -87.79253 | -94.39269 | -87.53278 | -87.49241 | -94.38886 | -59.45849 | -59.46009 | -94.38657 | -59.54777 | -59.54902 | -94.3903 | -59.86398 | -59.83576 | -94.39273 | -60.1259 | -60.00127 | -94.38909 | -60.2995 | -60.27036 | -94.38883 | -60.3929 | -60.35897 | -94.38836 | -60.59248 | -60.55703 | -94.39465 | -60.66835 | -60.61613 | -94.39588 | -60.93471 | -60.91356 | -94.3966 | -60.99501 | -60.94527 | -94.39564 | -61.00351 | -60.94882 | 655.3752 | 81.04294 | 81.03945 | 655.4138 | 92.1621 | 91.08488 | 655.4885 | 90.0746 | 90.45989 | 655.3762 | 84.87367 | 84.57592 | -415.4296 | -61.59534 | -61.96453 | -415.4299 | -63.01748 | -63.78445 | -415.4263 | -64.13852 | -64.29219 | -415.4248 | -64.87441 | -65.10139 | -415.4224 | -65.14574 | -66.18231 | -415.4037 | -50.40419 | -50.95535 | -415.4063 | -52.52853 | -51.22274 | -415.405 | -54.13916 | -53.98372 | -415.4019 | -55.31065 | -56.06573 | -415.4011 | -55.78809 | -56.45962 | -415.4056 | -56.11956 | -56.00576 | -415.3742 | -41.45565 | -42.40105
660.3771 | 65.93194 | 65.07842 | -89.32376 | -81.99209 | -81.96541 | -89.38899 | -82.30939 | -82.29668 | -89.38855 | -82.53813 | -82.50852 | -89.39319 | -82.81535 | -82.80135 | -89.39994 | -83.07532 | -83.06595 | -89.39734 | -83.33515 | -83.32658 | -89.40898 | -83.58061 | -83.58093 | -89.41607 | -83.84585 | -83.83635 | -89.42006 | -84.10128 | -84.083 | -89.41719 | -84.3434 | -84.33461 | -89.42331 | -84.6244 | -84.62606 | -89.42073 | -84.88133 | -84.85487 | -89.42733 | -85.06089 | -85.02336 | -89.42754 | -85.39159 | -85.36694 | -89.42055 | -85.74103 | -85.72862 | -89.43183 | -86.12493 | -86.14232 | -89.43203 | -86.5103 | -86.51646 | -89.42439 | -86.77991 | -86.78398 | -89.43638 | -86.43788 | -86.39963 | -89.42145 | -57.79986 | -57.80137 | -89.42403 | -57.92287 | -57.92405 | -89.41899 | -58.18267 | -58.15594 | -89.4136 | -58.43487 | -58.31681 | -89.40831 | -58.61301 | -58.58541 | -89.40831 | -58.70897 | -58.67683 | -89.40299 | -58.87724 | -58.84367 | -89.39815 | -58.96273 | -58.91327 | -89.40226 | -59.22719 | -59.20715 | -89.41044 | -59.31863 | -59.27152 | -89.40372 | -59.30629 | -59.2545 | 660.3693 | 81.05603 | 81.05252 | 660.4185 | 92.17299 | 91.08754 | 660.4876 | 90.11052 | 90.49875 | 660.3846 | 84.91 | 84.60998 | -416.6743 | -61.61053 | -61.98082 | -416.6743 | -63.02901 | -63.79827 | -416.6718 | -64.15728 | -64.31141 | -416.6676 | -64.88119 | -65.10884 | -416.6698 | -65.15856 | -66.19825 | -416.648 | -50.41059 | -50.96339 | -416.6522 | -52.54281 | -51.2331 | -416.6522 | -54.14847 | -53.99256 | -416.6517 | -55.31247 | -56.06983 | -416.6483 | -55.79193 | -56.46547 | -416.6498 | -56.12545 | -56.01131 | -416.6205 | -41.45905 | -42.40729
665.3806 | 65.96322 | 65.10324 | -84.33487 | -80.84356 | -80.81838 | -84.39775 | -81.12139 | -81.1094 | -84.39424 | -81.35975 | -81.33179 | -84.40426 | -81.60047 | -81.58726 | -84.40929 | -81.84025 | -81.8314 | -84.41344 | -82.08103 | -82.07293 | -84.42221 | -82.31434 | -82.31465 | -84.41733 | -82.56462 | -82.55565 | -84.42722 | -82.80429 | -82.78703 | -84.4277 | -83.04471 | -83.03641 | -84.42282 | -83.32749 | -83.32906 | -84.42551 | -83.5554 | -83.53042 | -84.43461 | -83.73487 | -83.69944 | -84.43465 | -84.061 | -84.03773 | -84.43641 | -84.42011 | -84.4084 | -84.43972 | -84.83568 | -84.8521 | -84.43156 | -85.26242 | -85.26823 | -84.43942 | -85.56231 | -85.56615 | -84.44163 | -85.1117 | -85.07558 | -84.44475 | -56.08122 | -56.08265 | -84.44152 | -56.15365 | -56.15477 | -84.44354 | -56.41086 | -56.38562 | -84.445 | -56.66334 | -56.55184 | -84.44228 | -56.83178 | -56.80572 | -84.44304 | -56.91654 | -56.8862 | -84.43787 | -57.10507 | -57.07336 | -84.44492 | -57.17008 | -57.12336 | -84.44489 | -57.44966 | -57.43074 | -84.43969 | -57.52044 | -57.47595 | -84.4386 | -57.5388 | -57.48988 | 665.3696 | 81.06889 | 81.06535 | 665.4218 | 92.18588 | 91.09221 | 665.4957 | 90.15272 | 90.54389 | 665.3864 | 84.95034 | 84.64804 | -417.9225 | -61.6126 | -61.98401 | -417.9229 | -63.04201 | -63.81357 | -417.922 | -64.16662 | -64.32121 | -417.9179 | -64.88819 | -65.11652 | -417.9188 | -65.17132 | -66.21412 | -417.8998 | -50.41447 | -50.96893 | -417.8961 | -52.55273 | -51.2391 | -417.8966 | -54.14143 | -53.98506 | -417.8985 | -55.31648 | -56.0761 | -417.8941 | -55.80618 | -56.48174 | -417.8981 | -56.1265 | -56.01202 | -417.8711 | -41.46133 | -42.41241
670.3604 | 65.99057 | 65.12415 | -79.34285 | -79.45457 | -79.43087 | -79.40638 | -79.7095 | -79.69821 | -79.40539 | -79.92808 | -79.90178 | -79.41273 | -80.13902 | -80.12659 | -79.41932 | -80.34835 | -80.34003 | -79.41825 | -80.56699 | -80.55937 | -79.43867 | -80.7942 | -80.79449 | -79.43483 | -81.00785 | -80.99941 | -79.43787 | -81.23966 | -81.22342 | -79.43509 | -81.49916 | -81.49136 | -79.4428 | -81.75323 | -81.7547 | -79.44192 | -81.97685 | -81.95334 | -79.44953 | -82.09367 | -82.06033 | -79.44491 | -82.4234 | -82.4015 | -79.45268 | -82.80671 | -82.79569 | -79.44127 | -83.24315 | -83.25859 | -79.45471 | -83.70891 | -83.71438 | -79.44701 | -84.0649 | -84.06851 | -79.45117 | -83.47652 | -83.44253 | -79.46298 | -54.29231 | -54.29366 | -79.46054 | -54.33448 | -54.33554 | -79.45777 | -54.57217 | -54.54842 | -79.46127 | -54.80638 | -54.70146 | -79.45572 | -54.98 | -54.95547 | -79.45544 | -55.04407 | -55.01551 | -79.45899 | -55.22805 | -55.19821 | -79.45947 | -55.30585 | -55.26189 | -79.45811 | -55.56866 | -55.55086 | -79.46193 | -55.64019 | -55.59832 | -79.45695 | -55.63674 | -55.59071 | 670.351 | 81.08552 | 81.08195 | 670.4175 | 92.20224 | 91.10036 | 670.4851 | 90.18158 | 90.57568 | 670.3662 | 84.9832 | 84.67865 | -419.1726 | -61.62141 | -61.99393 | -419.1729 | -63.04521 | -63.81908 | -419.1687 | -64.18002 | -64.33507 | -419.169 | -64.89426 | -65.12328 | -419.1673 | -65.1679 | -66.21382 | -419.1464 | -50.41577 | -50.97188 | -419.1522 | -52.5582 | -51.24062 | -419.1477 | -54.14755 | -53.99071 | -419.1463 | -55.3179 | -56.07979 | -419.1443 | -55.81 | -56.48758 | -419.1426 | -56.12983 | -56.01501 | -419.1167 | -41.47773 | -42.43165
675.3641 | 66.01688 | 65.14399 | -74.32005 | -77.73423 | -77.71204 | -74.37612 | -77.97139 | -77.96082 | -74.37844 | -78.13668 | -78.11205 | -74.38806 | -78.31936 | -78.30771 | -74.39295 | -78.51596 | -78.50816 | -74.401 | -78.70958 | -78.70244 | -74.40983 | -78.90069 | -78.90096 | -74.40636 | -79.10264 | -79.09474 | -74.41276 | -79.31103 | -79.29582 | -74.40632 | -79.54668 | -79.53937 | -74.41269 | -79.81905 | -79.82043 | -74.41841 | -80.002 | -79.97998 | -74.41986 | -80.05872 | -80.02748 | -74.41913 | -80.34841 | -80.3279 | -74.42424 | -80.71632 | -80.706 | -74.41768 | -81.23627 | -81.25074 | -74.4221 | -81.74933 | -81.75445 | -74.42189 | -82.19033 | -82.19371 | -74.42479 | -81.39245 | -81.36062 | -74.42712 | -52.34529 | -52.34655 | -74.42601 | -52.41061 | -52.4116 | -74.42698 | -52.63479 | -52.61254 | -74.4274 | -52.86108 | -52.76281 | -74.42137 | -52.99682 | -52.97385 | -74.43056 | -53.06674 | -53.03999 | -74.43426 | -53.23342 | -53.20547 | -74.42841 | -53.31103 | -53.26985 | -74.43154 | -53.58005 | -53.56338 | -74.4381 | -53.65097 | -53.61175 | -74.43265 | -53.65042 | -53.6073 | 675.3517 | 81.10102 | 81.09743 | 675.4107 | 92.21537 | 91.10528 | 675.4792 | 90.21711 | 90.61415 | 675.3605 | 85.022 | 84.71518 | -420.4203 | -61.6234 | -61.99702 | -420.4207 | -63.04728 | -63.82346 | -420.4192 | -64.17819 | -64.3337 | -420.4163 | -64.89523 | -65.12493 | -420.4157 | -65.17009 | -66.21912 | -420.3965 | -50.41704 | -50.97482 | -420.3953 | -52.55774 | -51.23626 | -420.3956 | -54.1401 | -53.9828 | -420.3971 | -55.32308 | -56.08724 | -420.3938 | -55.80642 | -56.48601 | -420.3991 | -56.14459 | -56.02942 | -420.3659 | -41.4932 | -42.44996
680.3605 | 66.04188 | 65.16253 | -69.32852 | -75.62242 | -75.60172 | -69.37347 | -75.79599 | -75.78613 | -69.38006 | -75.94033 | -75.91735 | -69.3888 | -76.09448 | -76.08362 | -69.39465 | -76.25256 | -76.24529 | -69.40279 | -76.42813 | -76.42147 | -69.40294 | -76.60245 | -76.6027 | -69.40544 | -76.79379 | -76.78641 | -69.40919 | -76.97599 | -76.9618 | -69.4153 | -77.2051 | -77.19828 | -69.41373 | -77.4659 | -77.46719 | -69.41468 | -77.61557 | -77.59503 | -69.42074 | -77.57181 | -77.54267 | -69.42865 | -77.80462 | -77.78549 | -69.42197 | -78.12813 | -78.1185 | -69.42696 | -78.66192 | -78.67542 | -69.42416 | -79.21997 | -79.22475 | -69.42003 | -79.75632 | -79.75948 | -69.42343 | -78.80908 | -78.77939 | -69.43012 | -50.34278 | -50.34396 | -69.42769 | -50.3834 | -50.38432 | -69.42781 | -50.58607 | -50.56531 | -69.44327 | -50.79423 | -50.70254 | -69.42148 | -50.92479 | -50.90336 | -69.42683 | -50.98356 | -50.95861 | -69.43145 | -51.14643 | -51.12036 | -69.43375 | -51.19593 | -51.15752 | -69.43129 | -51.47783 | -51.46227 | -69.43156 | -51.55028 | -51.51369 | -69.42743 | -51.55125 | -51.51103 | 680.3514 | 81.11272 | 81.10911 | 680.4146 | 92.22841 | 91.11009 | 680.4817 | 90.25208 | 90.65206 | 680.3702 | 85.0544 | 84.7453 | -421.6713 | -61.63508 | -62.00981 | -421.6717 | -63.05901 | -63.83749 | -421.6685 | -64.18391 | -64.33988 | -421.6659 | -64.90172 | -65.1321 | -421.6668 | -65.19225 | -66.2444 | -421.6449 | -50.40922 | -50.96866 | -421.6462 | -52.5487 | -51.22329 | -421.6456 | -54.14151 | -53.98374 | -421.6472 | -55.33751 | -56.10394 | -421.6424 | -55.81805 | -56.49966 | -421.6454 | -56.1456 | -56.03009 | -421.6158 | -41.49811 | -42.45771
685.3612 | 66.07402 | 65.18821 | -64.32294 | -73.03799 | -73.01878 | -64.36538 | -73.20576 | -73.19662 | -64.37922 | -73.34941 | -73.32809 | -64.38174 | -73.46518 | -73.4551 | -64.38732 | -73.58746 | -73.58071 | -64.3927 | -73.7561 | -73.74992 | -64.39978 | -73.90092 | -73.90115 | -64.39782 | -74.06543 | -74.05859 | -64.40221 | -74.25429 | -74.24112 | -64.40074 | -74.43067 | -74.42434 | -64.40995 | -74.68134 | -74.68253 | -64.40881 | -74.8151 | -74.79603 | -64.41163 | -74.64975 | -74.62271 | -64.41752 | -74.81003 | -74.79227 | -64.41721 | -75.08507 | -75.07613 | -64.41939 | -75.59134 | -75.60386 | -64.41876 | -76.08434 | -76.08877 | -64.41991 | -76.67685 | -76.67978 | -64.41974 | -75.75788 | -75.73033 | -64.42053 | -48.24518 | -48.24627 | -64.43099 | -48.24362 | -48.24447 | -64.42064 | -48.42412 | -48.40486 | -64.42461 | -48.59939 | -48.51432 | -64.42237 | -48.72861 | -48.70872 | -64.41991 | -48.77479 | -48.75164 | -64.42671 | -48.95245 | -48.92826 | -64.42445 | -48.9839 | -48.94825 | -64.42355 | -49.27752 | -49.26309 | -64.43131 | -49.35613 | -49.32217 | -64.4302 | -49.33114 | -49.29381 | 685.3459 | 81.12625 | 81.12261 | 685.3872 | 92.24191 | 91.11543 | 685.4833 | 90.28476 | 90.68768 | 685.3596 | 85.088 | 84.77664 | -422.9089 | -61.63611 | -62.01195 | -422.9104 | -63.06717 | -63.84795 | -422.9073 | -64.19154 | -64.34798 | -422.9022 | -64.91437 | -65.14543 | -422.9022 | -65.19294 | -66.24817 | -422.8831 | -50.4217 | -50.98277 | -422.8843 | -52.55113 | -51.22183 | -422.8865 | -54.14948 | -53.99124 | -422.8875 | -55.32744 | -56.09613 | -422.8841 | -55.81784 | -56.50146 | -422.8858 | -56.13738 | -56.02153 | -422.8543 | -41.50253 | -42.46495
690.3615 | 66.1021 | 65.20983 | -59.32278 | -70.05462 | -70.03691 | -59.3628 | -70.20512 | -70.19669 | -59.37869 | -70.31426 | -70.29459 | -59.38451 | -70.41423 | -70.40493 | -59.38131 | -70.52501 | -70.51879 | -59.39248 | -70.66529 | -70.65959 | -59.39774 | -70.79961 | -70.79982 | -59.4014 | -70.94894 | -70.94263 | -59.40336 | -71.12445 | -71.11231 | -59.40989 | -71.30387 | -71.29803 | -59.4059 | -71.51546 | -71.51656 | -59.4068 | -71.61607 | -71.59849 | -59.41068 | -71.30646 | -71.28153 | -59.40989 | -71.3842 | -71.36783 | -59.42538 | -71.60044 | -71.5922 | -59.415 | -72.02632 | -72.03788 | -59.41743 | -72.42638 | -72.43046 | -59.43059 | -73.01479 | -73.01749 | -59.42161 | -72.28718 | -72.26177 | -59.42618 | -45.99847 | -45.99947 | -59.4257 | -45.99256 | -45.99335 | -59.42598 | -46.13671 | -46.11895 | -59.42937 | -46.29546 | -46.21699 | -59.42185 | -46.40014 | -46.3818 | -59.4291 | -46.46824 | -46.44689 | -59.42525 | -46.62036 | -46.59805 | -59.4251 | -46.64546 | -46.61258 | -59.42907 | -46.94457 | -46.93125 | -59.42525 | -46.98354 | -46.95222 | -59.4294 | -46.97081 | -46.93638 | 690.3495 | 81.13831 | 81.13464 | 690.4141 | 92.25224 | 91.11749 | 690.4807 | 90.31708 | 90.72294 | 690.3748 | 85.12034 | 84.80669 | -424.1549 | -61.63029 | -62.00723 | -424.1566 | -63.06848 | -63.85155 | -424.153 | -64.20194 | -64.35884 | -424.1539 | -64.92503 | -65.15677 | -424.1523 | -65.1926 | -66.25096 | -424.1328 | -50.4261 | -50.98883 | -424.1336 | -52.54767 | -51.21444 | -424.1354 | -54.16841 | -54.0097 | -424.1352 | -55.33059 | -56.10154 | -424.1313 | -55.8261 | -56.51174 | -424.1332 | -56.1408 | -56.0246 | -424.1022 | -41.50969 | -42.47496
695.3504 | 66.12614 | 65.22743 | -54.3058 | -66.66028 | -66.64406 | -54.34782 | -66.77117 | -66.76344 | -54.36001 | -66.86913 | -66.85113 | -54.36657 | -66.97927 | -66.97076 | -54.36657 | -67.08047 | -67.07477 | -54.37029 | -67.19869 | -67.19347 | -54.38386 | -67.32331 | -67.32351 | -54.3788 | -67.45454 | -67.44876 | -54.38806 | -67.60601 | -67.5949 | -54.38963 | -67.75237 | -67.74702 | -54.3928 | -67.95964 | -67.96064 | -54.39289 | -67.98785 | -67.97176 | -54.39839 | -67.54777 | -67.52494 | -54.39984 | -67.48493 | -67.46994 | -54.40272 | -67.61173 | -67.60418 | -54.39701 | -67.99362 | -68.0042 | -54.39524 | -68.29718 | -68.30093 | -54.4038 | -68.85562 | -68.8581 | -54.40501 | -68.45913 | -68.43587 | -54.40105 | -43.62432 | -43.62524 | -54.39976 | -43.61939 | -43.62011 | -54.4102 | -43.72345 | -43.70719 | -54.41422 | -43.87011 | -43.79826 | -54.40963 | -43.95816 | -43.94137 | -54.40568 | -43.99022 | -43.97067 | -54.40574 | -44.14423 | -44.1238 | -54.40495 | -44.17805 | -44.14795 | -54.41357 | -44.46724 | -44.45505 | -54.41587 | -44.53724 | -44.50857 | -54.40719 | -44.52716 | -44.49564 | 695.3445 | 81.15236 | 81.14866 | 695.3999 | 92.26518 | 91.12224 | 695.4776 | 90.35132 | 90.76012 | 695.362 | 85.15414 | 84.83823 | -425.4058 | -61.65625 | -62.0343 | -425.4094 | -63.07616 | -63.86154 | -425.4047 | -64.20987 | -64.36723 | -425.4031 | -64.93252 | -65.16494 | -425.4026 | -65.22349 | -66.28496 | -425.3833 | -50.43115 | -50.99555 | -425.3828 | -52.54447 | -51.20731 | -425.3847 | -54.1618 | -54.00263 | -425.3844 | -55.33857 | -56.1118 | -425.3809 | -55.83744 | -56.5251 | -425.384 | -56.15115 | -56.03462 | -425.3531 | -41.50538 | -42.47349
700.356 | 66.15171 | 65.24653 | -49.31977 | -62.79563 | -62.7809 | -49.3616 | -62.92025 | -62.91323 | -49.37119 | -63.01253 | -62.99618 | -49.37103 | -63.08329 | -63.07556 | -49.37852 | -63.17465 | -63.16947 | -49.37852 | -63.28978 | -63.28504 | -49.39321 | -63.39766 | -63.39784 | -49.38688 | -63.4854 | -63.48015 | -49.40172 | -63.62524 | -63.61514 | -49.40852 | -63.77281 | -63.76796 | -49.40145 | -63.91131 | -63.91222 | -49.40291 | -63.91872 | -63.9041 | -49.40196 | -63.24114 | -63.22041 | -49.40242 | -63.05677 | -63.04315 | -49.40971 | -63.16738 | -63.16053 | -49.40656 | -63.48902 | -63.49863 | -49.40244 | -63.71256 | -63.71596 | -49.40681 | -64.25008 | -64.25233 | -49.41529 | -64.20922 | -64.18808 | -49.41654 | -41.14593 | -41.14677 | -49.41724 | -41.11401 | -41.11467 | -49.41697 | -41.19749 | -41.18272 | -49.42112 | -41.30908 | -41.24383 | -49.42127 | -41.37343 | -41.35817 | -49.41384 | -41.41181 | -41.39405 | -49.42084 | -41.52242 | -41.50386 | -49.41967 | -41.5607 | -41.53335 | -49.4144 | -41.83919 | -41.82812 | -49.42151 | -41.90426 | -41.87822 | -49.4287 | -41.88602 | -41.85738 | 700.3565 | 81.16128 | 81.15756 | 700.3993 | 92.28336 | 91.1322 | 700.4723 | 90.38082 | 90.79255 | 700.3674 | 85.18814 | 84.86995 | -426.6557 | -61.6598 | -62.03897 | -426.6545 | -63.08563 | -63.87331 | -426.656 | -64.21585 | -64.37367 | -426.6512 | -64.9334 | -65.1665 | -426.6525 | -65.227 | -66.29159 | -426.6342 | -50.4239 | -50.98995 | -426.6321 | -52.55658 | -51.2155 | -426.6323 | -54.16931 | -54.00967 | -426.6319 | -55.34608 | -56.12158 | -426.6317 | -55.83795 | -56.52762 | -426.6316 | -56.16377 | -56.0469 | -426.6022 | -41.515 | -42.48596
705.3469 | 66.17643 | 65.26479 | -44.33642 | -58.36696 | -58.35372 | -44.37795 | -58.49454 | -58.48823 | -44.37795 | -58.57373 | -58.55903 | -44.38855 | -58.61496 | -58.60801 | -44.39011 | -58.69863 | -58.69398 | -44.39203 | -58.79947 | -58.79521 | -44.39555 | -58.86393 | -58.86409 | -44.40001 | -58.94471 | -58.93999 | -44.39984 | -59.07482 | -59.06574 | -44.406 | -59.18186 | -59.1775 | -44.41324 | -59.30852 | -59.30935 | -44.4168 | -59.2571 | -59.24396 | -44.41738 | -58.28966 | -58.27102 | -44.42156 | -58.03537 | -58.02313 | -44.43083 | -58.18997 | -58.18381 | -44.4185 | -58.47315 | -58.48178 | -44.42124 | -58.6412 | -58.64425 | -44.42043 | -59.1122 | -59.11422 | -44.42493 | -59.49819 | -59.47919 | -44.41986 | -38.549 | -38.54975 | -44.42097 | -38.4507 | -38.45128 | -44.42088 | -38.52434 | -38.51106 | -44.41602 | -38.59663 | -38.53798 | -44.41875 | -38.6366 | -38.62289 | -44.41543 | -38.65953 | -38.64356 | -44.42112 | -38.78334 | -38.76666 | -44.42359 | -38.77593 | -38.75135 | -44.42822 | -39.06788 | -39.05793 | -44.41636 | -39.14173 | -39.11832 | -44.42583 | -39.11265 | -39.08691 | 705.3488 | 81.17671 | 81.17296 | 705.3954 | 92.2942 | 91.13483 | 705.4686 | 90.41187 | 90.82654 | 705.3577 | 85.22054 | 84.90008 | -427.9073 | -61.67218 | -62.05246 | -427.9071 | -63.08468 | -63.87468 | -427.9046 | -64.21521 | -64.37349 | -427.9028 | -64.94004 | -65.17383 | -427.9001 | -65.22587 | -66.29358 | -427.885 | -50.42153 | -50.98924 | -427.8852 | -52.566 | -51.22097 | -427.8849 | -54.16457 | -54.00446 | -427.8828 | -55.35516 | -56.13293 | -427.8832 | -55.85031 | -56.54202 | -427.8819 | -56.16843 | -56.05121 | -427.854 | -41.52578 | -42.49959
710.3308 | 66.20337 | 65.28529 | -39.35442 | -53.24799 | -53.23624 | -39.39081 | -53.33797 | -53.33237 | -39.39668 | -53.39334 | -53.38029 | -39.39457 | -53.43632 | -53.43015 | -39.41658 | -53.48969 | -53.48556 | -39.42001 | -53.56276 | -53.55897 | -39.4177 | -53.61526 | -53.61541 | -39.42953 | -53.71153 | -53.70734 | -39.43196 | -53.7929 | -53.78483 | -39.43423 | -53.8942 | -53.89033 | -39.43957 | -53.99412 | -53.99485 | -39.43714 | -53.86557 | -53.8539 | -39.44263 | -52.5729 | -52.55634 | -39.43627 | -52.36175 | -52.35088 | -39.43893 | -52.60994 | -52.60447 | -39.4352 | -52.86312 | -52.87079 | -39.44903 | -52.96153 | -52.96424 | -39.44579 | -53.42897 | -53.43076 | -39.44196 | -54.17008 | -54.15321 | -39.41492 | -35.75947 | -35.76014 | -39.41858 | -35.64496 | -35.64548 | -39.42754 | -35.692 | -35.68022 | -39.42124 | -35.74777 | -35.69572 | -39.41238 | -35.75602 | -35.74385 | -39.42476 | -35.77122 | -35.75706 | -39.42573 | -35.85329 | -35.83848 | -39.43145 | -35.88095 | -35.85913 | -39.42634 | -36.13947 | -36.13064 | -39.42646 | -36.22975 | -36.20897 | -39.42575 | -36.19056 | -36.16772 | 710.3212 | 81.19542 | 81.19164 | 710.378 | 92.30336 | 91.1358 | 710.4552 | 90.44244 | 90.86004 | 710.3401 | 85.25167 | 84.92895 | -429.1528 | -61.67033 | -62.05171 | -429.1512 | -63.10452 | -63.89682 | -429.1497 | -64.21874 | -64.37749 | -429.1479 | -64.9417 | -65.17617 | -429.1473 | -65.2277 | -66.29852 | -429.1273 | -50.43164 | -51.001 | -429.1286 | -52.55222 | -51.20329 | -429.1277 | -54.16734 | -54.00676 | -429.129 | -55.35294 | -56.13297 | -429.1249 | -55.85639 | -56.5501 | -429.1253 | -56.16759 | -56.05003 | -429.0988 | -41.52447 | -42.50111
715.3435 | 66.22686 | 65.3023 | -34.32502 | -47.42524 | -47.41498 | -34.35555 | -47.49437 | -47.48949 | -34.3665 | -47.53847 | -47.52708 | -34.37221 | -47.56841 | -47.56303 | -34.38514 | -47.61994 | -47.61634 | -34.38242 | -47.66841 | -47.66511 | -34.3939 | -47.71702 | -47.71714 | -34.39903 | -47.78415 | -47.78049 | -34.39928 | -47.86 | -47.85297 | -34.41024 | -47.94448 | -47.9411 | -34.40801 | -48.04125 | -48.04189 | -34.40294 | -47.81075 | -47.80057 | -34.40462 | -46.2495 | -46.23506 | -34.40462 | -46.1239 | -46.11442 | -34.4056 | -46.50384 | -46.49907 | -34.41194 | -46.74373 | -46.75042 | -34.40634 | -46.78953 | -46.79189 | -34.40921 | -47.26861 | -47.27017 | -34.41681 | -48.34276 | -48.32804 | -34.39392 | -32.83276 | -32.83334 | -34.39782 | -32.691 | -32.69146 | -34.40026 | -32.67524 | -32.66495 | -34.40366 | -32.72986 | -32.68443 | -34.38958 | -32.71512 | -32.70451 | -34.3949 | -32.70958 | -32.69722 | -34.40048 | -32.7929 | -32.77998 | -34.4061 | -32.80334 | -32.78431 | -34.4017 | -33.0717 | -33.06399 | -34.39612 | -33.1266 | -33.10848 | -34.39564 | -33.0754 | -33.05548 | 715.339 | 81.21236 | 81.20856 | 715.3887 | 92.3214 | 91.1456 | 715.4739 | 90.47104 | 90.89159 | 715.3485 | 85.28794 | 84.96295 | -430.3935 | -61.67188 | -62.05436 | -430.3949 | -63.11347 | -63.90806 | -430.3946 | -64.22435 | -64.38355 | -430.3884 | -64.94349 | -65.17863 | -430.389 | -65.24143 | -66.31535 | -430.3698 | -50.42847 | -50.99948 | -430.369 | -52.55038 | -51.19755 | -430.3688 | -54.1647 | -54.00366 | -430.3695 | -55.35606 | -56.13835 | -430.3688 | -55.84969 | -56.54541 | -430.3703 | -56.17451 | -56.05661 | -430.3405 | -41.51765 | -42.49712
720.3312 | 66.25475 | 65.32375 | -29.3369 | -41.05629 | -41.04753 | -29.3672 | -41.09457 | -41.09039 | -29.37526 | -41.11819 | -41.10846 | -29.37416 | -41.14434 | -41.13975 | -29.38234 | -41.16702 | -41.16394 | -29.40028 | -41.21479 | -41.21197 | -29.39741 | -41.26011 | -41.26022 | -29.40187 | -41.31613 | -41.313 | -29.40311 | -41.37181 | -41.3658 | -29.40451 | -41.44891 | -41.44602 | -29.40843 | -41.53696 | -41.53751 | -29.40399 | -41.22072 | -41.21202 | -29.40593 | -39.61446 | -39.60211 | -29.41245 | -39.62621 | -39.6181 | -29.41534 | -40.07922 | -40.07514 | -29.4167 | -40.28671 | -40.29243 | -29.41153 | -40.35543 | -40.35745 | -29.41637 | -40.85883 | -40.86017 | -29.42128 | -42.07125 | -42.05867 | -29.41257 | -29.73613 | -29.73663 | -29.41972 | -29.56231 | -29.5627 | -29.41529 | -29.52571 | -29.51692 | -29.4218 | -29.53897 | -29.50012 | -29.41966 | -29.51448 | -29.5054 | -29.42448 | -29.49086 | -29.48029 | -29.42395 | -29.54309 | -29.53204 | -29.42059 | -29.55596 | -29.53968 | -29.41825 | -29.81031 | -29.80371 | -29.41324 | -29.87323 | -29.85773 | -29.41898 | -29.8117 | -29.79466 | 720.3226 | 81.21835 | 81.21452 | 720.3631 | 92.32775 | 91.14378 | 720.459 | 90.5039 | 90.92738 | 720.3343 | 85.31647 | 84.98921 | -431.6416 | -61.67285 | -62.05644 | -431.6408 | -63.11393 | -63.91082 | -431.6379 | -64.23329 | -64.39295 | -431.6401 | -64.95404 | -65.18987 | -431.6384 | -65.24583 | -66.32286 | -431.6164 | -50.43885 | -51.01151 | -431.6165 | -52.55317 | -51.19641 | -431.6194 | -54.15683 | -53.99533 | -431.6146 | -55.35704 | -56.1416 | -431.6174 | -55.86283 | -56.56057 | -431.6133 | -56.16979 | -56.05155 | -431.588 | -41.51949 | -42.50179
725.313 | 66.27269 | 65.33525 | -24.32261 | -34.3015 | -34.29424 | -24.36097 | -34.34175 | -34.33829 | -24.37029 | -34.37685 | -34.36878 | -24.36831 | -34.37228 | -34.36847 | -24.37558 | -34.42122 | -34.41867 | -24.38045 | -34.4507 | -34.44836 | -24.39057 | -34.47746 | -34.47755 | -24.38495 | -34.52847 | -34.52588 | -24.3944 | -34.56426 | -34.55927 | -24.3949 | -34.62565 | -34.62326 | -24.39539 | -34.71086 | -34.71131 | -24.405 | -34.39501 | -34.38779 | -24.39636 | -32.9005 | -32.89026 | -24.40547 | -33.03401 | -33.02728 | -24.40792 | -33.45278 | -33.4494 | -24.40355 | -33.69401 | -33.69876 | -24.3996 | -33.76457 | -33.76625 | -24.41346 | -34.282 | -34.28311 | -24.41941 | -35.45039 | -35.43994 | -24.43534 | -26.43122 | -26.43164 | -24.43266 | -26.22698 | -26.2273 | -24.43951 | -26.16639 | -26.15909 | -24.43762 | -26.13312 | -26.10086 | -24.43777 | -26.12374 | -26.11619 | -24.44312 | -26.07 | -26.06121 | -24.43592 | -26.08994 | -26.08077 | -24.44862 | -26.1171 | -26.10358 | -24.43762 | -26.34034 | -26.33487 | -24.44393 | -26.41122 | -26.39834 | -24.44014 | -26.34519 | -26.33103 | 725.3179 | 81.23155 | 81.22769 | 725.3655 | 92.33775 | 91.14556 | 725.4541 | 90.53259 | 90.959 | 725.3197 | 85.34647 | 85.01695 | -432.8916 | -61.67603 | -62.06073 | -432.8908 | -63.11645 | -63.91564 | -432.8888 | -64.24455 | -64.40467 | -432.8845 | -64.96731 | -65.20382 | -432.8882 | -65.24342 | -66.32357 | -432.866 | -50.44981 | -51.02413 | -432.8675 | -52.54807 | -51.18739 | -432.8691 | -54.16379 | -54.00182 | -432.868 | -55.3726 | -56.15943 | -432.8665 | -55.8631 | -56.56286 | -432.8654 | -56.17637 | -56.05779 | -432.8347 | -41.53409 | -42.51923
730.3099 | 66.29992 | 65.35602 | -19.35531 | -27.44533 | -27.43955 | -19.38387 | -27.48636 | -27.4836 | -19.38047 | -27.46735 | -27.46093 | -19.38806 | -27.50638 | -27.50335 | -19.39976 | -27.50268 | -27.50064 | -19.40488 | -27.54298 | -27.54112 | -19.40904 | -27.56292 | -27.56299 | -19.42168 | -27.61882 | -27.61675 | -19.42416 | -27.6379 | -27.63393 | -19.42067 | -27.68882 | -27.68691 | -19.42196 | -27.73649 | -27.73685 | -19.42762 | -27.45193 | -27.44618 | -19.44206 | -26.20629 | -26.19813 | -19.43733 | -26.38687 | -26.38151 | -19.43036 | -26.75518 | -26.75248 | -19.43513 | -27.00844 | -27.01222 | -19.4301 | -27.1258 | -27.12714 | -19.43873 | -27.6055 | -27.60638 | -19.42796 | -28.5695 | -28.56119 | -19.44112 | -22.87844 | -22.87877 | -19.44036 | -22.68672 | -22.68697 | -19.44548 | -22.57141 | -22.5656 | -19.45033 | -22.52205 | -22.49637 | -19.43428 | -22.45472 | -22.44872 | -19.43842 | -22.41245 | -22.40546 | -19.44887 | -22.42264 | -22.41533 | -19.44216 | -22.42985 | -22.4191 | -19.45106 | -22.65388 | -22.64952 | -19.44579 | -22.73793 | -22.72768 | -19.45121 | -22.65787 | -22.64661 | 730.3183 | 81.25036 | 81.24648 | 730.3623 | 92.3507 | 91.15029 | 730.4485 | 90.56076 | 90.99011 | 730.321 | 85.37287 | 85.04108 | -434.1477 | -61.69525 | -62.08108 | -434.1454 | -63.12316 | -63.92467 | -434.1434 | -64.25715 | -64.41774 | -434.1445 | -64.96912 | -65.20632 | -434.1426 | -65.24943 | -66.33271 | -434.1201 | -50.43662 | -51.01261 | -434.1193 | -52.59421 | -51.22959 | -434.1199 | -54.16665 | -54.0042 | -434.1212 | -55.36912 | -56.15823 | -434.1194 | -55.87233 | -56.57411 | -434.1184 | -56.17384 | -56.05491 | -434.091 | -41.53222 | -42.52022
735.3144 | 66.32931 | 65.37894 | -14.34855 | -20.56183 | -20.55754 | -14.3654 | -20.59989 | -20.59785 | -14.37832 | -20.5975 | -20.59274 | -14.38523 | -20.61639 | -20.61414 | -14.38674 | -20.61373 | -20.61222 | -14.3992 | -20.63554 | -20.63416 | -14.40245 | -20.65209 | -20.65215 | -14.40202 | -20.67666 | -20.67513 | -14.4164 | -20.70636 | -20.70341 | -14.40934 | -20.73181 | -20.73039 | -14.41995 | -20.77878 | -20.77904 | -14.41413 | -20.55074 | -20.54648 | -14.42346 | -19.62664 | -19.62059 | -14.42112 | -19.82744 | -19.82346 | -14.42021 | -20.09098 | -20.08898 | -14.42379 | -20.31391 | -20.31672 | -14.42079 | -20.43392 | -20.43491 | -14.42584 | -20.81569 | -20.81634 | -14.42566 | -21.52851 | -21.52234 | -14.41019 | -19.00757 | -19.00782 | -14.4284 | -18.78244 | -18.78263 | -14.42189 | -18.66188 | -18.65757 | -14.4233 | -18.5835 | -18.56446 | -14.42736 | -18.50415 | -18.4997 | -14.41864 | -18.46492 | -18.45973 | -14.42411 | -18.46297 | -18.45756 | -14.43501 | -18.4377 | -18.42972 | -14.42885 | -18.68085 | -18.67761 | -14.42367 | -18.76632 | -18.75872 | -14.42913 | -18.66612 | -18.65776 | 735.3142 | 81.25519 | 81.25128 | 735.3584 | 92.36303 | 91.15442 | 735.4458 | 90.59069 | 91.02298 | 735.3198 | 85.4016 | 85.06754 | -435.396 | -61.70797 | -62.0949 | -435.3889 | -63.13305 | -63.93686 | -435.3921 | -64.25355 | -64.41461 | -435.3891 | -64.97342 | -65.2113 | -435.3915 | -65.2521 | -66.3385 | -435.367 | -50.44235 | -51.01999 | -435.3714 | -52.61486 | -51.24631 | -435.3674 | -54.15885 | -53.99594 | -435.3694 | -55.36952 | -56.1609 | -435.3661 | -55.87532 | -56.57912 | -435.3649 | -56.18813 | -56.06887 | -435.3386 | -41.53016 | -42.521
740.2968 | 66.35708 | 65.40027 | -9.361251 | -13.82935 | -13.82656 | -9.379136 | -13.85027 | -13.84893 | -9.393255 | -13.83978 | -13.83667 | -9.400011 | -13.8637 | -13.86223 | -9.400985 | -13.85582 | -13.85484 | -9.407474 | -13.87092 | -13.87002 | -9.417685 | -13.88656 | -13.88659 | -9.42063 | -13.90641 | -13.90541 | -9.429876 | -13.91855 | -13.91662 | -9.428267 | -13.93296 | -13.93204 | -9.430716 | -13.95489 | -13.95506 | -9.428286 | -13.77797 | -13.77518 | -9.439711 | -13.23848 | -13.23452 | -9.436064 | -13.35037 | -13.34777 | -9.433598 | -13.50391 | -13.5026 | -9.436263 | -13.63539 | -13.63723 | -9.443446 | -13.70799 | -13.70864 | -9.432007 | -13.95412 | -13.95455 | -9.443844 | -14.37826 | -14.37422 | -9.43986 | -14.70497 | -14.70513 | -9.447329 | -14.46201 | -14.46213 | -9.437863 | -14.31905 | -14.31623 | -9.445545 | -14.2429 | -14.23043 | -9.444502 | -14.17323 | -14.17032 | -9.441808 | -14.12792 | -14.12453 | -9.445144 | -14.11612 | -14.11258 | -9.449835 | -14.07998 | -14.07475 | -9.44927 | -14.34485 | -14.34273 | -9.441019 | -14.40643 | -14.40145 | -9.443423 | -14.31117 | -14.3057 | 740.3003 | 81.2703 | 81.26637 | 740.3575 | 92.37182 | 91.15498 | 740.4373 | 90.61964 | 91.05486 | 740.3129 | 85.43034 | 85.094 | -436.6432 | -61.71298 | -62.10102 | -436.6429 | -63.13351 | -63.93963 | -436.6385 | -64.26404 | -64.42555 | -436.6365 | -64.98015 | -65.21872 | -436.6369 | -65.26113 | -66.35063 | -436.6143 | -50.44247 | -51.02177 | -436.6158 | -52.62153 | -51.24906 | -436.6155 | -54.17017 | -54.00679 | -436.616 | -55.37283 | -56.16647 | -436.6145 | -55.88551 | -56.59133 | -436.6173 | -56.1948 | -56.07519 | -436.5871 | -41.52696 | -42.52064
745.2978 | 66.37631 | 65.41303 | -4.357016 | -7.084164 | -7.082863 | -4.380469 | -7.10349 | -7.102868 | -4.377049 | -7.09 | -7.08855 | -4.388317 | -7.131805 | -7.131118 | -4.388531 | -7.089331 | -7.088871 | -4.398058 | -7.103663 | -7.103241 | -4.406552 | -7.108501 | -7.108517 | -4.410173 | -7.111582 | -7.111113 | -4.412668 | -7.116805 | -7.115903 | -4.417083 | -7.118969 | -7.118535 | -4.425439 | -7.121498 | -7.12158 | -4.419243 | -7.043186 | -7.041879 | -4.429176 | -6.825518 | -6.823659 | -4.431066 | -6.850913 | -6.849692 | -4.426698 | -6.864627 | -6.864012 | -4.428832 | -6.881251 | -6.882112 | -4.437798 | -6.894228 | -6.894533 | -4.426501 | -6.933465 | -6.933666 | -4.423827 | -7.101384 | -7.099492 | -4.43501 | -9.727902 | -9.727977 | -4.445054 | -9.472398 | -9.472457 | -4.446436 | -9.352827 | -9.351498 | -4.443614 | -9.252668 | -9.246801 | -4.437198 | -9.207844 | -9.206474 | -4.44279 | -9.165607 | -9.16401 | -4.442645 | -9.136872 | -9.135203 | -4.444341 | -9.176083 | -9.173624 | -4.440532 | -9.431172 | -9.430178 | -4.433621 | -9.472927 | -9.470591 | -4.441433 | -9.344938 | -9.342365 | 745.3046 | 81.28017 | 81.27621 | 745.3573 | 92.38747 | 91.16242 | 745.4405 | 90.64625 | 91.08442 | 745.3158 | 85.46147 | 85.12286 | -437.8869 | -61.71018 | -62.09932 | -437.8843 | -63.1411 | -63.94952 | -437.8793 | -64.2636 | -64.42557 | -437.8813 | -64.9883 | -65.22754 | -437.8782 | -65.26492 | -66.35753 | -437.8605 | -50.44329 | -51.02424 | -437.858 | -52.62941 | -51.25304 | -437.8596 | -54.18101 | -54.01717 | -437.8598 | -55.37679 | -56.1727 | -437.8566 | -55.88161 | -56.58944 | -437.8603 | -56.18824 | -56.06829 | -437.8286 | -41.53164 | -42.52814
750.298 | 66.40084 | 65.4311 | 0.6477076 | -0.1409565 | -0.14115 | 0.6242548 | -0.1573924 | -0.1574812 | 0.6216807 | -0.1378605 | -0.1380664 | 0.6048694 | -0.1432117 | -0.1433064 | 0.601535 | -0.1451869 | -0.1452499 | 0.598359 | -0.1349694 | -0.1350268 | 0.5888313 | -0.1394309 | -0.1394287 | 0.5834971 | -0.1480846 | -0.1481466 | 0.5724302 | -0.1350418 | -0.1351588 | 0.5760501 | -0.1071645 | -0.1072211 | 0.5618639 | -0.1082836 | -0.1082732 | 0.5629007 | -0.1389158 | -0.1390823 | 0.5601961 | -0.1966942 | -0.1969293 | 0.5626234 | -0.135958 | -0.1361131 | 0.5602092 | 0.007463181 | 0.007385469 | 0.5633878 | 0.07170696 | 0.07181652 | 0.5514536 | 0.1591199 | 0.1591579 | 0.5568057 | 0.2591291 | 0.2591544 | 0.555601 | 0.2755568 | 0.2753192 | 0.5614548 | -4.020693 | -4.020684 | 0.553404 | -3.714134 | -3.714126 | 0.5616679 | -3.574888 | -3.575056 | 0.5612108 | -3.522081 | -3.522822 | 0.5589715 | -3.488031 | -3.488203 | 0.5658449 | -3.468585 | -3.468788 | 0.555347 | -3.426914 | -3.427122 | 0.5534059 | -3.522579 | -3.522885 | 0.5568057 | -3.818824 | -3.818949 | 0.5592138 | -3.846206 | -3.846501 | 0.5531558 | -3.706448 | -3.706769 | 750.2959 | 81.28735 | 81.28336 | 750.3427 | 92.3942 | 91.16096 | 750.4285 | 90.67218 | 91.11328 | 750.3109 | 85.48854 | 85.14766 | -439.1263 | -61.71437 | -62.10462 | -439.1269 | -63.14499 | -63.9557 | -439.1231 | -64.2772 | -64.43963 | -439.1223 | -64.99684 | -65.23676 | -439.1214 | -65.27466 | -66.37036 | -439.1037 | -50.44065 | -51.02325 | -439.1013 | -52.63675 | -51.25647 | -439.1013 | -54.1831 | -54.0188 | -439.1016 | -55.39132 | -56.18948 | -439.1011 | -55.89015 | -56.59998 | -439.1057 | -56.20109 | -56.0808 | -439.0738 | -41.5356 | -42.53494
755.2844 | 66.42788 | 65.4517 | 5.662187 | 6.894326 | 6.892635 | 5.642659 | 6.878997 | 6.878195 | 5.636282 | 6.88939 | 6.887523 | 5.627309 | 6.881944 | 6.881063 | 5.616519 | 6.898877 | 6.898289 | 5.61487 | 6.895111 | 6.894573 | 5.606918 | 6.916526 | 6.916547 | 5.595694 | 6.906437 | 6.905843 | 5.596821 | 6.932072 | 6.930928 | 5.587171 | 6.951646 | 6.951097 | 5.589464 | 6.989373 | 6.989477 | 5.591455 | 6.906535 | 6.90488 | 5.578041 | 6.546387 | 6.544046 | 5.573034 | 6.693615 | 6.692079 | 5.58482 | 6.924317 | 6.923543 | 5.577915 | 7.074615 | 7.0757 | 5.576943 | 7.228997 | 7.229381 | 5.575009 | 7.466515 | 7.466768 | 5.573419 | 7.6419 | 7.639516 | 5.572575 | 1.857173 | 1.857268 | 5.566682 | 2.251958 | 2.252031 | 5.567478 | 2.408093 | 2.406429 | 5.563352 | 2.434574 | 2.427229 | 5.561653 | 2.458667 | 2.45695 | 5.567341 | 2.494033 | 2.492032 | 5.566403 | 2.530004 | 2.527914 | 5.564728 | 2.435989 | 2.43291 | 5.567584 | 2.144208 | 2.14296 | 5.555672 | 2.100408 | 2.09748 | 5.56713 | 2.262252 | 2.259027 | 755.2792 | 81.30403 | 81.30001 | 755.3384 | 92.40504 | 91.16359 | 755.4267 | 90.69864 | 91.14267 | 755.2953 | 85.52174 | 85.1786 | -440.3782 | -61.71645 | -62.1078 | -440.3804 | -63.15108 | -63.96411 | -440.3793 | -64.28 | -64.4429 | -440.3754 | -65.00499 | -65.24559 | -440.3706 | -65.27018 | -66.369 | -440.3557 | -50.4566 | -51.04086 | -440.3563 | -52.65428 | -51.27005 | -440.3524 | -54.18853 | -54.02376 | -440.3536 | -55.38849 | -56.18893 | -440.3508 | -55.89751 | -56.60936 | -440.354 | -56.2127 | -56.09207 | -440.3255 | -41.54451 | -42.5467
760.2657 | 66.4461 | 65.46348 | 10.65513 | 13.84701 | 13.84383 | 10.64665 | 13.85204 | 13.85052 | 10.63492 | 13.85021 | 13.84669 | 10.62393 | 13.8627 | 13.86104 | 10.61391 | 13.87268 | 13.87157 | 10.61047 | 13.88854 | 13.88753 | 10.59926 | 13.88507 | 13.88511 | 10.60316 | 13.92788 | 13.92675 | 10.59828 | 13.94091 | 13.93874 | 10.5876 | 13.99269 | 13.99165 | 10.59149 | 14.04962 | 14.04981 | 10.58571 | 13.87161 | 13.86848 | 10.57784 | 13.1968 | 13.19236 | 10.57874 | 13.39975 | 13.39683 | 10.58027 | 13.69375 | 13.69228 | 10.57533 | 13.92342 | 13.92547 | 10.57175 | 14.13174 | 14.13246 | 10.57719 | 14.50584 | 14.50632 | 10.56937 | 14.90201 | 14.89749 | 10.56839 | 7.513894 | 7.514073 | 10.55753 | 7.916159 | 7.916299 | 10.5639 | 8.042562 | 8.039404 | 10.56092 | 8.095484 | 8.08154 | 10.55617 | 8.127721 | 8.124463 | 10.56639 | 8.158688 | 8.15489 | 10.55971 | 8.197515 | 8.19355 | 10.56347 | 8.140657 | 8.134813 | 10.5504 | 7.863994 | 7.86163 | 10.56263 | 7.804342 | 7.798776 | 10.56245 | 7.944696 | 7.938577 | 760.2733 | 81.31375 | 81.30971 | 760.3222 | 92.41458 | 91.16493 | 760.4284 | 90.72593 | 91.1729 | 760.2839 | 85.553 | 85.2076 | -441.6293 | -61.71918 | -62.11165 | -441.6316 | -63.15861 | -63.97394 | -441.6251 | -64.27987 | -64.44323 | -441.6245 | -65.00971 | -65.251 | -441.622 | -65.27344 | -66.37539 | -441.6054 | -50.46212 | -51.04803 | -441.6033 | -52.64438 | -51.25624 | -441.605 | -54.20233 | -54.03709 | -441.6051 | -55.39792 | -56.20064 | -441.6028 | -55.90333 | -56.61721 | -441.6046 | -56.21208 | -56.0911 | -441.5757 | -41.54487 | -42.54991
765.288 | 66.47467 | 65.48556 | 15.66853 | 20.84639 | 20.84171 | 15.66206 | 20.86181 | 20.85958 | 15.65496 | 20.87179 | 20.8666 | 15.64408 | 20.88463 | 20.88218 | 15.63658 | 20.89113 | 20.88949 | 15.62841 | 20.91085 | 20.90935 | 15.62523 | 20.94133 | 20.94138 | 15.61316 | 20.96956 | 20.96791 | 15.61146 | 21.01629 | 21.0131 | 15.6138 | 21.07494 | 21.07341 | 15.60995 | 21.14471 | 21.145 | 15.60154 | 20.89342 | 20.8888 | 15.60543 | 19.84215 | 19.8356 | 15.59926 | 20.07262 | 20.06832 | 15.60558 | 20.45402 | 20.45186 | 15.60025 | 20.75162 | 20.75465 | 15.58878 | 20.95323 | 20.95431 | 15.5912 | 21.43892 | 21.43963 | 15.59354 | 22.06318 | 22.05651 | 15.5869 | 12.74393 | 12.74419 | 15.57844 | 13.11337 | 13.11357 | 15.57917 | 13.25575 | 13.25109 | 15.57403 | 13.34585 | 13.32529 | 15.57393 | 13.36362 | 13.35881 | 15.57309 | 13.38976 | 13.38417 | 15.57957 | 13.43263 | 13.42678 | 15.57727 | 13.40642 | 13.3978 | 15.57528 | 13.18798 | 13.18449 | 15.56904 | 13.10294 | 13.09474 | 15.5784 | 13.25237 | 13.24335 | 765.2978 | 81.32216 | 81.3181 | 765.3576 | 92.42229 | 91.16436 | 765.4495 | 90.75352 | 91.20344 | 765.293 | 85.5826 | 85.23492 | -442.8752 | -61.72236 | -62.11594 | -442.8787 | -63.16589 | -63.98353 | -442.8727 | -64.28744 | -64.45126 | -442.873 | -65.01068 | -65.25265 | -442.8693 | -65.29329 | -66.39835 | -442.8511 | -50.47338 | -51.06094 | -442.8514 | -52.65239 | -51.26032 | -442.8473 | -54.20604 | -54.04033 | -442.8486 | -55.39719 | -56.20216 | -442.8498 | -55.90067 | -56.61657 | -442.8501 | -56.21128 | -56.08996 | -442.8202 | -41.55344 | -42.5613
770.2743 | 66.49837 | 65.50281 | 20.66562 | 27.86808 | 27.86191 | 20.66438 | 27.88223 | 27.87929 | 20.65292 | 27.88897 | 27.88213 | 20.64464 | 27.94666 | 27.94342 | 20.63386 | 27.95044 | 27.94828 | 20.63167 | 27.96958 | 27.9676 | 20.62511 | 27.99604 | 27.99612 | 20.61602 | 28.04554 | 28.04335 | 20.60316 | 28.07872 | 28.07451 | 20.60982 | 28.14044 | 28.13842 | 20.60624 | 28.23284 | 28.23322 | 20.59887 | 27.9549 | 27.94881 | 20.60706 | 26.61274 | 26.60409 | 20.59685 | 26.80532 | 26.79964 | 20.60235 | 27.22366 | 27.2208 | 20.59369 | 27.51059 | 27.5146 | 20.58991 | 27.72414 | 27.72555 | 20.58714 | 28.26429 | 28.26522 | 20.58036 | 29.0988 | 29.09 | 20.58638 | 17.54003 | 17.54038 | 20.58447 | 17.84446 | 17.84473 | 20.59258 | 18.00521 | 17.99905 | 20.57913 | 18.08504 | 18.05786 | 20.57768 | 18.10572 | 18.09937 | 20.57633 | 18.15247 | 18.14508 | 20.58107 | 18.22125 | 18.21352 | 20.57525 | 18.20837 | 18.19699 | 20.58374 | 18.08377 | 18.07916 | 20.58049 | 17.96085 | 17.95001 | 20.57743 | 18.08818 | 18.07625 | 770.2781 | 81.34025 | 81.33616 | 770.337 | 92.43173 | 91.16562 | 770.419 | 90.78229 | 91.23513 | 770.2899 | 85.60787 | 85.25792 | -444.1234 | -61.73907 | -62.13376 | -444.1249 | -63.16801 | -63.98795 | -444.1236 | -64.3089 | -64.47318 | -444.1214 | -65.0181 | -65.26075 | -444.1196 | -65.29309 | -66.40127 | -444.101 | -50.46822 | -51.05745 | -444.1005 | -52.6683 | -51.27231 | -444.0991 | -54.21067 | -54.0445 | -444.0969 | -55.39939 | -56.20663 | -444.0993 | -55.90474 | -56.62265 | -444.0995 | -56.21681 | -56.09515 | -444.0717 | -41.57015 | -42.58086
775.2593 | 66.51845 | 65.51645 | 25.66326 | 34.82507 | 34.8174 | 25.66097 | 34.84613 | 34.84248 | 25.64934 | 34.85916 | 34.85067 | 25.63761 | 34.9007 | 34.89668 | 25.62886 | 34.93844 | 34.93575 | 25.63048 | 34.95317 | 34.95072 | 25.62173 | 34.98671 | 34.9868 | 25.61216 | 35.03668 | 35.03396 | 25.61097 | 35.09797 | 35.09273 | 25.60802 | 35.18 | 35.17748 | 25.61313 | 35.28161 | 35.28209 | 25.59708 | 35.01153 | 35.00396 | 25.59977 | 33.45228 | 33.44154 | 25.59733 | 33.54083 | 33.53378 | 25.5876 | 33.99067 | 33.98712 | 25.59395 | 34.25961 | 34.26459 | 25.59563 | 34.42473 | 34.4265 | 25.58474 | 34.97504 | 34.9762 | 25.58802 | 35.93028 | 35.91933 | 25.60875 | 21.90137 | 21.9018 | 25.6017 | 22.19894 | 22.19928 | 25.60534 | 22.33351 | 22.32585 | 25.59781 | 22.44973 | 22.41593 | 25.60655 | 22.50407 | 22.49617 | 25.60536 | 22.52934 | 22.52013 | 25.59903 | 22.60558 | 22.59597 | 25.59782 | 22.60311 | 22.58895 | 25.60292 | 22.53084 | 22.52511 | 25.60122 | 22.41428 | 22.40078 | 25.59167 | 22.51492 | 22.5001 | 775.2597 | 81.34915 | 81.34503 | 775.3232 | 92.44149 | 91.16719 | 775.4126 | 90.80399 | 91.25977 | 775.2876 | 85.6374 | 85.28518 | -445.3716 | -61.74024 | -62.13604 | -445.3708 | -63.1777 | -63.99994 | -445.3658 | -64.3123 | -64.47704 | -445.364 | -65.0294 | -65.27273 | -445.3659 | -65.31051 | -66.42179 | -445.3443 | -50.46776 | -51.05863 | -445.3454 | -52.67543 | -51.27552 | -445.3437 | -54.21876 | -54.05212 | -445.3454 | -55.40646 | -56.21597 | -445.3419 | -55.91101 | -56.63093 | -445.3431 | -56.22004 | -56.09804 | -445.316 | -41.57509 | -42.58864
780.2638 | 66.53975 | 65.53129 | 30.65553 | 41.55331 | 41.54416 | 30.657 | 41.59195 | 41.58759 | 30.6394 | 41.62518 | 41.61503 | 30.63389 | 41.65518 | 41.65038 | 30.62487 | 41.69554 | 41.69233 | 30.61801 | 41.71535 | 41.71241 | 30.60878 | 41.78343 | 41.78354 | 30.60835 | 41.8268 | 41.82354 | 30.59365 | 41.8883 | 41.88205 | 30.59643 | 41.98877 | 41.98577 | 30.59838 | 42.08652 | 42.08708 | 30.59017 | 41.84777 | 41.83872 | 30.58428 | 40.23507 | 40.22223 | 30.5923 | 40.21022 | 40.20179 | 30.58914 | 40.63983 | 40.63559 | 30.58981 | 40.88816 | 40.89411 | 30.58447 | 41.02927 | 41.03138 | 30.59036 | 41.5634 | 41.56479 | 30.57882 | 42.41774 | 42.40466 | 30.59425 | 25.88321 | 25.88373 | 30.58579 | 26.18383 | 26.18424 | 30.58665 | 26.34491 | 26.33577 | 30.58701 | 26.4605 | 26.42011 | 30.59571 | 26.52986 | 26.52042 | 30.58682 | 26.54586 | 26.53486 | 30.58793 | 26.63802 | 26.62653 | 30.5886 | 26.64841 | 26.63149 | 30.588 | 26.66054 | 26.65368 | 30.58975 | 26.53009 | 26.51397 | 30.58811 | 26.6176 | 26.59988 | 780.2591 | 81.36107 | 81.35692 | 780.3135 | 92.4478 | 91.16529 | 780.4073 | 90.82932 | 91.28804 | 780.2757 | 85.6674 | 85.31291 | -446.6157 | -61.73788 | -62.13478 | -446.6149 | -63.17978 | -64.00431 | -446.6125 | -64.31353 | -64.47874 | -446.6107 | -65.02132 | -65.26533 | -446.611 | -65.31254 | -66.42693 | -446.5906 | -50.46715 | -51.05968 | -446.5908 | -52.6699 | -51.26607 | -446.5886 | -54.2205 | -54.0534 | -446.59 | -55.40256 | -56.21433 | -446.5887 | -55.92377 | -56.64571 | -446.5877 | -56.2295 | -56.10715 | -446.5585 | -41.57295 | -42.58932
785.2499 | 66.55706 | 65.54215 | 35.66367 | 47.86537 | 47.85472 | 35.67198 | 47.90356 | 47.89849 | 35.66245 | 47.96682 | 47.95501 | 35.6478 | 47.99011 | 47.98453 | 35.64804 | 48.04446 | 48.04072 | 35.62996 | 48.0937 | 48.09029 | 35.62825 | 48.16744 | 48.16756 | 35.61888 | 48.21362 | 48.20984 | 35.6095 | 48.30459 | 48.29732 | 35.61287 | 48.40067 | 48.39717 | 35.61499 | 48.52883 | 48.52949 | 35.59521 | 48.32512 | 48.31459 | 35.60049 | 46.89329 | 46.87834 | 35.59482 | 46.74164 | 46.73183 | 35.60413 | 47.08858 | 47.08364 | 35.59345 | 47.33429 | 47.34121 | 35.60615 | 47.45345 | 47.4559 | 35.59413 | 47.93696 | 47.93858 | 35.59185 | 48.54693 | 48.53171 | 35.58304 | 29.55276 | 29.55336 | 35.5655 | 29.84863 | 29.84911 | 35.58401 | 30.0376 | 30.02697 | 35.57427 | 30.16036 | 30.11339 | 35.56321 | 30.21532 | 30.20434 | 35.57412 | 30.27641 | 30.26362 | 35.56675 | 30.36554 | 30.35219 | 35.56463 | 30.38387 | 30.36419 | 35.5681 | 30.4417 | 30.43373 | 35.56783 | 30.32694 | 30.30819 | 35.55865 | 30.40373 | 30.38313 | 785.2499 | 81.36658 | 81.3624 | 785.3123 | 92.46093 | 91.17021 | 785.4047 | 90.85361 | 91.31527 | 785.2635 | 85.69554 | 85.33878 | -447.8633 | -61.75967 | -62.15768 | -447.867 | -63.19097 | -64.01782 | -447.862 | -64.32049 | -64.48615 | -447.8581 | -65.03154 | -65.27624 | -447.8605 | -65.31309 | -66.4306 | -447.8396 | -50.47606 | -51.07025 | -447.839 | -52.67306 | -51.26531 | -447.8406 | -54.20428 | -54.0367 | -447.8379 | -55.40811 | -56.22216 | -447.84 | -55.92214 | -56.6461 | -447.8355 | -56.22744 | -56.10476 | -447.8066 | -41.58596 | -42.60518
790.2549 | 66.585 | 65.56362 | 40.67388 | 53.53916 | 53.52702 | 40.67987 | 53.59905 | 53.59327 | 40.67157 | 53.65716 | 53.64369 | 40.65439 | 53.72535 | 53.71898 | 40.65642 | 53.79749 | 53.79323 | 40.64804 | 53.84666 | 53.84276 | 40.63517 | 53.92833 | 53.92847 | 40.63083 | 53.99919 | 53.99487 | 40.62609 | 54.08186 | 54.07356 | 40.62407 | 54.21682 | 54.21283 | 40.62723 | 54.34997 | 54.35072 | 40.62404 | 54.2517 | 54.23968 | 40.61287 | 53.11822 | 53.10117 | 40.61025 | 52.892 | 52.88081 | 40.60025 | 53.10111 | 53.09548 | 40.61479 | 53.39735 | 53.40525 | 40.61096 | 53.5498 | 53.5526 | 40.60365 | 54.01905 | 54.0209 | 40.60366 | 54.22181 | 54.20444 | 40.58463 | 32.92916 | 32.92985 | 40.57711 | 33.2378 | 33.23834 | 40.58496 | 33.42749 | 33.41536 | 40.57209 | 33.56329 | 33.50972 | 40.57577 | 33.66512 | 33.6526 | 40.5886 | 33.72551 | 33.71093 | 40.57767 | 33.82914 | 33.8139 | 40.57434 | 33.86462 | 33.84217 | 40.56414 | 33.96075 | 33.95166 | 40.57204 | 33.84816 | 33.82678 | 40.57296 | 33.9217 | 33.89819 | 790.2593 | 81.37944 | 81.37524 | 790.3114 | 92.46855 | 91.16961 | 790.4111 | 90.87961 | 91.34421 | 790.2691 | 85.72114 | 85.36211 | -449.1111 | -61.7602 | -62.15932 | -449.1081 | -63.20128 | -64.03042 | -449.1054 | -64.31784 | -64.48396 | -449.1087 | -65.03627 | -65.28164 | -449.1057 | -65.31722 | -66.43784 | -449.0864 | -50.47474 | -51.07058 | -449.0887 | -52.65857 | -51.2469 | -449.0859 | -54.21604 | -54.048 | -449.0845 | -55.41302 | -56.22933 | -449.0831 | -55.91304 | -56.63901 | -449.0843 | -56.22771 | -56.10469 | -449.0549 | -41.59416 | -42.61622
795.2547 | 66.60594 | 65.5781 | 45.67043 | 58.49181 | 58.47817 | 45.67825 | 58.58576 | 58.57927 | 45.67361 | 58.67911 | 58.66398 | 45.6631 | 58.76278 | 58.75563 | 45.65 | 58.82693 | 58.82215 | 45.63961 | 58.90081 | 58.89643 | 45.63707 | 59.01092 | 59.01108 | 45.62816 | 59.0988 | 59.09395 | 45.62597 | 59.20894 | 59.19961 | 45.61409 | 59.33741 | 59.33293 | 45.61883 | 59.50217 | 59.50302 | 45.61422 | 59.48501 | 59.47151 | 45.61093 | 58.68727 | 58.66813 | 45.61424 | 58.43437 | 58.4218 | 45.60676 | 58.59412 | 58.58779 | 45.61568 | 58.91707 | 58.92594 | 45.60704 | 59.1295 | 59.13263 | 45.60138 | 59.63337 | 59.63544 | 45.5947 | 59.43501 | 59.41551 | 45.5996 | 36.04359 | 36.04436 | 45.59432 | 36.38187 | 36.38247 | 45.58811 | 36.58005 | 36.56643 | 45.59345 | 36.75134 | 36.69114 | 45.58847 | 36.86362 | 36.84955 | 45.59401 | 36.93242 | 36.91604 | 45.58507 | 37.0515 | 37.03439 | 45.59432 | 37.09125 | 37.06603 | 45.57913 | 37.22791 | 37.2177 | 45.59443 | 37.12315 | 37.09912 | 45.59613 | 37.17448 | 37.14807 | 795.2575 | 81.39316 | 81.38894 | 795.3131 | 92.47934 | 91.17218 | 795.4095 | 90.89993 | 91.36746 | 795.2732 | 85.74347 | 85.38217 | -450.3621 | -61.76358 | -62.16381 | -450.3598 | -63.20616 | -64.03761 | -450.3551 | -64.33095 | -64.49754 | -450.3555 | -65.04411 | -65.29016 | -450.3568 | -65.32384 | -66.44758 | -450.3343 | -50.4726 | -51.0701 | -450.3309 | -52.65822 | -51.24264 | -450.3355 | -54.2252 | -54.05669 | -450.3348 | -55.41851 | -56.23709 | -450.3299 | -55.92813 | -56.65612 | -450.3324 | -56.23117 | -56.1078 | -450.3035 | -41.60655 | -42.63145
800.244 | 66.62253 | 65.58824 | 50.64852 | 62.80401 | 62.78888 | 50.66736 | 62.92083 | 62.91363 | 50.65268 | 63.02663 | 63.00985 | 50.64 | 63.09774 | 63.08981 | 50.63831 | 63.21011 | 63.2048 | 50.62219 | 63.30067 | 63.29581 | 50.61359 | 63.41721 | 63.4174 | 50.61786 | 63.52933 | 63.52395 | 50.61035 | 63.65354 | 63.64319 | 50.60162 | 63.80053 | 63.79556 | 50.6085 | 63.97986 | 63.9808 | 50.59838 | 64.02735 | 64.01238 | 50.59789 | 63.50521 | 63.48397 | 50.60065 | 63.37245 | 63.3585 | 50.58525 | 63.47693 | 63.46992 | 50.58558 | 63.84574 | 63.85557 | 50.5902 | 64.14788 | 64.15136 | 50.5818 | 64.66248 | 64.66478 | 50.5878 | 64.09852 | 64.07689 | 50.59734 | 38.96543 | 38.96629 | 50.57901 | 39.30585 | 39.30652 | 50.597 | 39.51944 | 39.50432 | 50.58669 | 39.70621 | 39.63942 | 50.5877 | 39.83206 | 39.81645 | 50.5859 | 39.91317 | 39.89499 | 50.58617 | 40.05337 | 40.03437 | 50.58908 | 40.09771 | 40.06973 | 50.58884 | 40.26315 | 40.25181 | 50.58343 | 40.15813 | 40.13148 | 50.58566 | 40.20615 | 40.17685 | 800.2477 | 81.39927 | 81.39502 | 800.2913 | 92.48663 | 91.17129 | 800.3907 | 90.92094 | 91.3914 | 800.2525 | 85.76527 | 85.40171 | -451.6056 | -61.76464 | -62.16597 | -451.6075 | -63.19865 | -64.03241 | -451.6038 | -64.3396 | -64.50665 | -451.6025 | -65.04978 | -65.29652 | -451.6015 | -65.33179 | -66.45863 | -451.5797 | -50.47639 | -51.07554 | -451.581 | -52.64646 | -51.22695 | -451.5823 | -54.21922 | -54.05025 | -451.5793 | -55.42407 | -56.24491 | -451.5786 | -55.93824 | -56.66825 | -451.5778 | -56.24065 | -56.11694 | -451.5505 | -41.61685 | -42.64459
805.2264 | 66.64598 | 65.60525 | 55.65024 | 66.62468 | 66.60806 | 55.66278 | 66.75501 | 66.7471 | 55.65627 | 66.86766 | 66.84922 | 55.64317 | 66.95267 | 66.94396 | 55.63542 | 67.07599 | 67.07016 | 55.62487 | 67.18053 | 67.17519 | 55.6204 | 67.30198 | 67.30218 | 55.62164 | 67.42471 | 67.4188 | 55.6073 | 67.58551 | 67.57415 | 55.60802 | 67.74944 | 67.74398 | 55.59951 | 67.94763 | 67.94866 | 55.60122 | 68.03913 | 68.02268 | 55.59708 | 67.68354 | 67.6602 | 55.5983 | 67.70724 | 67.69192 | 55.60001 | 67.88724 | 67.87953 | 55.59033 | 68.28657 | 68.29738 | 55.60073 | 68.64284 | 68.64666 | 55.58692 | 69.20287 | 69.20539 | 55.59118 | 68.30746 | 68.28369 | 55.59051 | 41.66056 | 41.6615 | 55.58444 | 42.02769 | 42.02842 | 55.58765 | 42.28607 | 42.26945 | 55.58305 | 42.49418 | 42.42079 | 55.59342 | 42.63306 | 42.6159 | 55.58469 | 42.68947 | 42.66949 | 55.5869 | 42.84989 | 42.82901 | 55.58108 | 42.9017 | 42.87095 | 55.58569 | 43.09546 | 43.083 | 55.59098 | 43.01153 | 42.98224 | 55.58317 | 43.03986 | 43.00766 | 805.2375 | 81.41036 | 81.40608 | 805.2886 | 92.50107 | 91.17752 | 805.384 | 90.94567 | 91.41907 | 805.2503 | 85.79194 | 85.4261 | -452.8558 | -61.76009 | -62.16254 | -452.857 | -63.20693 | -64.04299 | -452.851 | -64.34212 | -64.50963 | -452.8491 | -65.05494 | -65.30236 | -452.8507 | -65.34057 | -66.47054 | -452.8326 | -50.47122 | -51.07203 | -452.829 | -52.64914 | -51.22571 | -452.8284 | -54.22061 | -54.05117 | -452.8302 | -55.43218 | -56.2553 | -452.8267 | -55.93449 | -56.66651 | -452.8264 | -56.23828 | -56.11423 | -452.8009 | -41.62615 | -42.65673
810.228 | 66.66939 | 65.6222 | 60.65741 | 69.99972 | 69.9816 | 60.67805 | 70.15638 | 70.14775 | 60.66506 | 70.27044 | 70.25035 | 60.65081 | 70.38186 | 70.37237 | 60.6482 | 70.52312 | 70.51676 | 60.63561 | 70.62081 | 70.61499 | 60.63317 | 70.76317 | 70.76339 | 60.62719 | 70.922 | 70.91556 | 60.62086 | 71.08337 | 71.07098 | 60.6137 | 71.26927 | 71.26332 | 60.61239 | 71.48042 | 71.48154 | 60.61589 | 71.61083 | 71.5929 | 60.60575 | 71.40972 | 71.38428 | 60.60616 | 71.52615 | 71.50945 | 60.60446 | 71.7939 | 71.78549 | 60.60437 | 72.26373 | 72.27552 | 60.59346 | 72.69888 | 72.70305 | 60.59498 | 73.27418 | 73.27693 | 60.59648 | 72.13975 | 72.11383 | 60.60439 | 44.23579 | 44.23682 | 60.59467 | 44.5868 | 44.5876 | 60.60171 | 44.86167 | 44.84355 | 60.59474 | 45.1017 | 45.02169 | 60.5971 | 45.24184 | 45.22313 | 60.59865 | 45.30927 | 45.2875 | 60.59377 | 45.51042 | 45.48766 | 60.59308 | 45.54471 | 45.51118 | 60.59508 | 45.74256 | 45.72899 | 60.59442 | 45.6605 | 45.62857 | 60.59146 | 45.7056 | 45.6705 | 810.2487 | 81.41853 | 81.41422 | 810.3003 | 92.51327 | 91.18148 | 810.3993 | 90.96679 | 91.44313 | 810.2631 | 85.81434 | 85.44622 | -454.101 | -61.77629 | -62.17985 | -454.0994 | -63.21691 | -64.05526 | -454.0926 | -64.34815 | -64.51612 | -454.0935 | -65.05773 | -65.30582 | -454.0916 | -65.32962 | -66.46268 | -454.0742 | -50.48304 | -51.0855 | -454.0697 | -52.64115 | -51.21382 | -454.0745 | -54.23111 | -54.0612 | -454.0721 | -55.43128 | -56.25665 | -454.0742 | -55.93595 | -56.67 | -454.0714 | -56.24629 | -56.1219 | -454.0414 | -41.63462 | -42.66803
815.2317 | 66.68404 | 65.63038 | 65.66636 | 72.95969 | 72.94008 | 65.68102 | 73.13504 | 73.12571 | 65.67561 | 73.28195 | 73.2602 | 65.65684 | 73.40401 | 73.39373 | 65.65487 | 73.56253 | 73.55565 | 65.64462 | 73.69813 | 73.69183 | 65.62537 | 73.85223 | 73.85246 | 65.62986 | 74.00562 | 73.99865 | 65.62659 | 74.19908 | 74.18566 | 65.62569 | 74.41404 | 74.40759 | 65.63472 | 74.63097 | 74.63219 | 65.61694 | 74.81164 | 74.79222 | 65.61918 | 74.71136 | 74.68382 | 65.60868 | 74.90406 | 74.88598 | 65.60341 | 75.23003 | 75.22093 | 65.60843 | 75.76072 | 75.77348 | 65.60746 | 76.2805 | 76.28501 | 65.60406 | 76.84036 | 76.84334 | 65.59698 | 75.5737 | 75.54565 | 65.61017 | 46.62507 | 46.62618 | 65.60503 | 46.9966 | 46.99747 | 65.59341 | 47.28122 | 47.26161 | 65.59734 | 47.53905 | 47.45244 | 65.60025 | 47.68524 | 47.66499 | 65.59336 | 47.78916 | 47.76559 | 65.60187 | 47.96744 | 47.9428 | 65.59482 | 48.02554 | 47.98925 | 65.5993 | 48.2383 | 48.2236 | 65.59919 | 48.17237 | 48.1378 | 65.598 | 48.20056 | 48.16255 | 815.2423 | 81.42959 | 81.42525 | 815.3008 | 92.52028 | 91.18027 | 815.3875 | 90.98974 | 91.46902 | 815.252 | 85.836 | 85.46562 | -455.3476 | -61.78181 | -62.18647 | -455.3435 | -63.21168 | -64.05233 | -455.3407 | -64.35441 | -64.52285 | -455.3407 | -65.06479 | -65.31357 | -455.3378 | -65.34009 | -66.47626 | -455.3163 | -50.48832 | -51.09243 | -455.3146 | -52.63317 | -51.20192 | -455.3182 | -54.23071 | -54.06034 | -455.3148 | -55.43887 | -56.2665 | -455.3163 | -55.94319 | -56.67924 | -455.3186 | -56.2569 | -56.13216 | -455.2884 | -41.643 | -42.67925
820.2253 | 66.70833 | 65.64821 | 70.64324 | 75.4956 | 75.4745 | 70.66816 | 75.69301 | 75.68296 | 70.65089 | 75.8764 | 75.853 | 70.63993 | 76.00281 | 75.99175 | 70.63683 | 76.19496 | 76.18755 | 70.62491 | 76.34549 | 76.33871 | 70.62128 | 76.51652 | 76.51677 | 70.61021 | 76.71047 | 76.70297 | 70.61221 | 76.90376 | 76.88932 | 70.60341 | 77.13465 | 77.12771 | 70.60801 | 77.38972 | 77.39103 | 70.59805 | 77.57147 | 77.55058 | 70.59977 | 77.59114 | 77.56151 | 70.59101 | 77.82947 | 77.81001 | 70.59565 | 78.22142 | 78.21163 | 70.59177 | 78.75468 | 78.76841 | 70.59806 | 79.32404 | 79.32889 | 70.58717 | 79.7839 | 79.78711 | 70.58406 | 78.58707 | 78.55688 | 70.59075 | 48.85142 | 48.85261 | 70.57947 | 49.24933 | 49.25027 | 70.57955 | 49.56838 | 49.54728 | 70.58493 | 49.81574 | 49.72254 | 70.57857 | 49.98384 | 49.96206 | 70.5961 | 50.09504 | 50.06967 | 70.58399 | 50.28824 | 50.26174 | 70.58167 | 50.36181 | 50.32276 | 70.58642 | 50.58003 | 50.56421 | 70.58181 | 50.51348 | 50.47629 | 70.57719 | 50.53003 | 50.48914 | 820.2356 | 81.44202 | 81.43766 | 820.2907 | 92.53336 | 91.18515 | 820.3869 | 91.01144 | 91.49365 | 820.2449 | 85.86214 | 85.48949 | -456.5935 | -61.77916 | -62.18493 | -456.5946 | -63.23108 | -64.07404 | -456.5916 | -64.35711 | -64.526 | -456.5875 | -65.07987 | -65.32933 | -456.589 | -65.35079 | -66.49009 | -456.5687 | -50.48644 | -51.09221 | -456.5652 | -52.63409 | -51.19891 | -456.5681 | -54.23166 | -54.06082 | -456.5658 | -55.43174 | -56.26165 | -456.5664 | -55.94744 | -56.68551 | -456.5664 | -56.25333 | -56.12826 | -456.5382 | -41.65569 | -42.69478
825.2034 | 66.7289 | 65.66235 | 75.66872 | 77.58666 | 77.56406 | 75.68949 | 77.82351 | 77.81275 | 75.66897 | 78.02334 | 77.99828 | 75.66561 | 78.21671 | 78.20486 | 75.65926 | 78.39955 | 78.39162 | 75.65146 | 78.58498 | 78.57773 | 75.6399 | 78.78863 | 78.78891 | 75.63982 | 78.98618 | 78.97814 | 75.62915 | 79.21576 | 79.2003 | 75.62682 | 79.44465 | 79.43722 | 75.63264 | 79.70866 | 79.71006 | 75.62352 | 79.92632 | 79.90394 | 75.61896 | 80.03242 | 80.00069 | 75.62046 | 80.31334 | 80.2925 | 75.61463 | 80.72253 | 80.71204 | 75.62029 | 81.22961 | 81.24431 | 75.61429 | 81.74418 | 81.74938 | 75.61457 | 82.09788 | 82.10132 | 75.60618 | 81.09986 | 81.06752 | 75.60624 | 50.98092 | 50.9822 | 75.60568 | 51.3871 | 51.3881 | 75.60672 | 51.70401 | 51.68141 | 75.60723 | 51.981 | 51.88117 | 75.60236 | 52.18412 | 52.16079 | 75.61055 | 52.26897 | 52.24179 | 75.60414 | 52.48122 | 52.45283 | 75.60877 | 52.55992 | 52.51808 | 75.60292 | 52.76958 | 52.75264 | 75.59887 | 52.6998 | 52.65997 | 75.59807 | 52.74131 | 52.69751 | 825.2293 | 81.45005 | 81.44566 | 825.2749 | 92.5413 | 91.1849 | 825.3673 | 91.03478 | 91.51992 | 825.235 | 85.88494 | 85.51002 | -457.8451 | -61.79773 | -62.20461 | -457.8452 | -63.23499 | -64.08026 | -457.8411 | -64.36011 | -64.52947 | -457.841 | -65.0866 | -65.33675 | -457.8395 | -65.36214 | -66.50455 | -457.8168 | -50.49111 | -51.09854 | -457.8175 | -52.65683 | -51.21772 | -457.8191 | -54.23331 | -54.062 | -457.8201 | -55.44191 | -56.27409 | -457.8219 | -55.96342 | -56.70352 | -457.8235 | -56.25692 | -56.1315 | -457.7916 | -41.65802 | -42.69996
830.2248 | 66.74743 | 65.67439 | 80.66441 | 79.27693 | 79.25284 | 80.687 | 79.54412 | 79.53265 | 80.68126 | 79.76 | 79.73328 | 80.67777 | 80.00713 | 79.9945 | 80.65414 | 80.19292 | 80.18447 | 80.64563 | 80.42133 | 80.4136 | 80.64536 | 80.65262 | 80.65291 | 80.63691 | 80.86582 | 80.85725 | 80.62537 | 81.11106 | 81.09457 | 80.63111 | 81.34955 | 81.34163 | 80.62885 | 81.61245 | 81.61394 | 80.61872 | 81.85991 | 81.83606 | 80.61802 | 82.01994 | 81.98611 | 80.61677 | 82.32615 | 82.30394 | 80.62204 | 82.74267 | 82.73149 | 80.62244 | 83.17292 | 83.1886 | 80.61094 | 83.64448 | 83.65003 | 80.61433 | 83.93905 | 83.94271 | 80.60634 | 83.12535 | 83.09087 | 80.60778 | 52.98292 | 52.98429 | 80.60649 | 53.40153 | 53.4026 | 80.60713 | 53.74136 | 53.71727 | 80.60937 | 54.03287 | 53.92643 | 80.60383 | 54.24919 | 54.22431 | 80.60333 | 54.33916 | 54.31019 | 80.6068 | 54.56159 | 54.53132 | 80.60333 | 54.63081 | 54.58621 | 80.59855 | 54.8498 | 54.83175 | 80.60284 | 54.78958 | 54.74711 | 80.60737 | 54.81551 | 54.76882 | 830.2266 | 81.46165 | 81.45724 | 830.2818 | 92.54948 | 91.18485 | 830.368 | 91.05579 | 91.54387 | 830.2261 | 85.9072 | 85.53002 | -459.0981 | -61.79956 | -62.20755 | -459.0973 | -63.23439 | -64.08197 | -459.0934 | -64.36344 | -64.53326 | -459.0918 | -65.08669 | -65.33752 | -459.0937 | -65.36784 | -66.51338 | -459.0722 | -50.50084 | -51.10993 | -459.0693 | -52.65249 | -51.20945 | -459.0723 | -54.23396 | -54.06218 | -459.0724 | -55.44512 | -56.27958 | -459.0718 | -55.95577 | -56.69789 | -459.0716 | -56.25539 | -56.12962 | -459.0405 | -41.669 | -42.71379
835.2035 | 66.76608 | 65.68661 | 85.66937 | 80.66342 | 80.63784 | 85.70146 | 80.97487 | 80.96269 | 85.68734 | 81.21418 | 81.1858 | 85.67209 | 81.45184 | 81.43842 | 85.66526 | 81.69117 | 81.68219 | 85.65756 | 81.93638 | 81.92816 | 85.65 | 82.17886 | 82.17917 | 85.65171 | 82.40763 | 82.39853 | 85.63848 | 82.65523 | 82.63773 | 85.63234 | 82.90599 | 82.89757 | 85.63958 | 83.17287 | 83.17445 | 85.63298 | 83.42783 | 83.40248 | 85.62829 | 83.61997 | 83.58403 | 85.6302 | 83.95621 | 83.93261 | 85.62501 | 84.32042 | 84.30854 | 85.62874 | 84.73925 | 84.7559 | 85.62092 | 85.16019 | 85.16608 | 85.624 | 85.41794 | 85.42183 | 85.62516 | 84.73501 | 84.69839 | 85.61431 | 54.86674 | 54.86819 | 85.61408 | 55.31746 | 55.3186 | 85.61849 | 55.65515 | 55.62956 | 85.61751 | 55.98017 | 55.86712 | 85.61636 | 56.17919 | 56.15276 | 85.61724 | 56.29184 | 56.26107 | 85.62064 | 56.50117 | 56.46902 | 85.60826 | 56.58184 | 56.53447 | 85.61173 | 56.8129 | 56.79371 | 85.61881 | 56.76925 | 56.72413 | 85.61072 | 56.76384 | 56.71425 | 835.2017 | 81.47288 | 81.46844 | 835.2691 | 92.56257 | 91.18974 | 835.3621 | 91.07722 | 91.56824 | 835.217 | 85.9276 | 85.54815 | -460.3509 | -61.80177 | -62.21087 | -460.3502 | -63.23689 | -64.08678 | -460.3486 | -64.37622 | -64.54651 | -460.348 | -65.09002 | -65.34154 | -460.3451 | -65.3726 | -66.52127 | -460.3254 | -50.50294 | -51.11369 | -460.3236 | -52.63836 | -51.19137 | -460.3237 | -54.23304 | -54.06079 | -460.3263 | -55.44317 | -56.27991 | -460.325 | -55.96052 | -56.70467 | -460.3237 | -56.25816 | -56.13205 | -460.2908 | -41.677 | -42.72463
840.1892 | 66.79002 | 65.7041 | 90.65846 | 81.84019 | 81.81312 | 90.69122 | 82.13966 | 82.12678 | 90.67561 | 82.40579 | 82.37576 | 90.6761 | 82.68401 | 82.66981 | 90.65989 | 82.9256 | 82.91609 | 90.66171 | 83.18693 | 83.17824 | 90.64723 | 83.43888 | 83.43921 | 90.63981 | 83.66824 | 83.65861 | 90.63169 | 83.95504 | 83.93651 | 90.6289 | 84.19621 | 84.1873 | 90.62488 | 84.47412 | 84.4758 | 90.62125 | 84.7322 | 84.70538 | 90.61989 | 84.94323 | 84.9052 | 90.61797 | 85.27899 | 85.25402 | 90.61943 | 85.63267 | 85.6201 | 90.61666 | 86.00994 | 86.02756 | 90.62148 | 86.39574 | 86.40197 | 90.61438 | 86.62677 | 86.63088 | 90.62294 | 86.05292 | 86.01416 | 90.60893 | 56.67666 | 56.67819 | 90.60845 | 57.12242 | 57.12362 | 90.60397 | 57.48805 | 57.46096 | 90.59515 | 57.79707 | 57.67745 | 90.60195 | 58.00526 | 57.9773 | 90.58656 | 58.12565 | 58.0931 | 90.58224 | 58.34964 | 58.31562 | 90.58321 | 58.43156 | 58.38144 | 90.57883 | 58.68239 | 58.6621 | 90.58897 | 58.61874 | 58.57101 | 90.57443 | 58.63487 | 58.5824 | 840.2024 | 81.48166 | 81.4772 | 840.2595 | 92.57299 | 91.19196 | 840.3604 | 91.10057 | 91.59452 | 840.217 | 85.94734 | 85.56562 | -461.5991 | -61.80157 | -62.21179 | -461.5932 | -63.24494 | -64.09713 | -461.5918 | -64.37525 | -64.546 | -461.5899 | -65.0955 | -65.34769 | -461.5893 | -65.36097 | -66.51274 | -461.5687 | -50.49537 | -51.10777 | -461.5678 | -52.6287 | -51.1778 | -461.5701 | -54.24075 | -54.06804 | -461.5711 | -55.44644 | -56.28544 | -461.5656 | -55.97323 | -56.71938 | -461.5666 | -56.26809 | -56.14165 | -461.5373 | -41.69 | -42.74047
845.1865 | 66.81414 | 65.72177 | 95.66392 | 82.82432 | 82.79575 | 95.69952 | 83.11613 | 83.10253 | 95.6864 | 83.42398 | 83.39229 | 95.6819 | 83.71053 | 83.69555 | 95.66467 | 83.97103 | 83.961 | 95.65683 | 84.24579 | 84.23662 | 95.64831 | 84.52448 | 84.52483 | 95.63955 | 84.76384 | 84.75368 | 95.63807 | 85.04223 | 85.02268 | 95.63128 | 85.29922 | 85.28982 | 95.63809 | 85.56459 | 85.56637 | 95.62541 | 85.82783 | 85.79953 | 95.61822 | 86.05047 | 86.01034 | 95.62307 | 86.36209 | 86.33573 | 95.6136 | 86.71354 | 86.70027 | 95.6056 | 87.04808 | 87.06667 | 95.60025 | 87.40381 | 87.41039 | 95.58513 | 87.60473 | 87.60908 | 95.60422 | 87.15203 | 87.11114 | 95.59418 | 58.38682 | 58.38844 | 95.57405 | 58.8351 | 58.83636 | 95.57538 | 59.22362 | 59.19505 | 95.57281 | 59.54117 | 59.41498 | 95.57585 | 59.74395 | 59.71445 | 95.57102 | 59.89691 | 59.86256 | 95.57889 | 60.1115 | 60.07561 | 95.57284 | 60.18554 | 60.13266 | 95.57573 | 60.41632 | 60.39491 | 95.56651 | 60.37588 | 60.32552 | 95.57804 | 60.39212 | 60.33674 | 845.2038 | 81.49399 | 81.48949 | 845.2663 | 92.57948 | 91.19022 | 845.3697 | 91.12138 | 91.61828 | 845.2148 | 85.98154 | 85.59755 | -462.8393 | -61.80636 | -62.21768 | -462.8372 | -63.2502 | -64.10468 | -462.8356 | -64.38731 | -64.55851 | -462.8325 | -65.10574 | -65.35861 | -462.8328 | -65.37711 | -66.53198 | -462.8132 | -50.50109 | -51.11514 | -462.8116 | -52.63243 | -51.17762 | -462.8112 | -54.25224 | -54.07907 | -462.8131 | -55.44704 | -56.28831 | -462.8093 | -55.97403 | -56.72219 | -462.8088 | -56.27558 | -56.14879 | -462.7808 | -41.70013 | -42.75343
850.1969 | 66.83561 | 65.73676 | 100.6706 | 83.62574 | 83.59567 | 100.7063 | 83.96289 | 83.94858 | 100.6976 | 84.26785 | 84.2345 | 100.68 | 84.55794 | 84.54217 | 100.6728 | 84.85652 | 84.84596 | 100.6629 | 85.12025 | 85.11059 | 100.6594 | 85.41267 | 85.41304 | 100.6442 | 85.66298 | 85.65228 | 100.6513 | 85.96819 | 85.94761 | 100.6411 | 86.21459 | 86.20471 | 100.6461 | 86.49674 | 86.4986 | 100.6343 | 86.74877 | 86.71899 | 100.6134 | 86.98727 | 86.94504 | 100.6146 | 87.29295 | 87.26522 | 100.593 | 87.62705 | 87.61309 | 100.5942 | 87.942 | 87.96157 | 100.5951 | 88.24367 | 88.25059 | 100.5874 | 88.39833 | 88.4029 | 100.5874 | 88.03568 | 87.99266 | 100.5939 | 60.00696 | 60.00866 | 100.5934 | 60.45632 | 60.45766 | 100.5944 | 60.85549 | 60.82541 | 100.5939 | 61.18446 | 61.05163 | 100.593 | 61.39783 | 61.36678 | 100.5866 | 61.53184 | 61.49569 | 100.5854 | 61.76401 | 61.72624 | 100.5842 | 61.83181 | 61.77616 | 100.5696 | 62.08551 | 62.06298 | 100.5799 | 62.0471 | 61.9941 | 100.5884 | 62.04707 | 61.9888 | 850.2033 | 81.50229 | 81.49777 | 850.2595 | 92.59107 | 91.1936 | 850.3583 | 91.14073 | 91.64056 | 850.2102 | 85.99647 | 85.61021 | -464.0844 | -61.81271 | -62.22514 | -464.0815 | -63.25828 | -64.11506 | -464.0798 | -64.3923 | -64.56396 | -464.0803 | -65.11183 | -65.36539 | -464.0777 | -65.38892 | -66.5469 | -464.0587 | -50.49509 | -51.1108 | -464.0552 | -52.64698 | -51.18826 | -464.0581 | -54.25031 | -54.07667 | -464.0605 | -55.44704 | -56.29057 | -464.0553 | -55.97532 | -56.7255 | -464.0574 | -56.28029 | -56.15316 | -464.0262 | -41.70147 | -42.75761
855.1907 | 66.84924 | 65.74394 | 105.6663 | 84.31557 | 84.28401 | 105.7093 | 84.65496 | 84.63993 | 105.6961 | 84.9832 | 84.94819 | 105.681 | 85.28543 | 85.26888 | 105.6695 | 85.59621 | 85.58513 | 105.6653 | 85.88072 | 85.87059 | 105.6586 | 86.16576 | 86.16615 | 105.6555 | 86.45147 | 86.44025 | 105.6503 | 86.72599 | 86.70439 | 105.6301 | 86.99833 | 86.98795 | 105.6243 | 87.2705 | 87.27246 | 105.6172 | 87.52398 | 87.49273 | 105.5884 | 87.76791 | 87.72359 | 105.5885 | 88.0542 | 88.0251 | 105.5918 | 88.36532 | 88.35067 | 105.5862 | 88.64181 | 88.66234 | 105.5937 | 88.92838 | 88.93565 | 105.5905 | 89.07181 | 89.07661 | 105.5919 | 88.77702 | 88.73185 | 105.5893 | 61.54111 | 61.5429 | 105.5881 | 61.99067 | 61.99207 | 105.5918 | 62.39251 | 62.36094 | 105.5785 | 62.74368 | 62.60427 | 105.5907 | 62.96192 | 62.92933 | 105.596 | 63.09771 | 63.05976 | 105.5871 | 63.29966 | 63.26001 | 105.5862 | 63.40312 | 63.3447 | 105.5947 | 63.6642 | 63.64055 | 105.5776 | 63.61629 | 63.56066 | 105.5865 | 63.61273 | 63.55156 | 855.199 | 81.51189 | 81.50734 | 855.255 | 92.59869 | 91.19301 | 855.3644 | 91.15664 | 91.65941 | 855.2158 | 86.0186 | 85.63007 | -465.3366 | -61.81062 | -62.22416 | -465.3345 | -63.26031 | -64.1194 | -465.329 | -64.40329 | -64.57542 | -465.3299 | -65.11611 | -65.37035 | -465.3272 | -65.38885 | -66.54995 | -465.3103 | -50.50644 | -51.1238 | -465.3063 | -52.65564 | -51.19299 | -465.3073 | -54.247 | -54.07289 | -465.3083 | -55.45331 | -56.29911 | -465.3053 | -55.98646 | -56.73865 | -465.3045 | -56.27748 | -56.15001 | -465.2755 | -41.70693 | -42.7659
860.1887 | 66.87159 | 65.75983 | 110.6642 | 84.89693 | 84.86388 | 110.6952 | 85.25852 | 85.24279 | 110.6866 | 85.58535 | 85.54869 | 110.6761 | 85.90574 | 85.88841 | 110.6617 | 86.22936 | 86.21776 | 110.6653 | 86.51231 | 86.50169 | 110.6512 | 86.81849 | 86.81889 | 110.631 | 87.10053 | 87.08877 | 110.6102 | 87.39117 | 87.36856 | 110.5875 | 87.6439 | 87.63303 | 110.5949 | 87.94367 | 87.94572 | 110.591 | 88.18281 | 88.15008 | 110.5869 | 88.44309 | 88.39668 | 110.5827 | 88.6939 | 88.66342 | 110.5839 | 88.99262 | 88.97728 | 110.5791 | 89.24147 | 89.26298 | 110.5804 | 89.50743 | 89.51504 | 110.5754 | 89.63537 | 89.6404 | 110.5773 | 89.37916 | 89.33187 | 110.5789 | 63.0017 | 63.00357 | 110.5814 | 63.46677 | 63.46823 | 110.5777 | 63.84262 | 63.80956 | 110.5697 | 64.20225 | 64.05626 | 110.579 | 64.42861 | 64.39447 | 110.5735 | 64.56306 | 64.52332 | 110.5739 | 64.78072 | 64.7392 | 110.576 | 64.90423 | 64.84305 | 110.5682 | 65.13295 | 65.10818 | 110.5822 | 65.09543 | 65.03716 | 110.5756 | 65.0903 | 65.02624 | 860.1999 | 81.52019 | 81.51562 | 860.255 | 92.60467 | 91.19077 | 860.35 | 91.17745 | 91.68316 | 860.2058 | 86.03954 | 85.64874 | -466.585 | -61.81397 | -62.22862 | -466.5814 | -63.26735 | -64.12875 | -466.5782 | -64.40455 | -64.57714 | -466.5768 | -65.11967 | -65.37459 | -466.5755 | -65.39192 | -66.55613 | -466.5576 | -50.50526 | -51.12428 | -466.5562 | -52.64818 | -51.18159 | -466.5577 | -54.25849 | -54.08391 | -466.556 | -55.45857 | -56.30664 | -466.5551 | -55.97887 | -56.73309 | -466.558 | -56.28419 | -56.15638 | -466.5243 | -41.71798 | -42.7798
865.1691 | 66.89461 | 65.77641 | 115.6449 | 85.40181 | 85.36727 | 115.6904 | 85.75395 | 85.73751 | 115.6805 | 86.09716 | 86.05884 | 115.6637 | 86.43055 | 86.41245 | 115.6539 | 86.7612 | 86.74907 | 115.641 | 87.05501 | 87.04392 | 115.6127 | 87.37306 | 87.37348 | 115.6022 | 87.65256 | 87.64028 | 115.5956 | 87.96147 | 87.93784 | 115.5944 | 88.23125 | 88.21989 | 115.591 | 88.51276 | 88.5149 | 115.5834 | 88.74827 | 88.71407 | 115.581 | 88.99844 | 88.94993 | 115.58 | 89.2312 | 89.19934 | 115.5809 | 89.50872 | 89.49268 | 115.5706 | 89.74894 | 89.77141 | 115.5843 | 90.01106 | 90.01901 | 115.5716 | 90.12727 | 90.13252 | 115.572 | 89.90529 | 89.85586 | 115.5744 | 64.36476 | 64.36672 | 115.5769 | 64.83557 | 64.8371 | 115.5748 | 65.24075 | 65.2062 | 115.5729 | 65.59081 | 65.43821 | 115.5763 | 65.82351 | 65.78783 | 115.5671 | 65.95791 | 65.91637 | 115.5708 | 66.19972 | 66.15632 | 115.5699 | 66.28913 | 66.22519 | 115.5638 | 66.51256 | 66.48667 | 115.5633 | 66.51047 | 66.44957 | 115.576 | 66.5005 | 66.43354 | 865.1842 | 81.52712 | 81.52253 | 865.2463 | 92.61201 | 91.18991 | 865.3471 | 91.19433 | 91.70298 | 865.1978 | 86.05774 | 85.66467 | -467.8273 | -61.82309 | -62.23884 | -467.827 | -63.26934 | -64.13303 | -467.8249 | -64.40309 | -64.57614 | -467.8242 | -65.11406 | -65.36966 | -467.8227 | -65.4004 | -66.56772 | -467.802 | -50.51002 | -51.13069 | -467.7995 | -52.64046 | -51.16997 | -467.802 | -54.2714 | -54.09636 | -467.8048 | -55.45709 | -56.30742 | -467.8012 | -55.98491 | -56.74114 | -467.8031 | -56.29528 | -56.16713 | -467.7698 | -41.71809 | -42.78274
870.1743 | 66.91428 | 65.78961 | 120.6663 | 85.81688 | 85.78084 | 120.7205 | 86.19164 | 86.17449 | 120.7054 | 86.55384 | 86.51386 | 120.6949 | 86.89585 | 86.87695 | 120.6635 | 87.22847 | 87.21582 | 120.6454 | 87.53303 | 87.52146 | 120.6372 | 87.85289 | 87.85333 | 120.6284 | 88.13702 | 88.1242 | 120.6194 | 88.42782 | 88.40317 | 120.6147 | 88.69309 | 88.68124 | 120.6188 | 88.9756 | 88.97783 | 120.6142 | 89.22663 | 89.19093 | 120.6059 | 89.46462 | 89.41401 | 120.6073 | 89.70217 | 89.66893 | 120.6078 | 89.97376 | 89.95703 | 120.5961 | 90.19445 | 90.21791 | 120.6014 | 90.41699 | 90.42529 | 120.5888 | 90.53576 | 90.54124 | 120.5998 | 90.34977 | 90.29819 | 120.6075 | 65.67203 | 65.67407 | 120.5967 | 66.13301 | 66.13461 | 120.5975 | 66.559 | 66.52294 | 120.5986 | 66.88557 | 66.72633 | 120.6008 | 67.13432 | 67.09709 | 120.5913 | 67.2678 | 67.22446 | 120.593 | 67.50028 | 67.45499 | 120.5962 | 67.60164 | 67.53492 | 120.5937 | 67.83863 | 67.81161 | 120.5953 | 67.82039 | 67.75684 | 120.5902 | 67.81554 | 67.74568 | 870.1832 | 81.53205 | 81.52742 | 870.2456 | 92.62042 | 91.1901 | 870.3483 | 91.21664 | 91.72822 | 870.1938 | 86.08047 | 85.68513 | -469.071 | -61.81929 | -62.23615 | -469.0748 | -63.2728 | -64.1388 | -469.0696 | -64.40916 | -64.58267 | -469.0663 | -65.12287 | -65.37915 | -469.0687 | -65.40101 | -66.57145 | -469.0458 | -50.51512 | -51.13744 | -469.0455 | -52.63558 | -51.16117 | -469.0454 | -54.27073 | -54.09522 | -469.0457 | -55.46258 | -56.31517 | -469.0438 | -55.99289 | -56.75113 | -469.0478 | -56.27816 | -56.14966 | -469.0176 | -41.71627 | -42.78377
875.1705 | 66.92961 | 65.79848 | 125.67 | 86.20423 | 86.1667 | 125.721 | 86.56206 | 86.54419 | 125.703 | 86.92621 | 86.88457 | 125.6707 | 87.30696 | 87.28729 | 125.64 | 87.63067 | 87.6175 | 125.639 | 87.93292 | 87.92087 | 125.6241 | 88.24824 | 88.2487 | 125.6179 | 88.54955 | 88.5362 | 125.6188 | 88.85278 | 88.8271 | 125.6187 | 89.11328 | 89.10094 | 125.6118 | 89.38699 | 89.38932 | 125.6083 | 89.63796 | 89.60079 | 125.6008 | 89.87454 | 89.82183 | 125.6045 | 90.12262 | 90.088 | 125.6023 | 90.35175 | 90.33433 | 125.5953 | 90.58381 | 90.60824 | 125.5996 | 90.78674 | 90.79538 | 125.5961 | 90.90398 | 90.90969 | 125.5966 | 90.72476 | 90.67104 | 125.6001 | 66.9081 | 66.91023 | 125.5985 | 67.38368 | 67.38534 | 125.5935 | 67.79643 | 67.75889 | 125.5963 | 68.13273 | 67.96689 | 125.6038 | 68.37535 | 68.33658 | 125.5952 | 68.52752 | 68.48238 | 125.5961 | 68.74679 | 68.69963 | 125.5979 | 68.85757 | 68.78809 | 125.5899 | 69.07983 | 69.05169 | 125.5969 | 69.07259 | 69.0064 | 125.5889 | 69.05699 | 68.98423 | 875.1813 | 81.54546 | 81.54081 | 875.2474 | 92.62682 | 91.18828 | 875.3478 | 91.23424 | 91.74876 | 875.1912 | 86.10647 | 85.70886 | -470.3158 | -61.8364 | -62.25437 | -470.3157 | -63.2838 | -64.15209 | -470.3127 | -64.41291 | -64.58688 | -470.3105 | -65.1264 | -65.38336 | -470.3094 | -65.40294 | -66.57646 | -470.2886 | -50.50801 | -51.13198 | -470.2882 | -52.63878 | -51.16047 | -470.2885 | -54.27084 | -54.09486 | -470.2909 | -55.46757 | -56.32242 | -470.2873 | -55.99553 | -56.75579 | -470.2869 | -56.27797 | -56.14913 | -470.2597 | -41.72822 | -42.79854
880.1566 | 66.95084 | 65.81326 | 130.6467 | 86.53253 | 86.49351 | 130.7004 | 86.9159 | 86.89733 | 130.6682 | 87.27083 | 87.22755 | 130.6513 | 87.64083 | 87.62038 | 130.6344 | 87.98253 | 87.96884 | 130.6276 | 88.29036 | 88.27783 | 130.6182 | 88.6103 | 88.61078 | 130.6124 | 88.90576 | 88.89189 | 130.5968 | 89.21253 | 89.18584 | 130.6061 | 89.47535 | 89.46251 | 130.6 | 89.74418 | 89.7466 | 130.5995 | 89.98393 | 89.94528 | 130.5935 | 90.24075 | 90.18594 | 130.5838 | 90.46599 | 90.43 | 130.5901 | 90.69869 | 90.68057 | 130.5865 | 90.91398 | 90.93938 | 130.5881 | 91.11211 | 91.1211 | 130.5859 | 91.21588 | 91.22181 | 130.5752 | 91.06426 | 91.00841 | 130.5949 | 68.08401 | 68.08622 | 130.5838 | 68.55813 | 68.55986 | 130.5884 | 68.95671 | 68.91767 | 130.5874 | 69.30883 | 69.1364 | 130.5879 | 69.55696 | 69.51665 | 130.5905 | 69.70432 | 69.65738 | 130.5879 | 69.93471 | 69.88567 | 130.5812 | 70.03312 | 69.96087 | 130.5898 | 70.26008 | 70.23082 | 130.5847 | 70.26412 | 70.19531 | 130.5857 | 70.24404 | 70.16838 | 880.1687 | 81.55141 | 81.54673 | 880.2179 | 92.63887 | 91.19217 | 880.3312 | 91.25081 | 91.76826 | 880.1783 | 86.12687 | 85.72699 | -471.5662 | -61.84318 | -62.26225 | -471.566 | -63.2909 | -64.1615 | -471.5601 | -64.41717 | -64.59161 | -471.5617 | -65.13731 | -65.39495 | -471.5585 | -65.40565 | -66.58229 | -471.541 | -50.52084 | -51.14647 | -471.538 | -52.63499 | -51.15275 | -471.5386 | -54.27059 | -54.09414 | -471.5392 | -55.46379 | -56.32092 | -471.5375 | -56.00906 | -56.77133 | -471.5358 | -56.29792 | -56.16875 | -471.5081 | -41.722 | -42.79516
885.1604 | 66.96853 | 65.82449 | 135.6461 | 86.82147 | 86.78096 | 135.6866 | 87.19771 | 87.17843 | 135.6575 | 87.55969 | 87.51476 | 135.6441 | 87.93757 | 87.91634 | 135.6323 | 88.28565 | 88.27143 | 135.6377 | 88.59473 | 88.58172 | 135.6189 | 88.921 | 88.92149 | 135.6165 | 89.22228 | 89.20787 | 135.602 | 89.52627 | 89.49854 | 135.5989 | 89.79905 | 89.78573 | 135.5913 | 90.05482 | 90.05733 | 135.5936 | 90.29891 | 90.25879 | 135.5966 | 90.5566 | 90.49969 | 135.584 | 90.77613 | 90.73876 | 135.5879 | 90.9961 | 90.97729 | 135.5843 | 91.20473 | 91.2311 | 135.5796 | 91.40649 | 91.41581 | 135.5818 | 91.51206 | 91.51822 | 135.577 | 91.35916 | 91.30117 | 135.5849 | 69.19376 | 69.19605 | 135.5807 | 69.65543 | 69.65723 | 135.5871 | 70.0761 | 70.03556 | 135.5809 | 70.42276 | 70.24374 | 135.5806 | 70.67298 | 70.63113 | 135.5864 | 70.81702 | 70.76829 | 135.5854 | 71.03476 | 70.98385 | 135.5855 | 71.12991 | 71.0549 | 135.5801 | 71.37599 | 71.34561 | 135.5867 | 71.37833 | 71.30688 | 135.5844 | 71.35473 | 71.27619 | 885.1618 | 81.557 | 81.55229 | 885.2242 | 92.64986 | 91.19492 | 885.3402 | 91.27235 | 91.79274 | 885.1759 | 86.14794 | 85.74579 | -472.8196 | -61.8362 | -62.25639 | -472.8158 | -63.29616 | -64.16907 | -472.8115 | -64.42181 | -64.59671 | -472.8147 | -65.14007 | -65.39839 | -472.8107 | -65.41567 | -66.59544 | -472.7941 | -50.51505 | -51.14235 | -472.7936 | -52.63325 | -51.14706 | -472.7935 | -54.27348 | -54.09657 | -472.7927 | -55.47375 | -56.33316 | -472.7915 | -56.00774 | -56.77204 | -472.7895 | -56.30143 | -56.1719 | -472.7579 | -41.73662 | -42.81262
890.1532 | 66.98845 | 65.83796 | 140.6463 | 87.07376 | 87.03175 | 140.672 | 87.46161 | 87.44162 | 140.6644 | 87.8349 | 87.78831 | 140.6593 | 88.20498 | 88.18296 | 140.6476 | 88.55526 | 88.54052 | 140.6376 | 88.87796 | 88.86447 | 140.627 | 89.1964 | 89.19691 | 140.6197 | 89.49562 | 89.48068 | 140.6119 | 89.79869 | 89.76994 | 140.6041 | 90.0815 | 90.06769 | 140.6051 | 90.34445 | 90.34706 | 140.6054 | 90.59234 | 90.55073 | 140.6035 | 90.83337 | 90.77436 | 140.5922 | 91.03977 | 91.00103 | 140.5882 | 91.27665 | 91.25715 | 140.593 | 91.47172 | 91.49907 | 140.5906 | 91.65855 | 91.66822 | 140.5856 | 91.77278 | 91.77917 | 140.5874 | 91.62769 | 91.56756 | 140.597 | 70.24295 | 70.24533 | 140.596 | 70.71679 | 70.71866 | 140.5915 | 71.14523 | 71.1032 | 140.5915 | 71.46551 | 71.27988 | 140.5948 | 71.72518 | 71.68178 | 140.6046 | 71.88134 | 71.8308 | 140.5943 | 72.09111 | 72.03832 | 140.5898 | 72.17384 | 72.09606 | 140.5932 | 72.44652 | 72.41502 | 140.5907 | 72.41618 | 72.34209 | 140.5846 | 72.40242 | 72.32098 | 890.1657 | 81.56546 | 81.56073 | 890.2352 | 92.65289 | 91.18972 | 890.328 | 91.29178 | 91.8151 | 890.1747 | 86.16607 | 85.76165 | -474.0625 | -61.83848 | -62.25977 | -474.0613 | -63.30488 | -64.18009 | -474.0578 | -64.42689 | -64.60224 | -474.0578 | -65.14243 | -65.40143 | -474.0556 | -65.41596 | -66.59883 | -474.0369 | -50.52002 | -51.14897 | -474.0365 | -52.62166 | -51.13156 | -474.0363 | -54.27119 | -54.09382 | -474.0388 | -55.47577 | -56.33743 | -474.0354 | -56.00792 | -56.77424 | -474.0389 | -56.30776 | -56.17789 | -474.0061 | -41.74035 | -42.81919
895.1456 | 67.00771 | 65.85077 | 145.6078 | 87.30206 | 87.25857 | 145.6721 | 87.68153 | 87.66083 | 145.6617 | 88.07445 | 88.02621 | 145.6414 | 88.41816 | 88.39536 | 145.6259 | 88.79223 | 88.77696 | 145.631 | 89.11309 | 89.09912 | 145.6193 | 89.44732 | 89.44785 | 145.6107 | 89.73858 | 89.72311 | 145.5966 | 90.04844 | 90.01867 | 145.5978 | 90.31774 | 90.30344 | 145.5942 | 90.59858 | 90.60128 | 145.5913 | 90.82877 | 90.78569 | 145.5923 | 91.08713 | 91.02603 | 145.59 | 91.27615 | 91.23603 | 145.5868 | 91.50351 | 91.48331 | 145.5809 | 91.71058 | 91.73889 | 145.5876 | 91.89465 | 91.90466 | 145.5768 | 92.00306 | 92.00968 | 145.5806 | 91.87947 | 91.8172 | 145.5875 | 71.24315 | 71.24561 | 145.5896 | 71.71908 | 71.72101 | 145.5765 | 72.12991 | 72.08639 | 145.5765 | 72.4659 | 72.27369 | 145.5823 | 72.71443 | 72.66949 | 145.5881 | 72.872 | 72.81968 | 145.585 | 73.07429 | 73.01962 | 145.5842 | 73.17604 | 73.0955 | 145.5809 | 73.40498 | 73.37237 | 145.5867 | 73.41178 | 73.33506 | 145.578 | 73.40301 | 73.31867 | 895.1683 | 81.57582 | 81.57106 | 895.216 | 92.65743 | 91.18607 | 895.3231 | 91.3093 | 91.83556 | 895.1669 | 86.18834 | 85.78165 | -475.3111 | -61.85267 | -62.27507 | -475.3089 | -63.30137 | -64.17888 | -475.3062 | -64.43347 | -64.60928 | -475.305 | -65.15214 | -65.41183 | -475.3085 | -65.41764 | -66.60364 | -475.2848 | -50.53048 | -51.16108 | -475.284 | -52.62925 | -51.13523 | -475.2818 | -54.28218 | -54.10434 | -475.2828 | -55.47493 | -56.33886 | -475.2802 | -56.01331 | -56.78164 | -475.2818 | -56.31122 | -56.18101 | -475.2525 | -41.7426 | -42.82428
900.1331 | 67.02414 | 65.86075 | 150.6111 | 87.52716 | 87.48218 | 150.6731 | 87.9064 | 87.88499 | 150.6634 | 88.28668 | 88.23678 | 150.6509 | 88.64523 | 88.62165 | 150.6348 | 89.01601 | 89.00022 | 150.63 | 89.32777 | 89.31332 | 150.6277 | 89.67089 | 89.67143 | 150.6085 | 89.96081 | 89.9448 | 150.6059 | 90.27732 | 90.24654 | 150.6008 | 90.54142 | 90.52662 | 150.5942 | 90.82373 | 90.82652 | 150.5992 | 91.06292 | 91.01836 | 150.5994 | 91.30089 | 91.23768 | 150.5924 | 91.50899 | 91.46749 | 150.593 | 91.73707 | 91.71618 | 150.5858 | 91.9271 | 91.95639 | 150.5873 | 92.09958 | 92.10994 | 150.5748 | 92.19206 | 92.1989 | 150.5841 | 92.07877 | 92.01437 | 150.5936 | 72.18788 | 72.19043 | 150.5972 | 72.66543 | 72.66743 | 150.5905 | 73.07437 | 73.02935 | 150.5929 | 73.40145 | 73.20261 | 150.5933 | 73.64997 | 73.60349 | 150.5933 | 73.80613 | 73.752 | 150.5887 | 74.00643 | 73.94988 | 150.5881 | 74.12089 | 74.03757 | 150.5873 | 74.33994 | 74.3062 | 150.592 | 74.36412 | 74.28476 | 150.5881 | 74.3254 | 74.23816 | 900.1293 | 81.58497 | 81.58018 | 900.192 | 92.6692 | 91.18967 | 900.3041 | 91.32924 | 91.85843 | 900.1412 | 86.2072 | 85.79826 | -476.5556 | -61.86148 | -62.28499 | -476.5566 | -63.31759 | -64.19741 | -476.5505 | -64.43872 | -64.615 | -476.5518 | -65.16227 | -65.42264 | -476.551 | -65.42351 | -66.61261 | -476.531 | -50.52929 | -51.16154 | -476.528 | -52.62419 | -51.12626 | -476.5298 | -54.28245 | -54.10414 | -476.53 | -55.47484 | -56.34104 | -476.5245 | -56.02015 | -56.79048 | -476.5291 | -56.31558 | -56.18503 | -476.4988 | -41.74965 | -42.83418
905.1275 | 67.03828 | 65.86844 | 155.6146 | 87.70145 | 87.65497 | 155.6879 | 88.09847 | 88.07634 | 155.6705 | 88.46532 | 88.41376 | 155.6549 | 88.84504 | 88.82067 | 155.6446 | 89.21529 | 89.19897 | 155.6471 | 89.5178 | 89.50287 | 155.631 | 89.87384 | 89.8744 | 155.6192 | 90.17746 | 90.16093 | 155.6148 | 90.46796 | 90.43615 | 155.6058 | 90.74014 | 90.72485 | 155.6011 | 91.01354 | 91.01642 | 155.5922 | 91.27131 | 91.22526 | 155.6 | 91.48936 | 91.42405 | 155.5959 | 91.69373 | 91.65085 | 155.5986 | 91.91621 | 91.89462 | 155.5909 | 92.11167 | 92.14193 | 155.5845 | 92.28657 | 92.29727 | 155.5839 | 92.38376 | 92.39083 | 155.5888 | 92.27813 | 92.21159 | 155.6008 | 73.10086 | 73.10349 | 155.5973 | 73.55334 | 73.5554 | 155.5919 | 73.96925 | 73.92273 | 155.5954 | 74.30008 | 74.09464 | 155.5948 | 74.53802 | 74.48999 | 155.5878 | 74.69576 | 74.63985 | 155.5891 | 74.89262 | 74.83419 | 155.5794 | 74.99983 | 74.91375 | 155.5928 | 75.21735 | 75.18249 | 155.5935 | 75.24331 | 75.16132 | 155.5844 | 75.23816 | 75.14802 | 905.1408 | 81.59572 | 81.59091 | 905.1977 | 92.66981 | 91.18205 | 905.3189 | 91.35212 | 91.88426 | 905.1405 | 86.22394 | 85.81272 | -477.7982 | -61.86049 | -62.2851 | -477.7979 | -63.30578 | -64.18789 | -477.7934 | -64.446 | -64.62274 | -477.7927 | -65.15859 | -65.41963 | -477.7922 | -65.43572 | -66.62792 | -477.7727 | -50.52417 | -51.15807 | -477.7716 | -52.6153 | -51.11347 | -477.7698 | -54.28985 | -54.11108 | -477.7695 | -55.48195 | -56.3504 | -477.767 | -56.02176 | -56.7941 | -477.7707 | -56.30562 | -56.17473 | -477.7391 | -41.74978 | -42.83713
910.1205 | 67.05651 | 65.88021 | 160.6274 | 87.87629 | 87.82832 | 160.7041 | 88.27069 | 88.24786 | 160.6929 | 88.6542 | 88.60098 | 160.6722 | 89.02395 | 88.9988 | 160.6733 | 89.39782 | 89.38098 | 160.6604 | 89.70738 | 89.69197 | 160.6459 | 90.04724 | 90.04782 | 160.6406 | 90.34601 | 90.32895 | 160.6376 | 90.64114 | 90.6083 | 160.6296 | 90.91769 | 90.9019 | 160.6272 | 91.18367 | 91.18665 | 160.6195 | 91.44061 | 91.39308 | 160.6213 | 91.67214 | 91.60473 | 160.6168 | 91.89067 | 91.8464 | 160.619 | 92.10097 | 92.07869 | 160.6097 | 92.27047 | 92.30171 | 160.6073 | 92.45264 | 92.46369 | 160.608 | 92.54902 | 92.55632 | 160.6059 | 92.43554 | 92.36685 | 160.6248 | 73.95342 | 73.95614 | 160.6192 | 74.41376 | 74.41589 | 160.616 | 74.82437 | 74.77635 | 160.6146 | 75.14771 | 74.93564 | 160.6197 | 75.38342 | 75.33385 | 160.6093 | 75.52833 | 75.4706 | 160.6137 | 75.71259 | 75.65228 | 160.6129 | 75.83198 | 75.74311 | 160.6154 | 76.0681 | 76.03212 | 160.6192 | 76.07791 | 75.99327 | 160.6169 | 76.08122 | 75.98817 | 910.1467 | 81.6032 | 81.59837 | 910.208 | 92.68112 | 91.18512 | 910.3049 | 91.37315 | 91.90822 | 910.1533 | 86.24354 | 85.83004 | -479.046 | -61.85693 | -62.28265 | -479.0455 | -63.31883 | -64.20324 | -479.0392 | -64.44706 | -64.62426 | -479.0413 | -65.16446 | -65.42619 | -479.0404 | -65.44049 | -66.6358 | -479.0219 | -50.53161 | -51.16717 | -479.022 | -52.61459 | -51.10882 | -479.0198 | -54.29702 | -54.11778 | -479.0193 | -55.48463 | -56.35535 | -479.0179 | -56.02669 | -56.80105 | -479.019 | -56.30637 | -56.17515 | -478.9883 | -41.75422 | -42.8444
915.094 | 67.07659 | 65.89386 | 165.64 | 88.03604 | 87.98657 | 165.7064 | 88.42401 | 88.40046 | 165.7005 | 88.8012 | 88.74631 | 165.6783 | 89.18025 | 89.15431 | 165.6702 | 89.53089 | 89.51352 | 165.6626 | 89.87186 | 89.85597 | 165.6471 | 90.20677 | 90.20737 | 165.6446 | 90.5198 | 90.5022 | 165.6366 | 90.80688 | 90.77302 | 165.6367 | 91.08997 | 91.0737 | 165.6361 | 91.36529 | 91.36836 | 165.6333 | 91.59663 | 91.54761 | 165.6239 | 91.84195 | 91.77244 | 165.6226 | 92.04874 | 92.0031 | 165.623 | 92.25147 | 92.2285 | 165.6168 | 92.43418 | 92.46638 | 165.6126 | 92.60624 | 92.61763 | 165.6149 | 92.70557 | 92.71309 | 165.616 | 92.59693 | 92.5261 | 165.6251 | 74.77075 | 74.77355 | 165.6164 | 75.22635 | 75.22855 | 165.6197 | 75.62574 | 75.57622 | 165.625 | 75.94415 | 75.72546 | 165.6237 | 76.16819 | 76.11707 | 165.6197 | 76.33588 | 76.27635 | 165.6224 | 76.50788 | 76.44569 | 165.6238 | 76.6232 | 76.53157 | 165.6283 | 76.84735 | 76.81024 | 165.6228 | 76.87518 | 76.7879 | 165.6214 | 76.84855 | 76.7526 | 915.1288 | 81.60932 | 81.60446 | 915.1887 | 92.6871 | 91.18292 | 915.2869 | 91.3951 | 91.9331 | 915.1295 | 86.2582 | 85.84245 | -480.2946 | -61.86338 | -62.29021 | -480.2926 | -63.31905 | -64.20576 | -480.2901 | -64.45735 | -64.63501 | -480.289 | -65.17576 | -65.43817 | -480.286 | -65.44181 | -66.64023 | -480.271 | -50.53283 | -51.17005 | -480.2677 | -52.61688 | -51.10719 | -480.2676 | -54.30474 | -54.12503 | -480.2668 | -55.48732 | -56.36031 | -480.2627 | -56.03151 | -56.80789 | -480.2656 | -56.3217 | -56.19013 | -480.2387 | -41.76298 | -42.85601
920.1177 | 67.09445 | 65.90523 | 170.6283 | 88.18941 | 88.13845 | 170.7013 | 88.57273 | 88.54847 | 170.684 | 88.95657 | 88.90004 | 170.6735 | 89.32348 | 89.29676 | 170.663 | 89.67989 | 89.662 | 170.6559 | 90.01409 | 89.99772 | 170.639 | 90.36668 | 90.3673 | 170.6371 | 90.6639 | 90.64577 | 170.629 | 90.9612 | 90.92631 | 170.6274 | 91.25869 | 91.24192 | 170.6254 | 91.51454 | 91.5177 | 170.6133 | 91.75802 | 91.70753 | 170.6225 | 91.97691 | 91.9053 | 170.6138 | 92.20348 | 92.15646 | 170.6063 | 92.40181 | 92.37814 | 170.6056 | 92.58342 | 92.6166 | 170.606 | 92.74432 | 92.75605 | 170.6023 | 92.8549 | 92.86265 | 170.6033 | 92.74083 | 92.66787 | 170.6188 | 75.54264 | 75.54553 | 170.6099 | 75.99849 | 76.00076 | 170.6199 | 76.38852 | 76.33751 | 170.6129 | 76.69356 | 76.46829 | 170.6126 | 76.93039 | 76.87773 | 170.6197 | 77.08852 | 77.0272 | 170.6114 | 77.26429 | 77.20022 | 170.6044 | 77.38323 | 77.28884 | 170.6149 | 77.59086 | 77.55264 | 170.6148 | 77.60913 | 77.51923 | 170.6113 | 77.60184 | 77.503 | 920.1479 | 81.62131 | 81.61642 | 920.1998 | 92.6964 | 91.18398 | 920.317 | 91.41102 | 91.95197 | 920.1361 | 86.27447 | 85.85644 | -481.5401 | -61.87113 | -62.29906 | -481.541 | -63.33117 | -64.22019 | -481.5415 | -64.46009 | -64.63821 | -481.5363 | -65.18446 | -65.44755 | -481.5359 | -65.44709 | -66.64863 | -481.5182 | -50.53283 | -51.1717 | -481.5164 | -52.62092 | -51.10731 | -481.5125 | -54.30753 | -54.12735 | -481.5172 | -55.4969 | -56.37216 | -481.5104 | -56.03128 | -56.80967 | -481.5148 | -56.3273 | -56.19538 | -481.4852 | -41.76164 | -42.85751
925.1349 | 67.11277 | 65.91707 | 175.6318 | 88.32217 | 88.26972 | 175.7121 | 88.70721 | 88.68224 | 175.6971 | 89.0881 | 89.02991 | 175.6787 | 89.45849 | 89.43099 | 175.6674 | 89.82108 | 89.80267 | 175.6665 | 90.1493 | 90.13245 | 175.6496 | 90.49262 | 90.49325 | 175.6406 | 90.81231 | 90.79365 | 175.6431 | 91.09596 | 91.06005 | 175.6372 | 91.38565 | 91.3684 | 175.6311 | 91.65576 | 91.65902 | 175.6271 | 91.89808 | 91.8461 | 175.6231 | 92.12459 | 92.05089 | 175.6115 | 92.33253 | 92.28413 | 175.6202 | 92.54465 | 92.52029 | 175.6158 | 92.71774 | 92.75189 | 175.6113 | 92.88412 | 92.8962 | 175.6136 | 92.97626 | 92.98425 | 175.6151 | 92.87799 | 92.80288 | 175.6253 | 76.282 | 76.28498 | 175.6272 | 76.71894 | 76.72127 | 175.6206 | 77.10468 | 77.05217 | 175.6235 | 77.40677 | 77.17488 | 175.626 | 77.63064 | 77.57643 | 175.6236 | 77.80142 | 77.7383 | 175.6161 | 77.95384 | 77.8879 | 175.6193 | 78.06604 | 77.96888 | 175.6211 | 78.29078 | 78.25143 | 175.619 | 78.31206 | 78.21951 | 175.6206 | 78.29515 | 78.19341 | 925.138 | 81.63091 | 81.62599 | 925.208 | 92.70168 | 91.18103 | 925.3187 | 91.42558 | 91.96947 | 925.155 | 86.2944 | 85.87409 | -482.7927 | -61.8787 | -62.30775 | -482.7905 | -63.32558 | -64.21691 | -482.7883 | -64.46077 | -64.63936 | -482.7892 | -65.18035 | -65.44413 | -482.7841 | -65.44881 | -66.65346 | -482.762 | -50.53566 | -51.17618 | -482.7653 | -52.62096 | -51.10343 | -482.7611 | -54.30577 | -54.12512 | -482.7626 | -55.49421 | -56.37174 | -482.7639 | -56.03652 | -56.81694 | -482.7625 | -56.33463 | -56.20238 | -482.7322 | -41.76295 | -42.86165
930.1211 | 67.13102 | 65.92887 | 180.6353 | 88.4386 | 88.38466 | 180.712 | 88.82771 | 88.80203 | 180.7071 | 89.21175 | 89.1519 | 180.6893 | 89.58732 | 89.55903 | 180.6757 | 89.942 | 89.92306 | 180.6672 | 90.28404 | 90.26671 | 180.6568 | 90.62958 | 90.63023 | 180.6567 | 90.93359 | 90.9144 | 180.6443 | 91.23125 | 91.19432 | 180.647 | 91.52404 | 91.50629 | 180.6429 | 91.78468 | 91.78803 | 180.6363 | 92.03103 | 91.97757 | 180.6328 | 92.23877 | 92.16296 | 180.6256 | 92.46462 | 92.41484 | 180.6269 | 92.66782 | 92.64277 | 180.626 | 92.84549 | 92.88061 | 180.631 | 92.9995 | 93.01192 | 180.6188 | 93.1117 | 93.1199 | 180.6205 | 93.01111 | 92.93386 | 180.6374 | 76.97172 | 76.97478 | 180.632 | 77.39983 | 77.40223 | 180.6305 | 77.78292 | 77.72892 | 180.6284 | 78.0795 | 77.841 | 180.6321 | 78.28663 | 78.23087 | 180.6287 | 78.45716 | 78.39224 | 180.6259 | 78.61925 | 78.55142 | 180.629 | 78.72721 | 78.62728 | 180.6245 | 78.95 | 78.90953 | 180.6285 | 78.98668 | 78.8915 | 180.6353 | 78.96234 | 78.85769 | 930.1333 | 81.63849 | 81.63354 | 930.1925 | 92.71014 | 91.18129 | 930.3073 | 91.44264 | 91.98946 | 930.1318 | 86.3122 | 85.88963 | -484.0397 | -61.88806 | -62.31822 | -484.042 | -63.32627 | -64.2199 | -484.037 | -64.46517 | -64.64421 | -484.0354 | -65.18576 | -65.45022 | -484.0343 | -65.46238 | -66.67016 | -484.0167 | -50.52922 | -51.17141 | -484.0128 | -52.61616 | -51.09471 | -484.0103 | -54.30577 | -54.12466 | -484.0149 | -55.4961 | -56.3759 | -484.0128 | -56.03698 | -56.81942 | -484.0114 | -56.32428 | -56.19168 | -483.981 | -41.76764 | -42.86919
935.1178 | 67.15475 | 65.94615 | 185.6334 | 88.54429 | 88.48885 | 185.7125 | 88.9395 | 88.9131 | 185.6997 | 89.32718 | 89.26568 | 185.6859 | 89.7039 | 89.67483 | 185.6766 | 90.06713 | 90.04766 | 185.6605 | 90.39799 | 90.38018 | 185.653 | 90.7459 | 90.74657 | 185.6505 | 91.04172 | 91.022 | 185.641 | 91.34571 | 91.30776 | 185.6332 | 91.63214 | 91.6139 | 185.6367 | 91.90159 | 91.90503 | 185.631 | 92.14696 | 92.09203 | 185.6311 | 92.35696 | 92.27906 | 185.6216 | 92.5688 | 92.51764 | 185.6141 | 92.78044 | 92.75469 | 185.6255 | 92.94512 | 92.98122 | 185.6186 | 93.11626 | 93.12903 | 185.6174 | 93.21961 | 93.22804 | 185.6134 | 93.11802 | 93.03863 | 185.6326 | 77.63014 | 77.63328 | 185.6293 | 78.05785 | 78.06031 | 185.6369 | 78.42919 | 78.37369 | 185.6235 | 78.71741 | 78.47232 | 185.6268 | 78.9295 | 78.8722 | 185.6207 | 79.08498 | 79.01827 | 185.621 | 79.24003 | 79.17032 | 185.6271 | 79.3398 | 79.2371 | 185.6201 | 79.55384 | 79.51225 | 185.6253 | 79.59685 | 79.49903 | 185.6243 | 79.59289 | 79.48536 | 935.1363 | 81.64746 | 81.64249 | 935.1943 | 92.71785 | 91.18078 | 935.3155 | 91.45983 | 92.0096 | 935.1547 | 86.3304 | 85.90555 | -485.2872 | -61.88879 | -62.32005 | -485.2858 | -63.32762 | -64.22354 | -485.2848 | -64.46554 | -64.64505 | -485.2823 | -65.19154 | -65.45668 | -485.2812 | -65.45757 | -66.66846 | -485.2634 | -50.53451 | -51.17835 | -485.2608 | -52.60931 | -51.08393 | -485.2595 | -54.30782 | -54.12624 | -485.2654 | -55.50719 | -56.38927 | -485.2603 | -56.04528 | -56.82974 | -485.2585 | -56.32742 | -56.19448 | -485.2248 | -41.77204 | -42.87642
940.1249 | 67.1728 | 65.95772 | 190.6174 | 88.65053 | 88.5936 | 190.7019 | 89.04916 | 89.02206 | 190.6882 | 89.42618 | 89.36302 | 190.6695 | 89.80983 | 89.77998 | 190.6585 | 90.17345 | 90.15347 | 190.6522 | 90.50515 | 90.48686 | 190.6406 | 90.8495 | 90.85019 | 190.6368 | 91.15025 | 91.12999 | 190.6229 | 91.45816 | 91.41919 | 190.6282 | 91.74089 | 91.72216 | 190.6281 | 92.00526 | 92.0088 | 190.6187 | 92.24922 | 92.19281 | 190.6132 | 92.46991 | 92.38992 | 190.6105 | 92.6883 | 92.63577 | 190.6039 | 92.87523 | 92.84879 | 190.602 | 93.0561 | 93.09316 | 190.6059 | 93.20991 | 93.22303 | 190.6078 | 93.32468 | 93.33334 | 190.6076 | 93.22309 | 93.14157 | 190.6193 | 78.25237 | 78.25559 | 190.6201 | 78.67331 | 78.67584 | 190.6185 | 79.02816 | 78.97117 | 190.6163 | 79.32301 | 79.07132 | 190.6173 | 79.52056 | 79.46172 | 190.6061 | 79.66069 | 79.59219 | 190.6044 | 79.82615 | 79.75458 | 190.608 | 79.93365 | 79.82819 | 190.6112 | 80.14289 | 80.10019 | 190.6193 | 80.17613 | 80.07568 | 190.6088 | 80.18638 | 80.07595 | 940.1453 | 81.65341 | 81.64841 | 940.205 | 92.7235 | 91.1782 | 940.3173 | 91.47609 | 92.0288 | 940.1597 | 86.35074 | 85.92361 | -486.5311 | -61.88075 | -62.31313 | -486.527 | -63.33625 | -64.23447 | -486.5239 | -64.4719 | -64.65187 | -486.5256 | -65.19439 | -65.46021 | -486.5259 | -65.46706 | -66.68105 | -486.5075 | -50.53375 | -51.17924 | -486.5004 | -52.61532 | -51.08605 | -486.5054 | -54.31864 | -54.13659 | -486.5051 | -55.50656 | -56.39089 | -486.5048 | -56.04648 | -56.83295 | -486.5048 | -56.32952 | -56.19624 | -486.4734 | -41.77344 | -42.88066
945.1164 | 67.18808 | 65.96655 | 195.6275 | 88.75473 | 88.69631 | 195.7159 | 89.14348 | 89.11567 | 195.7034 | 89.53908 | 89.47426 | 195.6898 | 89.92434 | 89.89371 | 195.6738 | 90.27646 | 90.25595 | 195.6631 | 90.62198 | 90.60321 | 195.6546 | 90.95384 | 90.95455 | 195.6492 | 91.26844 | 91.24765 | 195.6389 | 91.56743 | 91.52744 | 195.6359 | 91.8437 | 91.82448 | 195.6398 | 92.11025 | 92.11387 | 195.6277 | 92.34799 | 92.2901 | 195.6269 | 92.57195 | 92.48985 | 195.6259 | 92.79565 | 92.74174 | 195.613 | 92.98156 | 92.95442 | 195.6141 | 93.15657 | 93.19461 | 195.6145 | 93.29922 | 93.31267 | 195.6124 | 93.4081 | 93.41699 | 195.6148 | 93.33994 | 93.25628 | 195.626 | 78.83543 | 78.83874 | 195.6326 | 79.24927 | 79.25187 | 195.6244 | 79.58613 | 79.52764 | 195.6288 | 79.8795 | 79.62119 | 195.62 | 80.08827 | 80.02789 | 195.6215 | 80.21738 | 80.14707 | 195.6236 | 80.37874 | 80.30528 | 195.6198 | 80.49094 | 80.38272 | 195.6216 | 80.69231 | 80.64848 | 195.6193 | 80.74198 | 80.63889 | 195.6309 | 80.75181 | 80.63847 | 945.1558 | 81.66492 | 81.65989 | 945.2088 | 92.73247 | 91.17895 | 945.3105 | 91.49073 | 92.04637 | 945.1466 | 86.36674 | 85.93735 | -487.785 | -61.88678 | -62.32027 | -487.7796 | -63.34717 | -64.24771 | -487.7753 | -64.47876 | -64.65919 | -487.7741 | -65.20616 | -65.47266 | -487.7781 | -65.47958 | -66.6967 | -487.7545 | -50.54654 | -51.19369 | -487.7522 | -52.61474 | -51.08153 | -487.7546 | -54.31757 | -54.13506 | -487.756 | -55.50627 | -56.39287 | -487.7516 | -56.04543 | -56.83391 | -487.7553 | -56.33086 | -56.19724 | -487.7231 | -41.77955 | -42.88961
950.1196 | 67.20751 | 65.97951 | 200.6415 | 88.84716 | 88.78723 | 200.7282 | 89.24406 | 89.21554 | 200.7128 | 89.6415 | 89.57502 | 200.7089 | 90.0112 | 89.97977 | 200.6901 | 90.37468 | 90.35364 | 200.6811 | 90.71716 | 90.69791 | 200.672 | 91.04886 | 91.04958 | 200.6648 | 91.36462 | 91.3433 | 200.6559 | 91.6515 | 91.61048 | 200.65 | 91.94568 | 91.92597 | 200.6474 | 92.19638 | 92.2001 | 200.6439 | 92.44211 | 92.38274 | 200.6423 | 92.66654 | 92.58234 | 200.6384 | 92.89677 | 92.84147 | 200.6372 | 93.07459 | 93.04676 | 200.6308 | 93.24704 | 93.28606 | 200.6282 | 93.39554 | 93.40934 | 200.6265 | 93.49317 | 93.50229 | 200.6315 | 93.42379 | 93.33797 | 200.651 | 79.38771 | 79.39111 | 200.6434 | 79.7903 | 79.79297 | 200.6383 | 80.13535 | 80.07536 | 200.6469 | 80.40766 | 80.14273 | 200.6411 | 80.61345 | 80.55152 | 200.6435 | 80.75092 | 80.67881 | 200.6388 | 80.90097 | 80.82563 | 200.6401 | 81.02055 | 80.90955 | 200.6379 | 81.20872 | 81.16376 | 200.6401 | 81.25997 | 81.15424 | 200.644 | 81.24507 | 81.12883 | 950.1322 | 81.67267 | 81.66762 | 950.1939 | 92.74 | 91.17828 | 950.3027 | 91.50669 | 92.06527 | 950.1376 | 86.38227 | 85.95061 | -489.0367 | -61.90062 | -62.33522 | -489.035 | -63.34766 | -64.25051 | -489.0288 | -64.49318 | -64.67407 | -489.0279 | -65.20561 | -65.47279 | -489.0274 | -65.47622 | -66.69646 | -489.0082 | -50.54671 | -51.19552 | -489.0039 | -52.61419 | -51.07705 | -489.0074 | -54.31512 | -54.13214 | -489.0047 | -55.50673 | -56.3956 | -489.0067 | -56.05537 | -56.84588 | -489.0031 | -56.34 | -56.20604 | -488.9731 | -41.78238 | -42.89529
955.1005 | 67.22753 | 65.9931 | 205.6428 | 88.93465 | 88.87323 | 205.7268 | 89.33877 | 89.30954 | 205.7122 | 89.712 | 89.64387 | 205.6983 | 90.08654 | 90.05434 | 205.6841 | 90.46404 | 90.44248 | 205.679 | 90.80847 | 90.78874 | 205.6706 | 91.13863 | 91.13938 | 205.6605 | 91.45629 | 91.43444 | 205.6517 | 91.7454 | 91.70336 | 205.6435 | 92.03613 | 92.01592 | 205.6467 | 92.29395 | 92.29776 | 205.639 | 92.52925 | 92.46839 | 205.6397 | 92.76203 | 92.67573 | 205.6307 | 92.9744 | 92.91773 | 205.6316 | 93.15273 | 93.1242 | 205.6231 | 93.33916 | 93.37915 | 205.6281 | 93.49028 | 93.50442 | 205.6265 | 93.57735 | 93.5867 | 205.6224 | 93.50763 | 93.41968 | 205.6415 | 79.89613 | 79.89961 | 205.6395 | 80.30465 | 80.30738 | 205.6338 | 80.64496 | 80.58348 | 205.6371 | 80.91769 | 80.64617 | 205.636 | 81.10535 | 81.04187 | 205.6468 | 81.23964 | 81.16573 | 205.6377 | 81.38891 | 81.31169 | 205.6322 | 81.49716 | 81.38339 | 205.634 | 81.70178 | 81.65571 | 205.634 | 81.74376 | 81.6354 | 205.6353 | 81.72902 | 81.60989 | 955.1315 | 81.68257 | 81.67749 | 955.178 | 92.74822 | 91.17831 | 955.2941 | 91.5211 | 92.08261 | 955.1375 | 86.39607 | 85.96214 | -490.2793 | -61.90095 | -62.33665 | -490.2779 | -63.34764 | -64.25278 | -490.2761 | -64.4966 | -64.67796 | -490.2745 | -65.21483 | -65.4827 | -490.2726 | -65.47678 | -66.70012 | -490.2543 | -50.54616 | -51.19663 | -490.2522 | -52.61495 | -51.07388 | -490.2516 | -54.31933 | -54.13588 | -490.2522 | -55.50998 | -56.40112 | -490.2491 | -56.06449 | -56.85701 | -490.2513 | -56.34449 | -56.21018 | -490.2228 | -41.78467 | -42.90043
960.0873 | 67.24388 | 66.003 | 210.6256 | 89.01579 | 88.95289 | 210.719 | 89.41766 | 89.38771 | 210.6968 | 89.7978 | 89.72801 | 210.6851 | 90.15738 | 90.12439 | 210.672 | 90.52691 | 90.50482 | 210.6662 | 90.88359 | 90.86338 | 210.6578 | 91.21501 | 91.21577 | 210.65 | 91.53858 | 91.51619 | 210.6389 | 91.83432 | 91.79126 | 210.6349 | 92.11874 | 92.09805 | 210.6328 | 92.36532 | 92.36922 | 210.6276 | 92.62518 | 92.56285 | 210.6258 | 92.84328 | 92.75489 | 210.6223 | 93.0515 | 92.99345 | 210.6073 | 93.23922 | 93.21 | 210.614 | 93.40844 | 93.4494 | 210.6187 | 93.5717 | 93.58618 | 210.6163 | 93.66376 | 93.67333 | 210.6082 | 93.58092 | 93.49084 | 210.6378 | 80.39796 | 80.40153 | 210.6288 | 80.78813 | 80.79092 | 210.6229 | 81.11744 | 81.05447 | 210.6289 | 81.38426 | 81.10615 | 210.6248 | 81.57184 | 81.50682 | 210.6282 | 81.70108 | 81.62538 | 210.627 | 81.85384 | 81.77475 | 210.63 | 81.95016 | 81.83363 | 210.6235 | 82.14568 | 82.09849 | 210.6262 | 82.19958 | 82.08859 | 210.6225 | 82.1734 | 82.05138 | 960.1104 | 81.6879 | 81.6828 | 960.1821 | 92.75275 | 91.17462 | 960.292 | 91.53395 | 92.0984 | 960.1225 | 86.41467 | 85.97848 | -491.5312 | -61.90589 | -62.34271 | -491.5297 | -63.36488 | -64.27234 | -491.524 | -64.49503 | -64.67685 | -491.5251 | -65.21592 | -65.48447 | -491.5241 | -65.48338 | -66.70984 | -491.5049 | -50.54753 | -51.19965 | -491.5022 | -52.61327 | -51.06827 | -491.5049 | -54.31654 | -54.13263 | -491.5039 | -55.50979 | -56.40321 | -491.4999 | -56.06046 | -56.855 | -491.5017 | -56.34474 | -56.21009 | -491.4716 | -41.78738 | -42.90598
965.0818 | 67.26182 | 66.01448 | 215.6285 | 89.08677 | 89.02237 | 215.7215 | 89.49292 | 89.46227 | 215.7091 | 89.87808 | 89.80663 | 215.6871 | 90.24808 | 90.21431 | 215.6849 | 90.61161 | 90.589 | 215.6703 | 90.96532 | 90.94463 | 215.6717 | 91.29674 | 91.29752 | 215.6542 | 91.62582 | 91.60291 | 215.6512 | 91.91635 | 91.87226 | 215.6456 | 92.19159 | 92.1704 | 215.6447 | 92.45727 | 92.46126 | 215.6347 | 92.6827 | 92.61889 | 215.6341 | 92.91039 | 92.81989 | 215.6313 | 93.13175 | 93.07232 | 215.6323 | 93.3159 | 93.28599 | 215.6234 | 93.48306 | 93.52499 | 215.6279 | 93.64025 | 93.65508 | 215.6182 | 93.73991 | 93.74971 | 215.6168 | 93.64741 | 93.55519 | 215.6391 | 80.87245 | 80.8761 | 215.6299 | 81.25482 | 81.25768 | 215.627 | 81.58323 | 81.51877 | 215.6378 | 81.82181 | 81.53709 | 215.6303 | 82.00367 | 81.93712 | 215.6381 | 82.13554 | 82.05804 | 215.6302 | 82.27145 | 82.19047 | 215.6279 | 82.37554 | 82.25624 | 215.6321 | 82.57479 | 82.52648 | 215.6294 | 82.62259 | 82.50896 | 215.6287 | 82.6193 | 82.49438 | 965.1116 | 81.69581 | 81.69068 | 965.1764 | 92.75864 | 91.1723 | 965.2938 | 91.55273 | 92.12012 | 965.1147 | 86.43027 | 85.99181 | -492.7766 | -61.91082 | -62.34874 | -492.772 | -63.36185 | -64.2716 | -492.7706 | -64.49841 | -64.68069 | -492.7675 | -65.21839 | -65.48762 | -492.7652 | -65.48664 | -66.7162 | -492.748 | -50.55333 | -51.20711 | -492.7446 | -52.61015 | -51.06124 | -492.7476 | -54.32826 | -54.14388 | -492.7473 | -55.51658 | -56.41226 | -492.7436 | -56.06252 | -56.85907 | -492.745 | -56.3501 | -56.21512 | -492.7156 | -41.79129 | -42.91272
970.0914 | 67.28106 | 66.02725 | 220.6113 | 89.14599 | 89.0801 | 220.7225 | 89.54972 | 89.51835 | 220.7062 | 89.9427 | 89.8696 | 220.6968 | 90.32883 | 90.29428 | 220.6861 | 90.68047 | 90.65734 | 220.6688 | 91.02404 | 91.00287 | 220.6625 | 91.37769 | 91.37848 | 220.6593 | 91.69161 | 91.66817 | 220.6564 | 91.99381 | 91.94871 | 220.6462 | 92.27565 | 92.25397 | 220.6432 | 92.52713 | 92.53122 | 220.6406 | 92.76195 | 92.69665 | 220.6396 | 92.98688 | 92.89428 | 220.6292 | 93.19064 | 93.12983 | 220.6292 | 93.3839 | 93.35329 | 220.6249 | 93.56019 | 93.6031 | 220.6192 | 93.72301 | 93.73818 | 220.6177 | 93.8127 | 93.82273 | 220.6191 | 93.73309 | 93.63873 | 220.6375 | 81.32172 | 81.32546 | 220.6315 | 81.68727 | 81.69019 | 220.6383 | 82.00512 | 81.93916 | 220.6365 | 82.23521 | 81.94388 | 220.6323 | 82.41512 | 82.34702 | 220.6386 | 82.54752 | 82.46822 | 220.6376 | 82.66674 | 82.58389 | 220.6349 | 82.77384 | 82.65177 | 220.6313 | 82.9659 | 82.91647 | 220.6284 | 83.02039 | 82.90412 | 220.634 | 83.01373 | 82.88591 | 970.1077 | 81.70367 | 81.69852 | 970.1641 | 92.76472 | 91.17018 | 970.2872 | 91.56947 | 92.1398 | 970.1099 | 86.44147 | 86.00074 | -494.0154 | -61.91318 | -62.3522 | -494.0141 | -63.36276 | -64.2748 | -494.0133 | -64.50422 | -64.68695 | -494.0056 | -65.22558 | -65.49549 | -494.0088 | -65.49093 | -66.72359 | -493.9878 | -50.55514 | -51.21055 | -493.987 | -52.61593 | -51.06312 | -493.9846 | -54.32191 | -54.13707 | -493.9866 | -55.53 | -56.42793 | -493.9851 | -56.07289 | -56.87145 | -493.9885 | -56.34937 | -56.21404 | -493.9573 | -41.79827 | -42.92253
975.0791 | 67.30061 | 66.04036 | 225.615 | 89.21958 | 89.1522 | 225.7149 | 89.62532 | 89.59324 | 225.6954 | 90.01615 | 89.9414 | 225.6829 | 90.3893 | 90.35397 | 225.67 | 90.7515 | 90.72785 | 225.6607 | 91.08894 | 91.06729 | 225.6433 | 91.43457 | 91.43538 | 225.6363 | 91.7444 | 91.72042 | 225.6345 | 92.06317 | 92.01705 | 225.628 | 92.33529 | 92.31312 | 225.6305 | 92.5964 | 92.60059 | 225.6208 | 92.84267 | 92.7759 | 225.6231 | 93.04916 | 92.95447 | 225.6187 | 93.2651 | 93.20291 | 225.6108 | 93.44827 | 93.41697 | 225.6142 | 93.61757 | 93.66145 | 225.6147 | 93.78601 | 93.80153 | 225.6066 | 93.87599 | 93.88624 | 225.6091 | 93.79365 | 93.69715 | 225.6317 | 81.73532 | 81.73914 | 225.6201 | 82.08153 | 82.08452 | 225.6203 | 82.38749 | 82.32004 | 225.6239 | 82.62679 | 82.32889 | 225.6227 | 82.81437 | 82.74473 | 225.6228 | 82.92328 | 82.8422 | 225.6222 | 83.04153 | 82.9568 | 225.6168 | 83.15822 | 83.03339 | 225.6121 | 83.33504 | 83.28449 | 225.622 | 83.4088 | 83.2899 | 225.6121 | 83.38724 | 83.25654 | 975.1059 | 81.70854 | 81.70335 | 975.1686 | 92.77187 | 91.1691 | 975.2841 | 91.58159 | 92.15485 | 975.1102 | 86.45854 | 86.01553 | -495.269 | -61.92062 | -62.36076 | -495.2638 | -63.3717 | -64.28605 | -495.2638 | -64.50817 | -64.69137 | -495.2617 | -65.22523 | -65.49582 | -495.2607 | -65.49675 | -66.73254 | -495.2379 | -50.56354 | -51.22062 | -495.2354 | -52.61417 | -51.05744 | -495.2368 | -54.33063 | -54.14532 | -495.2378 | -55.52778 | -56.42798 | -495.2343 | -56.07333 | -56.87391 | -495.2342 | -56.35876 | -56.22309 | -495.21 | -41.80155 | -42.92865
980.0639 | 67.31657 | 66.04987 | 230.6046 | 89.28702 | 89.21815 | 230.7086 | 89.69409 | 89.66131 | 230.6945 | 90.08674 | 90.01033 | 230.6827 | 90.45649 | 90.42037 | 230.6771 | 90.8171 | 90.79292 | 230.6559 | 91.15713 | 91.135 | 230.6515 | 91.50239 | 91.50323 | 230.642 | 91.82824 | 91.80374 | 230.6386 | 92.12239 | 92.07524 | 230.6309 | 92.40504 | 92.38238 | 230.6229 | 92.66125 | 92.66553 | 230.6243 | 92.90362 | 92.83537 | 230.6242 | 93.10638 | 93.00959 | 230.6123 | 93.33309 | 93.26953 | 230.615 | 93.51849 | 93.4865 | 230.6127 | 93.6973 | 93.74214 | 230.6138 | 93.84161 | 93.85748 | 230.608 | 93.94061 | 93.95109 | 230.6007 | 93.85471 | 93.75608 | 230.626 | 82.12757 | 82.13148 | 230.6287 | 82.46977 | 82.47283 | 230.6229 | 82.76679 | 82.69785 | 230.6287 | 82.99448 | 82.68997 | 230.632 | 83.18281 | 83.11162 | 230.6253 | 83.28028 | 83.19739 | 230.6245 | 83.41044 | 83.32384 | 230.6168 | 83.50794 | 83.38034 | 230.6296 | 83.68685 | 83.63518 | 230.6173 | 83.7505 | 83.62897 | 230.6208 | 83.73231 | 83.5987 | 980.0951 | 81.71825 | 81.71304 | 980.1503 | 92.77654 | 91.16559 | 980.2749 | 91.59804 | 92.17424 | 980.0925 | 86.4748 | 86.02954 | -496.5152 | -61.926 | -62.36725 | -496.5133 | -63.37731 | -64.29396 | -496.5105 | -64.50565 | -64.68931 | -496.5062 | -65.22779 | -65.49906 | -496.5093 | -65.49322 | -66.73212 | -496.4874 | -50.56442 | -51.22316 | -496.4878 | -52.61451 | -51.05384 | -496.4864 | -54.3301 | -54.14433 | -496.4894 | -55.53457 | -56.43705 | -496.4829 | -56.07256 | -56.87516 | -496.4888 | -56.35763 | -56.22162 | -496.4562 | -41.8044 | -42.93434
985.0721 | 67.33326 | 66.06009 | 235.6242 | 89.34178 | 89.27141 | 235.7278 | 89.76443 | 89.73093 | 235.707 | 90.13579 | 90.05772 | 235.6875 | 90.52306 | 90.48616 | 235.685 | 90.88966 | 90.86496 | 235.6728 | 91.22919 | 91.20658 | 235.6616 | 91.56746 | 91.56831 | 235.6456 | 91.88805 | 91.86301 | 235.6444 | 92.18841 | 92.14024 | 235.6401 | 92.46328 | 92.44013 | 235.6355 | 92.72585 | 92.73021 | 235.6317 | 92.96752 | 92.89779 | 235.6296 | 93.17891 | 93.08002 | 235.6243 | 93.40145 | 93.33651 | 235.6222 | 93.57838 | 93.5457 | 235.6166 | 93.75186 | 93.79768 | 235.6124 | 93.90103 | 93.91724 | 235.6156 | 93.9932 | 94.00391 | 235.6124 | 93.92145 | 93.82067 | 235.6356 | 82.50863 | 82.51262 | 235.629 | 82.82833 | 82.83145 | 235.6302 | 83.1227 | 83.05226 | 235.629 | 83.33044 | 83.01933 | 235.6321 | 83.49897 | 83.42624 | 235.6315 | 83.6215 | 83.53682 | 235.6341 | 83.74685 | 83.65837 | 235.6233 | 83.83565 | 83.70529 | 235.6313 | 84.02267 | 83.96988 | 235.6251 | 84.08097 | 83.95681 | 235.6298 | 84.0688 | 83.93229 | 985.086 | 81.72998 | 81.72474 | 985.1556 | 92.78668 | 91.1675 | 985.2798 | 91.61087 | 92.19001 | 985.0916 | 86.4952 | 86.04766 | -497.764 | -61.92483 | -62.36719 | -497.7658 | -63.3915 | -64.31047 | -497.7604 | -64.51157 | -64.69569 | -497.757 | -65.23031 | -65.50226 | -497.756 | -65.49664 | -66.73866 | -497.7387 | -50.55235 | -51.21274 | -497.7359 | -52.62572 | -51.06113 | -497.739 | -54.33184 | -54.1456 | -497.7418 | -55.52811 | -56.43287 | -497.7342 | -56.07273 | -56.87735 | -497.7349 | -56.36157 | -56.22522 | -497.7059 | -41.81582 | -42.94861
990.0597 | 67.352 | 66.07238 | 240.609 | 89.39468 | 89.32282 | 240.7337 | 89.80713 | 89.77292 | 240.7127 | 90.20044 | 90.12072 | 240.6949 | 90.58849 | 90.55081 | 240.6903 | 90.94549 | 90.92025 | 240.6778 | 91.28752 | 91.26443 | 240.6707 | 91.61055 | 91.61142 | 240.6569 | 91.92665 | 91.90108 | 240.6528 | 92.23983 | 92.19063 | 240.6502 | 92.51757 | 92.49393 | 240.6431 | 92.78724 | 92.7917 | 240.6388 | 93.00732 | 92.93611 | 240.6357 | 93.23613 | 93.13514 | 240.6344 | 93.45668 | 93.39036 | 240.6336 | 93.62718 | 93.5938 | 240.6265 | 93.80679 | 93.85359 | 240.6284 | 93.95328 | 93.96984 | 240.6213 | 94.05097 | 94.06191 | 240.6226 | 93.97387 | 93.87095 | 240.6491 | 82.85916 | 82.86323 | 240.6371 | 83.17783 | 83.18102 | 240.6383 | 83.45406 | 83.38212 | 240.6409 | 83.6639 | 83.34616 | 240.6361 | 83.82295 | 83.74867 | 240.6435 | 83.94496 | 83.85847 | 240.6388 | 84.04652 | 83.95615 | 240.6348 | 84.16989 | 84.03675 | 240.6329 | 84.32911 | 84.27519 | 240.6378 | 84.3851 | 84.25829 | 240.6377 | 84.38526 | 84.24585 | 990.0834 | 81.7351 | 81.72983 | 990.1488 | 92.79565 | 91.16826 | 990.2775 | 91.62618 | 92.20826 | 990.0909 | 86.514 | 86.06419 | -499.0155 | -61.93157 | -62.37504 | -499.012 | -63.38508 | -64.30635 | -499.0081 | -64.51792 | -64.70251 | -499.007 | -65.24247 | -65.51511 | -499.0043 | -65.5072 | -66.75232 | -498.9883 | -50.56438 | -51.22643 | -498.985 | -52.63061 | -51.06209 | -498.9856 | -54.32929 | -54.14257 | -498.9878 | -55.52901 | -56.43603 | -498.9841 | -56.07887 | -56.88551 | -498.9842 | -56.36379 | -56.2271 | -498.9551 | -41.82329 | -42.95892
995.0398 | 67.36922 | 66.08317 | 245.6222 | 89.4488 | 89.37544 | 245.7218 | 89.8612 | 89.82627 | 245.7069 | 90.25317 | 90.17179 | 245.6969 | 90.63774 | 90.59927 | 245.6818 | 91.00618 | 90.98043 | 245.6755 | 91.34557 | 91.322 | 245.66 | 91.67354 | 91.67442 | 245.6449 | 91.98181 | 91.95571 | 245.6466 | 92.29682 | 92.24661 | 245.6401 | 92.56925 | 92.54511 | 245.6396 | 92.8383 | 92.84285 | 245.63 | 93.07429 | 93.0016 | 245.6288 | 93.28972 | 93.18663 | 245.6268 | 93.49886 | 93.43116 | 245.6323 | 93.68094 | 93.64687 | 245.6316 | 93.86237 | 93.91013 | 245.628 | 94.01016 | 94.02706 | 245.6205 | 94.11189 | 94.12305 | 245.6146 | 94.02451 | 93.91946 | 245.6353 | 83.1783 | 83.18246 | 245.6368 | 83.49518 | 83.49844 | 245.6343 | 83.75883 | 83.68539 | 245.6355 | 83.96693 | 83.6426 | 245.6296 | 84.12262 | 84.0468 | 245.6345 | 84.23757 | 84.14929 | 245.6237 | 84.34432 | 84.25208 | 245.6301 | 84.4471 | 84.3112 | 245.6263 | 84.61679 | 84.56176 | 245.6403 | 84.69156 | 84.56211 | 245.6299 | 84.66724 | 84.52494 | 995.0705 | 81.73963 | 81.73435 | 995.1336 | 92.80205 | 91.16647 | 995.262 | 91.64317 | 92.22818 | 995.0669 | 86.53047 | 86.0784 | -498.9267 | -61.77099 | -62.21438 | -498.9207 | -63.22594 | -64.14704 | -498.9217 | -64.35823 | -64.54279 | -498.9176 | -65.06887 | -65.34146 | -498.917 | -65.34578 | -66.59069 | -498.8942 | -50.43352 | -51.09545 | -498.89 | -52.48258 | -50.91436 | -498.8912 | -54.19287 | -54.00619 | -498.8952 | -55.38797 | -56.29482 | -498.8871 | -55.93799 | -56.74447 | -498.8911 | -56.21874 | -56.08207 | -498.8555 | -41.73578 | -42.87119
1000.054 | 67.38051 | 66.08797 | 250.6005 | 89.50175 | 89.42691 | 250.7224 | 89.90866 | 89.87303 | 250.7052 | 90.2959 | 90.21287 | 250.6924 | 90.69078 | 90.65153 | 250.6808 | 91.05849 | 91.03222 | 250.6631 | 91.40061 | 91.37657 | 250.6564 | 91.72713 | 91.72803 | 250.6474 | 92.03805 | 92.01142 | 250.6416 | 92.34649 | 92.29525 | 250.6296 | 92.62802 | 92.60339 | 250.6356 | 92.88933 | 92.89397 | 250.6323 | 93.11947 | 93.0453 | 250.6271 | 93.33972 | 93.23454 | 250.6258 | 93.56239 | 93.49332 | 250.6241 | 93.74345 | 93.70868 | 250.6142 | 93.91557 | 93.96431 | 250.6139 | 94.07858 | 94.09582 | 250.6109 | 94.15964 | 94.17102 | 250.6175 | 94.08128 | 93.97409 | 250.6238 | 83.4827 | 83.48694 | 250.6283 | 83.80643 | 83.80976 | 250.6286 | 84.04938 | 83.97446 | 250.6308 | 84.25752 | 83.92659 | 250.6279 | 84.41142 | 84.33406 | 250.6329 | 84.52532 | 84.43524 | 250.6267 | 84.62426 | 84.53015 | 250.6248 | 84.70484 | 84.56618 | 250.6239 | 84.88618 | 84.83003 | 250.6209 | 84.93688 | 84.80481 | 250.6248 | 84.95964 | 84.81444 | 1000.076 | 81.75006 | 81.74474 | 1000.141 | 92.80901 | 91.16521 | 1000.27 | 91.65702 | 92.24497 | 1000.076 | 86.5498 | 86.09546 | -498.9183 | -61.76651 | -62.2099 | -498.9194 | -63.22364 | -64.14474 | -498.917 | -64.35475 | -64.5393 | -498.9135 | -65.06909 | -65.34168 | -498.9102 | -65.34221 | -66.5871 | -498.8867 | -50.43314 | -51.09506 | -498.8805 | -52.48486 | -50.91667 | -498.8817 | -54.18843 | -54.00175 | -498.886 | -55.38566 | -56.29249 | -498.8825 | -55.93683 | -56.74331 | -498.885 | -56.22046 | -56.08379 | -498.8474 | -41.74527 | -42.88066
999.7966 | 67.06637 | 65.77416 | 255.6132 | 89.55571 | 89.47937 | 255.7328 | 89.95211 | 89.91577 | 255.7144 | 90.33217 | 90.24747 | 255.6949 | 90.73487 | 90.69484 | 255.6881 | 91.10328 | 91.07648 | 255.6771 | 91.43802 | 91.41349 | 255.6621 | 91.77067 | 91.77159 | 255.6631 | 92.08874 | 92.06158 | 255.6556 | 92.40512 | 92.35286 | 255.6508 | 92.66833 | 92.64321 | 255.6447 | 92.93471 | 92.93944 | 255.6445 | 93.17782 | 93.10217 | 255.6339 | 93.38406 | 93.27678 | 255.6265 | 93.60568 | 93.53523 | 255.6272 | 93.80089 | 93.76543 | 255.6268 | 93.9544 | 94.00411 | 255.6214 | 94.10443 | 94.12201 | 255.6207 | 94.20184 | 94.21345 | 255.6242 | 94.12159 | 94.01225 | 255.6359 | 83.78855 | 83.79288 | 255.6384 | 84.08902 | 84.09241 | 255.6324 | 84.34217 | 84.26575 | 255.6379 | 84.52518 | 84.18764 | 255.6355 | 84.67225 | 84.59335 | 255.6347 | 84.77106 | 84.67918 | 255.6372 | 84.88858 | 84.79258 | 255.6376 | 84.97796 | 84.83653 | 255.6321 | 85.14596 | 85.08868 | 255.6378 | 85.20468 | 85.06996 | 255.6335 | 85.20404 | 85.05594 | 999.8081 | 81.38372 | 81.37841 | 999.8828 | 92.38962 | 90.74624 | 1000.02 | 91.25067 | 91.83847 | 999.8055 | 86.14894 | 85.69471 | -497.7866 | -61.84375 | -62.28613 | -497.7819 | -63.30177 | -64.22077 | -497.781 | -64.43192 | -64.61605 | -497.781 | -65.15203 | -65.424 | -497.7754 | -65.41962 | -66.66168 | -497.7564 | -50.49971 | -51.16012 | -497.7528 | -52.55937 | -50.99472 | -497.7556 | -54.2534 | -54.06714 | -497.7588 | -55.45361 | -56.35839 | -497.7567 | -56.00509 | -56.80975 | -497.7583 | -56.28755 | -56.15119 | -497.7228 | -41.80491 | -42.93774
|  |  | 260.6099 | 89.59515 | 89.51732 | 260.7338 | 90.00039 | 89.96333 | 260.7187 | 90.38794 | 90.30158 | 260.7035 | 90.77571 | 90.73489 | 260.6959 | 91.15234 | 91.12501 | 260.6744 | 91.48264 | 91.45764 | 260.6653 | 91.8154 | 91.81634 | 260.661 | 92.13805 | 92.11035 | 260.6588 | 92.44406 | 92.39078 | 260.6529 | 92.7271 | 92.70149 | 260.6427 | 92.97638 | 92.98121 | 260.6354 | 93.22571 | 93.14858 | 260.6405 | 93.43379 | 93.3244 | 260.6352 | 93.63925 | 93.56741 | 260.6343 | 93.84813 | 93.81198 | 260.629 | 94.0064 | 94.05709 | 260.6242 | 94.15576 | 94.17369 | 260.6224 | 94.24938 | 94.26123 | 260.6257 | 94.16512 | 94.05365 | 260.6427 | 84.08549 | 84.0899 | 260.6384 | 84.35952 | 84.36298 | 260.6367 | 84.60785 | 84.52993 | 260.6403 | 84.79047 | 84.44633 | 260.6442 | 84.93114 | 84.85069 | 260.6375 | 85.01111 | 84.91744 | 260.6382 | 85.13593 | 85.03806 | 260.6398 | 85.22685 | 85.08265 | 260.6368 | 85.38596 | 85.32756 | 260.6423 | 85.44911 | 85.31176 | 260.6388 | 85.46103 | 85.31003 | [12 empty] | -496.5145 | -61.86572 | -62.30696 | -496.5129 | -63.32053 | -64.23719 | -496.5132 | -64.45353 | -64.63719 | -496.5081 | -65.16861 | -65.43988 | -496.5086 | -65.43932 | -66.67821 | -496.4891 | -50.51321 | -51.17194 | -496.4834 | -52.58065 | -51.01999 | -496.4884 | -54.27019 | -54.08441 | -496.4898 | -55.46945 | -56.37193 | -496.4854 | -56.02442 | -56.82703 | -496.4843 | -56.30927 | -56.17325 | -496.4568 | -41.82495 | -42.95489
|  |  | 265.5997 | 89.63398 | 89.55466 | 265.7114 | 90.04317 | 90.00541 | 265.6988 | 90.44217 | 90.35417 | 265.6855 | 90.82473 | 90.78314 | 265.6686 | 91.17874 | 91.1509 | 265.6572 | 91.53429 | 91.5088 | 265.6406 | 91.85732 | 91.85828 | 265.6422 | 92.17905 | 92.15083 | 265.6303 | 92.47663 | 92.42233 | 265.6323 | 92.76746 | 92.74136 | 265.6197 | 93.01983 | 93.02475 | 265.6231 | 93.26342 | 93.18482 | 265.6188 | 93.47674 | 93.36526 | 265.6124 | 93.68849 | 93.61529 | 265.611 | 93.87785 | 93.84101 | 265.61 | 94.04317 | 94.09483 | 265.6056 | 94.19354 | 94.21181 | 265.608 | 94.28663 | 94.2987 | 265.5993 | 94.2134 | 94.0998 | 265.6263 | 84.34401 | 84.3485 | 265.6172 | 84.62008 | 84.6236 | 265.618 | 84.83796 | 84.75856 | 265.6238 | 85.02663 | 84.6759 | 265.6257 | 85.15702 | 85.07503 | 265.6151 | 85.24975 | 85.15429 | 265.6166 | 85.37401 | 85.27427 | 265.6151 | 85.45537 | 85.30842 | 265.6151 | 85.61866 | 85.55915 | 265.6227 | 85.68181 | 85.54183 | 265.6218 | 85.68367 | 85.52979 | [12 empty] | -495.2482 | -61.87433 | -62.31445 | -495.2491 | -63.32874 | -64.24306 | -495.2495 | -64.46375 | -64.64695 | -495.2471 | -65.17784 | -65.44842 | -495.2454 | -65.45355 | -66.6893 | -495.2246 | -50.52235 | -51.17941 | -495.2184 | -52.59346 | -51.03678 | -495.221 | -54.27289 | -54.08759 | -495.2265 | -55.47841 | -56.37859 | -495.2207 | -56.03004 | -56.8306 | -495.2258 | -56.31954 | -56.18387 | -495.1922 | -41.83538 | -42.96245
|  |  | 270.5906 | 89.67223 | 89.59141 | 270.7173 | 90.09919 | 90.06072 | 270.6993 | 90.48354 | 90.39388 | 270.6778 | 90.86515 | 90.82277 | 270.6727 | 91.21888 | 91.19051 | 270.6617 | 91.56693 | 91.54097 | 270.6403 | 91.9142 | 91.91518 | 270.6375 | 92.21713 | 92.18837 | 270.6328 | 92.52557 | 92.47024 | 270.6255 | 92.8134 | 92.78681 | 270.6259 | 93.06234 | 93.06735 | 270.6145 | 93.30367 | 93.22359 | 270.6266 | 93.51342 | 93.39985 | 270.6153 | 93.74214 | 93.66756 | 270.6101 | 93.91248 | 93.87494 | 270.6025 | 94.08991 | 94.14254 | 270.6044 | 94.23899 | 94.25761 | 270.6037 | 94.32718 | 94.33948 | 270.5966 | 94.25587 | 94.14014 | 270.6182 | 84.57515 | 84.57973 | 270.6176 | 84.86393 | 84.86751 | 270.6239 | 85.08916 | 85.00826 | 270.6207 | 85.2539 | 84.89658 | 270.6162 | 85.37938 | 85.29585 | 270.6093 | 85.47819 | 85.38093 | 270.6138 | 85.59596 | 85.49434 | 270.613 | 85.65947 | 85.50975 | 270.616 | 85.83752 | 85.77689 | 270.6156 | 85.89245 | 85.74984 | 270.6197 | 85.90757 | 85.7508 | [12 empty] | -493.9985 | -61.87759 | -62.3166 | -493.9953 | -63.3328 | -64.24481 | -493.9948 | -64.46563 | -64.64836 | -493.9925 | -65.18499 | -65.45489 | -493.9904 | -65.46068 | -66.6933 | -493.9706 | -50.52801 | -51.1834 | -493.9677 | -52.60004 | -51.04729 | -493.9668 | -54.2786 | -54.09376 | -493.9731 | -55.48614 | -56.38405 | -493.9683 | -56.03574 | -56.83428 | -493.9692 | -56.32553 | -56.19021 | -493.9383 | -41.84195 | -42.96616
|  |  | 275.5925 | 89.72554 | 89.64323 | 275.7299 | 90.12713 | 90.08794 | 275.7089 | 90.52627 | 90.43495 | 275.6947 | 90.91075 | 90.86759 | 275.6871 | 91.27175 | 91.24285 | 275.6823 | 91.61153 | 91.58509 | 275.6568 | 91.95276 | 91.95375 | 275.659 | 92.26674 | 92.23745 | 275.6508 | 92.57735 | 92.521 | 275.6457 | 92.85504 | 92.82796 | 275.6427 | 93.09966 | 93.10477 | 275.6254 | 93.351 | 93.26943 | 275.6241 | 93.57083 | 93.45516 | 275.6298 | 93.78548 | 93.70952 | 275.6177 | 93.9495 | 93.91126 | 275.6228 | 94.12264 | 94.17624 | 275.6199 | 94.26479 | 94.28375 | 275.6156 | 94.35217 | 94.3647 | 275.6136 | 94.29816 | 94.18028 | 275.6326 | 84.82666 | 84.83132 | 275.6246 | 85.09462 | 85.09828 | 275.6342 | 85.32005 | 85.23765 | 275.6362 | 85.47387 | 85.10993 | 275.6296 | 85.60632 | 85.52124 | 275.6403 | 85.68588 | 85.58681 | 275.6289 | 85.8049 | 85.7014 | 275.6383 | 85.87991 | 85.72741 | 275.626 | 86.03172 | 85.96997 | 275.6301 | 86.10819 | 85.96294 | 275.6304 | 86.10323 | 85.94355 | [12 empty] | -492.7498 | -61.8853 | -62.3232 | -492.7432 | -63.33645 | -64.24614 | -492.7466 | -64.46892 | -64.65119 | -492.7419 | -65.18982 | -65.45904 | -492.7418 | -65.46287 | -66.69237 | -492.7212 | -50.53107 | -51.18481 | -492.7172 | -52.60679 | -51.05797 | -492.7201 | -54.2813 | -54.09693 | -492.7233 | -55.48843 | -56.38406 | -492.7198 | -56.0374 | -56.83392 | -492.7191 | -56.32962 | -56.19464 | -492.69 | -41.84885 | -42.97023
|  |  | 280.61 | 89.75646 | 89.67266 | 280.7419 | 90.16245 | 90.12255 | 280.7192 | 90.55451 | 90.46153 | 280.7037 | 90.9383 | 90.89435 | 280.6936 | 91.31562 | 91.2862 | 280.6894 | 91.65114 | 91.62422 | 280.6699 | 91.9812 | 91.98221 | 280.6646 | 92.30746 | 92.27764 | 280.6538 | 92.60952 | 92.55215 | 280.6526 | 92.90852 | 92.88095 | 280.6486 | 93.14075 | 93.14595 | 280.6415 | 93.38086 | 93.29781 | 280.6381 | 93.59749 | 93.47971 | 280.641 | 93.81576 | 93.73842 | 280.6279 | 93.99147 | 93.95255 | 280.6369 | 94.16014 | 94.21471 | 280.6378 | 94.30003 | 94.31933 | 280.625 | 94.40111 | 94.41386 | 280.6112 | 94.33735 | 94.21733 | 280.6474 | 85.05515 | 85.0599 | 280.6437 | 85.31398 | 85.3177 | 280.6482 | 85.51465 | 85.43075 | 280.6447 | 85.68607 | 85.31551 | 280.6412 | 85.7998 | 85.71318 | 280.6448 | 85.88223 | 85.78136 | 280.6413 | 85.99298 | 85.88759 | 280.644 | 86.06791 | 85.91264 | 280.6364 | 86.22473 | 86.16186 | 280.6395 | 86.29991 | 86.15203 | 280.6456 | 86.29833 | 86.13574 | [12 empty] | -491.4922 | -61.88479 | -62.32157 | -491.4872 | -63.3417 | -64.24908 | -491.4891 | -64.47015 | -64.65196 | -491.4872 | -65.19307 | -65.4616 | -491.4849 | -65.46397 | -66.69034 | -491.4632 | -50.53478 | -51.18685 | -491.4629 | -52.60549 | -51.06062 | -491.4654 | -54.28356 | -54.09967 | -491.4683 | -55.49279 | -56.38614 | -491.4628 | -56.04099 | -56.83547 | -491.4651 | -56.33335 | -56.19872 | -491.4314 | -41.85356 | -42.97207
|  |  | 285.6006 | 89.8037 | 89.71841 | 285.7186 | 90.19131 | 90.1507 | 285.7066 | 90.59192 | 90.49729 | 285.6812 | 90.96847 | 90.92374 | 285.6707 | 91.35916 | 91.32922 | 285.6654 | 91.68097 | 91.65357 | 285.6499 | 92.01259 | 92.01362 | 285.6369 | 92.34145 | 92.3111 | 285.6387 | 92.63899 | 92.5806 | 285.6325 | 92.92393 | 92.89586 | 285.6279 | 93.18724 | 93.19253 | 285.6209 | 93.41562 | 93.3311 | 285.6154 | 93.62994 | 93.51007 | 285.6141 | 93.85 | 93.77128 | 285.6077 | 94.01883 | 93.97921 | 285.6105 | 94.19384 | 94.24938 | 285.6104 | 94.33487 | 94.35452 | 285.6066 | 94.44471 | 94.45768 | 285.6006 | 94.37 | 94.24784 | 285.6287 | 85.27108 | 85.27592 | 285.6256 | 85.52145 | 85.52523 | 285.6274 | 85.71295 | 85.62756 | 285.627 | 85.8805 | 85.50336 | 285.6238 | 85.99106 | 85.90289 | 285.6216 | 86.08473 | 85.98208 | 285.6198 | 86.1749 | 86.06765 | 285.6197 | 86.25384 | 86.09582 | 285.6188 | 86.42036 | 86.35637 | 285.6177 | 86.48891 | 86.3384 | 285.6225 | 86.48958 | 86.32411 | [12 empty] | -490.235 | -61.88693 | -62.3226 | -490.2353 | -63.34073 | -64.2458 | -490.239 | -64.47183 | -64.65317 | -490.2334 | -65.19214 | -65.45999 | -490.2346 | -65.46534 | -66.68859 | -490.2137 | -50.53597 | -51.18638 | -490.2092 | -52.60522 | -51.06429 | -490.2111 | -54.28551 | -54.10208 | -490.2149 | -55.49461 | -56.38568 | -490.2112 | -56.03977 | -56.83223 | -490.2111 | -56.33319 | -56.19889 | -490.1813 | -41.85749 | -42.97315
|  |  | 290.5887 | 89.82961 | 89.74282 | 290.7255 | 90.24746 | 90.20615 | 290.7145 | 90.63147 | 90.53519 | 290.6892 | 91.01359 | 90.96808 | 290.6718 | 91.37674 | 91.34627 | 290.6752 | 91.71813 | 91.69025 | 290.6552 | 92.05777 | 92.05882 | 290.6449 | 92.36952 | 92.33864 | 290.6447 | 92.67546 | 92.61604 | 290.6386 | 92.94501 | 92.91645 | 290.6277 | 93.22245 | 93.22784 | 290.6225 | 93.45529 | 93.36929 | 290.6194 | 93.66348 | 93.54151 | 290.6177 | 93.88699 | 93.80689 | 290.6097 | 94.05039 | 94.01007 | 290.6149 | 94.21512 | 94.27164 | 290.6076 | 94.36796 | 94.38795 | 290.6069 | 94.46964 | 94.48284 | 290.6097 | 94.40381 | 94.27952 | 290.6286 | 85.46568 | 85.4706 | 290.6197 | 85.70685 | 85.7107 | 290.6258 | 85.90713 | 85.82024 | 290.6292 | 86.05944 | 85.6757 | 290.6322 | 86.17629 | 86.08658 | 290.6267 | 86.24568 | 86.14123 | 290.6209 | 86.36487 | 86.25574 | 290.6164 | 86.4266 | 86.26581 | 290.6205 | 86.59588 | 86.53076 | 290.6264 | 86.65688 | 86.50373 | 290.6211 | 86.6593 | 86.49094 | [12 empty] | -488.9855 | -61.89126 | -62.32581 | -488.9834 | -63.34285 | -64.2456 | -488.986 | -64.47603 | -64.6569 | -488.9766 | -65.18993 | -65.45709 | -488.9765 | -65.47194 | -66.69205 | -488.9598 | -50.53545 | -51.1842 | -488.9561 | -52.60639 | -51.0694 | -488.9523 | -54.28694 | -54.10398 | -488.9581 | -55.49763 | -56.38642 | -488.956 | -56.04153 | -56.83196 | -488.9572 | -56.33539 | -56.20144 | -488.9249 | -41.86107 | -42.97388
|  |  | 295.5846 | 89.86518 | 89.7769 | 295.722 | 90.27303 | 90.23101 | 295.7032 | 90.65927 | 90.56133 | 295.683 | 91.04707 | 91.00078 | 295.6745 | 91.40707 | 91.37608 | 295.6572 | 91.73955 | 91.71119 | 295.6521 | 92.09682 | 92.09789 | 295.6445 | 92.41367 | 92.38226 | 295.6339 | 92.69635 | 92.63591 | 295.6294 | 92.9842 | 92.95516 | 295.6289 | 93.24983 | 93.25531 | 295.6251 | 93.48799 | 93.40051 | 295.6085 | 93.69367 | 93.56961 | 295.6085 | 93.91808 | 93.8366 | 295.607 | 94.07972 | 94.03871 | 295.6107 | 94.24986 | 94.30735 | 295.6083 | 94.38432 | 94.40465 | 295.6107 | 94.49406 | 94.5075 | 295.5993 | 94.42986 | 94.30343 | 295.6248 | 85.6778 | 85.6828 | 295.6224 | 85.9076 | 85.91152 | 295.6235 | 86.09562 | 86.00724 | 295.6226 | 86.2471 | 85.85677 | 295.6222 | 86.34103 | 86.24978 | 295.6196 | 86.42523 | 86.31899 | 295.6139 | 86.52239 | 86.41139 | 295.6189 | 86.59925 | 86.43569 | 295.6186 | 86.76136 | 86.69513 | 295.6141 | 86.82877 | 86.67299 | 295.6253 | 86.82858 | 86.65731 | [12 empty] | -487.7321 | -61.88951 | -62.32296 | -487.7302 | -63.34201 | -64.24245 | -487.7307 | -64.47355 | -64.65397 | -487.725 | -65.19406 | -65.46054 | -487.7244 | -65.4487 | -66.66568 | -487.7088 | -50.53677 | -51.18386 | -487.7038 | -52.60595 | -51.0729 | -487.7004 | -54.29149 | -54.109 | -487.7071 | -55.49727 | -56.38379 | -487.7025 | -56.04067 | -56.82908 | -487.7025 | -56.33788 | -56.20428 | -487.6735 | -41.86818 | -42.97814
|  |  | 300.5747 | 89.90287 | 89.8131 | 300.722 | 90.29576 | 90.25303 | 300.7037 | 90.69434 | 90.59475 | 300.6878 | 91.07323 | 91.02615 | 300.6759 | 91.44064 | 91.40912 | 300.6589 | 91.78008 | 91.75124 | 300.6544 | 92.12947 | 92.13056 | 300.6452 | 92.44618 | 92.41424 | 300.632 | 92.72434 | 92.66289 | 300.6322 | 93.02763 | 92.99809 | 300.6278 | 93.28331 | 93.28888 | 300.622 | 93.50883 | 93.41986 | 300.6191 | 93.72574 | 93.59957 | 300.6068 | 93.94548 | 93.86264 | 300.6019 | 94.12802 | 94.08632 | 300.6028 | 94.28587 | 94.34433 | 300.6114 | 94.43902 | 94.4597 | 300.6124 | 94.52585 | 94.53951 | 300.6038 | 94.47192 | 94.34335 | 300.6308 | 85.8525 | 85.85759 | 300.6174 | 86.08732 | 86.09131 | 300.6197 | 86.2732 | 86.18333 | 300.6197 | 86.40189 | 86.00496 | 300.6221 | 86.50916 | 86.41637 | 300.6228 | 86.59668 | 86.48864 | 300.6138 | 86.6864 | 86.57352 | 300.6194 | 86.77663 | 86.61031 | 300.6247 | 86.93289 | 86.86554 | 300.6162 | 86.98613 | 86.82771 | 300.6197 | 86.9973 | 86.82314 | [12 empty] | -486.479 | -61.88514 | -62.31747 | -486.4776 | -63.34185 | -64.23998 | -486.4775 | -64.47397 | -64.65392 | -486.4741 | -65.19207 | -65.45787 | -486.4736 | -65.46479 | -66.67865 | -486.4522 | -50.53799 | -51.18341 | -486.45 | -52.60925 | -51.08013 | -486.4523 | -54.28979 | -54.10777 | -486.4559 | -55.49969 | -56.38392 | -486.4533 | -56.03897 | -56.82536 | -486.4529 | -56.33629 | -56.20302 | -486.4212 | -41.86851 | -42.97561
|  |  | 305.5864 | 89.92089 | 89.82963 | 305.7179 | 90.33086 | 90.28741 | 305.7101 | 90.72615 | 90.6249 | 305.6879 | 91.09994 | 91.05208 | 305.6728 | 91.46925 | 91.4372 | 305.6647 | 91.80866 | 91.77934 | 305.6534 | 92.15443 | 92.15553 | 305.643 | 92.45426 | 92.42178 | 305.6395 | 92.76565 | 92.70317 | 305.6343 | 93.05821 | 93.02818 | 305.6298 | 93.31504 | 93.3207 | 305.6201 | 93.54276 | 93.45231 | 305.6201 | 93.7527 | 93.62444 | 305.6185 | 93.96679 | 93.88256 | 305.616 | 94.15521 | 94.11281 | 305.6068 | 94.30852 | 94.36795 | 305.6058 | 94.46295 | 94.48397 | 305.6159 | 94.56587 | 94.57976 | 305.6084 | 94.49713 | 94.36642 | 305.6381 | 86.03231 | 86.03748 | 305.6335 | 86.25718 | 86.26124 | 305.6335 | 86.43356 | 86.34219 | 305.6279 | 86.5671 | 86.16356 | 305.6381 | 86.6739 | 86.57956 | 305.6237 | 86.76097 | 86.65113 | 305.6284 | 86.85147 | 86.73671 | 305.6281 | 86.92738 | 86.75829 | 305.6323 | 87.07746 | 87.00899 | 305.6195 | 87.14259 | 86.98154 | 305.6307 | 87.14718 | 86.97012 | [12 empty] | -485.2354 | -61.88945 | -62.32067 | -485.2324 | -63.34269 | -64.23852 | -485.2325 | -64.47415 | -64.65364 | -485.2272 | -65.19157 | -65.45668 | -485.2256 | -65.46751 | -66.67825 | -485.2054 | -50.53836 | -51.18213 | -485.2049 | -52.60992 | -51.08471 | -485.2049 | -54.2883 | -54.10675 | -485.207 | -55.4986 | -56.38056 | -485.204 | -56.03893 | -56.8233 | -485.2089 | -56.33606 | -56.20313 | -485.1743 | -41.87169 | -42.97596
|  |  | 310.5858 | 89.94994 | 89.85718 | 310.7268 | 90.34696 | 90.3028 | 310.7165 | 90.76473 | 90.66182 | 310.701 | 91.12459 | 91.07595 | 310.688 | 91.48858 | 91.45601 | 310.6792 | 91.83003 | 91.80022 | 310.6667 | 92.17938 | 92.18051 | 310.6516 | 92.50479 | 92.47178 | 310.6408 | 92.79607 | 92.73257 | 310.6432 | 93.08284 | 93.05232 | 310.6415 | 93.33423 | 93.33999 | 310.6262 | 93.55891 | 93.46699 | 310.6233 | 93.78111 | 93.65075 | 310.62 | 93.99841 | 93.9128 | 310.6173 | 94.17769 | 94.1346 | 310.6204 | 94.34465 | 94.40506 | 310.6198 | 94.48423 | 94.5056 | 310.6093 | 94.58927 | 94.60339 | 310.6168 | 94.53757 | 94.40472 | 310.6417 | 86.21145 | 86.2167 | 310.6314 | 86.43147 | 86.43559 | 310.6352 | 86.60092 | 86.50805 | 310.6345 | 86.72443 | 86.31427 | 310.6282 | 86.82217 | 86.72629 | 310.6311 | 86.9088 | 86.79716 | 310.6241 | 86.98724 | 86.8706 | 310.6249 | 87.07721 | 86.90536 | 310.5966 | 87.24097 | 87.17138 | 310.5866 | 87.30058 | 87.13691 | 310.5988 | 87.30473 | 87.12479 | [12 empty] | -483.9842 | -61.8845 | -62.31461 | -483.9808 | -63.33898 | -64.2325 | -483.98 | -64.47358 | -64.6526 | -483.977 | -65.18894 | -65.45337 | -483.9761 | -65.46475 | -66.67237 | -483.9555 | -50.54222 | -51.18433 | -483.9536 | -52.61113 | -51.08986 | -483.958 | -54.29432 | -54.11323 | -483.957 | -55.49912 | -56.37882 | -483.9555 | -56.03675 | -56.8191 | -483.9586 | -56.3348 | -56.20222 | -483.9251 | -41.87507 | -42.9765
|  |  | 315.5803 | 89.98571 | 89.89146 | 315.7308 | 90.38278 | 90.33791 | 315.703 | 90.78 | 90.67543 | 315.6944 | 91.14727 | 91.09784 | 315.678 | 91.51958 | 91.48649 | 315.6599 | 91.86724 | 91.83696 | 315.6437 | 92.2164 | 92.21755 | 315.6387 | 92.52362 | 92.49008 | 315.634 | 92.82702 | 92.76249 | 315.6273 | 93.10777 | 93.07676 | 315.6216 | 93.36337 | 93.36922 | 315.6199 | 93.58874 | 93.49534 | 315.6128 | 93.81994 | 93.68748 | 315.6142 | 94.02356 | 93.93658 | 315.6051 | 94.21156 | 94.16778 | 315.6081 | 94.3837 | 94.44508 | 315.6025 | 94.51576 | 94.53747 | 315.5966 | 94.61156 | 94.6259 | 315.6071 | 94.56022 | 94.42523 | 315.6244 | 86.35473 | 86.36007 | 315.6243 | 86.59696 | 86.60115 | 315.615 | 86.75033 | 86.65598 | 315.6204 | 86.87688 | 86.46014 | 315.6163 | 86.96769 | 86.87027 | 315.6168 | 87.03933 | 86.9259 | 315.608 | 87.13571 | 87.01719 | 315.586 | 87.23799 | 87.06339 | 315.5739 | 87.40635 | 87.33564 | 315.5828 | 87.43841 | 87.27211 | 315.5859 | 87.44186 | 87.25903 | [12 empty] | -482.7322 | -61.88057 | -62.30957 | -482.7279 | -63.33508 | -64.22628 | -482.729 | -64.47174 | -64.65031 | -482.727 | -65.18457 | -65.44831 | -482.7244 | -65.46477 | -66.66927 | -482.7079 | -50.54182 | -51.18227 | -482.7015 | -52.61063 | -51.09329 | -482.7038 | -54.29744 | -54.11682 | -482.705 | -55.50168 | -56.3791 | -482.706 | -56.03631 | -56.81664 | -482.7051 | -56.33839 | -56.20615 | -482.6741 | -41.87573 | -42.9743
|  |  | 320.5792 | 89.99303 | 89.89729 | 320.736 | 90.41813 | 90.37255 | 320.7144 | 90.81696 | 90.71074 | 320.707 | 91.17465 | 91.12444 | 320.6864 | 91.55367 | 91.52006 | 320.6727 | 91.89782 | 91.86707 | 320.6617 | 92.23398 | 92.23514 | 320.6498 | 92.54635 | 92.51228 | 320.6498 | 92.85551 | 92.78996 | 320.6459 | 93.12175 | 93.09025 | 320.6359 | 93.39167 | 93.39761 | 320.6298 | 93.62423 | 93.52935 | 320.6232 | 93.8464 | 93.71184 | 320.6293 | 94.04562 | 93.95726 | 320.6166 | 94.23362 | 94.18914 | 320.6193 | 94.40028 | 94.46263 | 320.6165 | 94.54457 | 94.56662 | 320.6173 | 94.63548 | 94.65006 | 320.612 | 94.59688 | 94.45975 | 320.6399 | 86.53097 | 86.5364 | 320.6329 | 86.72292 | 86.72717 | 320.6335 | 86.88707 | 86.79122 | 320.6396 | 87.02705 | 86.60368 | 320.6305 | 87.12044 | 87.02148 | 320.6169 | 87.19033 | 87.0751 | 320.5982 | 87.28537 | 87.16498 | 320.5909 | 87.35805 | 87.18068 | 320.5871 | 87.52482 | 87.45299 | 320.5953 | 87.57521 | 87.40626 | 320.5984 | 87.60298 | 87.41725 | [12 empty] | -481.4789 | -61.88185 | -62.30974 | -481.4772 | -63.33137 | -64.22027 | -481.4797 | -64.46876 | -64.64687 | -481.4747 | -65.18338 | -65.44644 | -481.4729 | -65.46422 | -66.6656 | -481.4557 | -50.5409 | -51.17969 | -481.4537 | -52.61063 | -51.09722 | -481.4557 | -54.29478 | -54.11463 | -481.4579 | -55.4992 | -56.37436 | -481.4515 | -56.03669 | -56.81499 | -481.4509 | -56.33853 | -56.20664 | -481.4215 | -41.87602 | -42.97174
|  |  | 325.5697 | 90.01654 | 89.91931 | 325.7197 | 90.4456 | 90.39931 | 325.7039 | 90.82794 | 90.72006 | 325.6856 | 91.20769 | 91.1567 | 325.6604 | 91.57523 | 91.5411 | 325.6601 | 91.92443 | 91.89319 | 325.6434 | 92.25989 | 92.26106 | 325.6408 | 92.57526 | 92.54066 | 325.6346 | 92.87211 | 92.80555 | 325.6199 | 93.16404 | 93.13204 | 325.6245 | 93.40679 | 93.41283 | 325.6155 | 93.63991 | 93.54355 | 325.6164 | 93.87217 | 93.73551 | 325.6066 | 94.07128 | 93.98154 | 325.6027 | 94.25328 | 94.20812 | 325.6027 | 94.42426 | 94.48758 | 325.6078 | 94.57295 | 94.59535 | 325.6015 | 94.65713 | 94.67193 | 325.6061 | 94.63061 | 94.49135 | 325.6158 | 86.67601 | 86.68152 | 325.6229 | 86.87348 | 86.8778 | 325.623 | 87.03278 | 86.93544 | 325.612 | 87.16111 | 86.73118 | 325.5947 | 87.25721 | 87.15671 | 325.5801 | 87.33457 | 87.21755 | 325.5794 | 87.42289 | 87.30063 | 325.5838 | 87.49133 | 87.3112 | 325.5848 | 87.65278 | 87.57984 | 325.5767 | 87.70468 | 87.53311 | 325.5734 | 87.71955 | 87.53094 | [12 empty] | -480.2328 | -61.87852 | -62.3053 | -480.232 | -63.33029 | -64.21689 | -480.2319 | -64.47185 | -64.64949 | -480.2264 | -65.18139 | -65.44377 | -480.2262 | -65.46373 | -66.662 | -480.2066 | -50.53679 | -51.17392 | -480.2056 | -52.60862 | -51.09913 | -480.2057 | -54.29172 | -54.11203 | -480.2094 | -55.49998 | -56.37286 | -480.2067 | -56.03757 | -56.81386 | -480.2066 | -56.33878 | -56.20723 | -480.1751 | -41.87958 | -42.97247
|  |  | 330.5715 | 90.05301 | 89.95428 | 330.7366 | 90.46348 | 90.41648 | 330.7186 | 90.85568 | 90.74614 | 330.7069 | 91.23145 | 91.17967 | 330.69 | 91.59406 | 91.5594 | 330.6712 | 91.94707 | 91.91535 | 330.6597 | 92.27298 | 92.27417 | 330.6553 | 92.59646 | 92.56133 | 330.6413 | 92.88891 | 92.82132 | 330.6377 | 93.18465 | 93.15216 | 330.6372 | 93.43117 | 93.4373 | 330.6282 | 93.66067 | 93.56282 | 330.6193 | 93.90064 | 93.76188 | 330.6214 | 94.09849 | 94.00737 | 330.6167 | 94.27161 | 94.22575 | 330.6141 | 94.45587 | 94.52017 | 330.6136 | 94.58919 | 94.61193 | 330.6142 | 94.68913 | 94.70416 | 330.6192 | 94.64498 | 94.50358 | 330.6197 | 86.81805 | 86.82364 | 330.6262 | 87.02493 | 87.02931 | 330.6164 | 87.17047 | 87.07163 | 330.6011 | 87.30164 | 86.86512 | 330.5993 | 87.38248 | 87.28043 | 330.5886 | 87.46083 | 87.34202 | 330.5884 | 87.55504 | 87.4309 | 330.5948 | 87.6154 | 87.4325 | 330.6004 | 87.78172 | 87.70765 | 330.5955 | 87.83287 | 87.65865 | 330.601 | 87.85097 | 87.65944 | [12 empty] | -478.9773 | -61.87422 | -62.29988 | -478.9799 | -63.32684 | -64.21113 | -478.9786 | -64.47735 | -64.65453 | -478.9733 | -65.17766 | -65.43935 | -478.974 | -65.46181 | -66.65696 | -478.9541 | -50.53795 | -51.17342 | -478.9527 | -52.60379 | -51.09824 | -478.9534 | -54.29396 | -54.11475 | -478.9554 | -55.49786 | -56.36847 | -478.9551 | -56.03323 | -56.80749 | -478.9551 | -56.33843 | -56.20722 | -478.924 | -41.87933 | -42.96937
|  |  | 335.573 | 90.06771 | 89.96749 | 335.7341 | 90.48624 | 90.43852 | 335.7209 | 90.88198 | 90.77078 | 335.7055 | 91.25504 | 91.20248 | 335.692 | 91.62551 | 91.59032 | 335.6752 | 91.96805 | 91.93585 | 335.6576 | 92.30721 | 92.30843 | 335.6649 | 92.6256 | 92.58993 | 335.6459 | 92.91106 | 92.84244 | 335.643 | 93.19259 | 93.15961 | 335.6303 | 93.45161 | 93.45783 | 335.6307 | 93.69774 | 93.59842 | 335.6284 | 93.91925 | 93.77839 | 335.6245 | 94.12326 | 94.03076 | 335.6143 | 94.30652 | 94.25996 | 335.6148 | 94.47036 | 94.53563 | 335.6143 | 94.61326 | 94.63634 | 335.614 | 94.70936 | 94.72461 | 335.6208 | 94.67799 | 94.53444 | 335.6338 | 86.95501 | 86.96069 | 335.6209 | 87.16504 | 87.16949 | 335.6006 | 87.32543 | 87.2251 | 335.5989 | 87.42771 | 86.9846 | 335.5983 | 87.51588 | 87.41229 | 335.6067 | 87.59317 | 87.47256 | 335.5988 | 87.6837 | 87.55768 | 335.5921 | 87.75016 | 87.56449 | 335.5895 | 87.92055 | 87.84537 | 335.5924 | 87.95426 | 87.77741 | 335.5903 | 87.97083 | 87.77642 | [12 empty] | -477.739 | -61.87124 | -62.2958 | -477.7385 | -63.32567 | -64.20767 | -477.7368 | -64.45965 | -64.63636 | -477.7341 | -65.17636 | -65.43737 | -477.7314 | -65.45737 | -66.64942 | -477.713 | -50.53648 | -51.1703 | -477.7109 | -52.59843 | -51.09678 | -477.7119 | -54.29839 | -54.11963 | -477.7128 | -55.49646 | -56.3648 | -477.7105 | -56.02966 | -56.80192 | -477.713 | -56.33478 | -56.20391 | -477.6812 | -41.88169 | -42.9689
|  |  | 340.5724 | 90.09476 | 89.99305 | 340.7454 | 90.50217 | 90.45375 | 340.7241 | 90.90362 | 90.79077 | 340.7003 | 91.28042 | 91.22708 | 340.6961 | 91.6586 | 91.62289 | 340.6862 | 91.98153 | 91.94885 | 340.6647 | 92.33718 | 92.33842 | 340.6561 | 92.64465 | 92.60845 | 340.6517 | 92.93774 | 92.8681 | 340.6505 | 93.22766 | 93.19419 | 340.6382 | 93.47303 | 93.47935 | 340.6273 | 93.71512 | 93.61432 | 340.6335 | 93.94813 | 93.80517 | 340.6338 | 94.14289 | 94.04901 | 340.6292 | 94.33139 | 94.28414 | 340.6185 | 94.47078 | 94.53702 | 340.62 | 94.63955 | 94.66298 | 340.618 | 94.72952 | 94.745 | 340.6214 | 94.69256 | 94.54687 | 340.6454 | 87.09749 | 87.10326 | 340.6039 | 87.31203 | 87.31655 | 340.6066 | 87.4415 | 87.33967 | 340.6027 | 87.5617 | 87.11197 | 340.602 | 87.6354 | 87.53027 | 340.6059 | 87.72075 | 87.59834 | 340.6088 | 87.8086 | 87.6807 | 340.5947 | 87.86872 | 87.68028 | 340.601 | 88.04061 | 87.9643 | 340.5962 | 88.07813 | 87.89865 | 340.6034 | 88.10512 | 87.9078 | [12 empty] | -476.4928 | -61.86883 | -62.29228 | -476.4928 | -63.32185 | -64.20155 | -476.4929 | -64.4611 | -64.63736 | -476.4854 | -65.17232 | -65.43265 | -476.4869 | -65.45428 | -66.64322 | -476.4672 | -50.53574 | -51.16791 | -476.4643 | -52.5995 | -51.10177 | -476.4625 | -54.29845 | -54.12016 | -476.4677 | -55.49405 | -56.36013 | -476.4633 | -56.02595 | -56.79619 | -476.4645 | -56.33283 | -56.2023 | -476.4355 | -41.88042 | -42.96479
|  |  | 345.57 | 90.12259 | 90.01938 | 345.723 | 90.52568 | 90.47655 | 345.7154 | 90.92276 | 90.80825 | 345.6905 | 91.30317 | 91.24905 | 345.6749 | 91.67142 | 91.63518 | 345.6654 | 91.99902 | 91.96587 | 345.648 | 92.34618 | 92.34743 | 345.6446 | 92.66081 | 92.62408 | 345.6345 | 92.96203 | 92.89137 | 345.6325 | 93.24504 | 93.21108 | 345.6214 | 93.50874 | 93.51515 | 345.6162 | 93.73755 | 93.63527 | 345.6153 | 93.96493 | 93.81988 | 345.6056 | 94.15997 | 94.06472 | 345.6073 | 94.34983 | 94.30189 | 345.605 | 94.5064 | 94.57361 | 345.6077 | 94.6532 | 94.67697 | 345.595 | 94.74824 | 94.76395 | 345.603 | 94.71802 | 94.5702 | 345.5975 | 87.23908 | 87.24493 | 345.5909 | 87.43273 | 87.43731 | 345.5833 | 87.55746 | 87.45415 | 345.5896 | 87.66395 | 87.20765 | 345.5809 | 87.76582 | 87.65915 | 345.5846 | 87.83159 | 87.70738 | 345.5859 | 87.93381 | 87.80404 | 345.5921 | 87.97785 | 87.78665 | 345.5847 | 88.15142 | 88.07399 | 345.5774 | 88.20468 | 88.02257 | 345.5822 | 88.21615 | 88.01595 | [12 empty] | -475.2437 | -61.86759 | -62.28994 | -475.2391 | -63.31845 | -64.19584 | -475.2402 | -64.45781 | -64.63361 | -475.2375 | -65.17029 | -65.42994 | -475.2411 | -65.44969 | -66.63552 | -475.221 | -50.53541 | -51.16593 | -475.2175 | -52.58811 | -51.0943 | -475.2142 | -54.29321 | -54.11539 | -475.2166 | -55.49042 | -56.35423 | -475.2142 | -56.02652 | -56.79474 | -475.218 | -56.33197 | -56.20178 | -475.187 | -41.88576 | -42.9673
|  |  | 350.5726 | 90.14966 | 90.04496 | 350.7436 | 90.54574 | 90.49589 | 350.7238 | 90.93936 | 90.82319 | 350.7048 | 91.3371 | 91.28219 | 350.6926 | 91.69075 | 91.65399 | 350.6761 | 92.02504 | 91.9914 | 350.6661 | 92.36688 | 92.36815 | 350.6481 | 92.67741 | 92.64015 | 350.651 | 92.97816 | 92.90648 | 350.6437 | 93.26969 | 93.23524 | 350.6384 | 93.53763 | 93.54413 | 350.629 | 93.7678 | 93.66404 | 350.6187 | 93.97894 | 93.83179 | 350.6223 | 94.18457 | 94.08793 | 350.6238 | 94.36866 | 94.32002 | 350.6159 | 94.53055 | 94.59874 | 350.6137 | 94.67969 | 94.70381 | 350.6118 | 94.76601 | 94.78195 | 350.6051 | 94.73938 | 94.58943 | 350.5989 | 87.37164 | 87.37757 | 350.6012 | 87.55919 | 87.56384 | 350.6 | 87.67933 | 87.57451 | 350.5948 | 87.79721 | 87.3343 | 350.595 | 87.88008 | 87.77186 | 350.5962 | 87.94549 | 87.81948 | 350.5985 | 88.04108 | 87.90943 | 350.5911 | 88.0934 | 87.89943 | 350.5892 | 88.26738 | 88.18883 | 350.5934 | 88.3144 | 88.12965 | 350.5921 | 88.34214 | 88.13903 | [12 empty] | -474.0002 | -61.86592 | -62.28715 | -473.9981 | -63.31483 | -64.18992 | -473.9983 | -64.44839 | -64.62372 | -473.9947 | -65.16664 | -65.42562 | -473.9934 | -65.44823 | -66.63095 | -473.9776 | -50.53352 | -51.16239 | -473.9741 | -52.57243 | -51.08253 | -473.9723 | -54.29099 | -54.11363 | -473.9728 | -55.48943 | -56.35098 | -473.9715 | -56.02491 | -56.79111 | -473.9755 | -56.33197 | -56.20212 | -473.9436 | -41.88956 | -42.96827
|  |  | 355.5801 | 90.15535 | 90.04915 | 355.7588 | 90.56699 | 90.51643 | 355.7317 | 90.9593 | 90.84148 | 355.7089 | 91.34521 | 91.28952 | 355.7041 | 91.7027 | 91.66541 | 355.6911 | 92.05287 | 92.01875 | 355.6726 | 92.38983 | 92.39112 | 355.6655 | 92.71752 | 92.67973 | 355.6514 | 92.99966 | 92.92696 | 355.6487 | 93.28808 | 93.25313 | 355.6442 | 93.55262 | 93.55921 | 355.644 | 93.7883 | 93.68305 | 355.637 | 94.00735 | 93.8581 | 355.6221 | 94.21136 | 94.11335 | 355.6312 | 94.39356 | 94.34423 | 355.6299 | 94.5454 | 94.61456 | 355.6256 | 94.68462 | 94.70908 | 355.6189 | 94.77919 | 94.79535 | 355.6159 | 94.76688 | 94.61478 | 355.6226 | 87.49281 | 87.49883 | 355.613 | 87.68167 | 87.68638 | 355.6082 | 87.80047 | 87.69416 | 355.608 | 87.91997 | 87.45043 | 355.6081 | 87.99348 | 87.88372 | 355.6085 | 88.06359 | 87.93579 | 355.6049 | 88.15106 | 88.01752 | 355.608 | 88.21813 | 88.02139 | 355.5993 | 88.36451 | 88.28484 | 355.6073 | 88.42354 | 88.23614 | 355.6037 | 88.4386 | 88.23259 | [12 empty] | -472.7487 | -61.86115 | -62.28127 | -472.7457 | -63.31057 | -64.18335 | -472.7457 | -64.44775 | -64.62262 | -472.7435 | -65.16031 | -65.4186 | -472.7419 | -65.44386 | -66.62346 | -472.7246 | -50.5314 | -51.15861 | -472.7238 | -52.56935 | -51.08338 | -472.7212 | -54.2892 | -54.11232 | -472.7237 | -55.48767 | -56.34695 | -472.7195 | -56.01891 | -56.78309 | -472.7226 | -56.33237 | -56.20287 | -472.6908 | -41.89009 | -42.96594
|  |  | 360.5796 | 90.16582 | 90.05813 | 360.7622 | 90.59161 | 90.54034 | 360.7374 | 90.97855 | 90.85907 | 360.7202 | 91.36788 | 91.31141 | 360.7098 | 91.71741 | 91.6796 | 360.6907 | 92.07406 | 92.03947 | 360.6822 | 92.41228 | 92.41359 | 360.6773 | 92.73443 | 92.6961 | 360.6653 | 93.03315 | 92.95942 | 360.6622 | 93.29663 | 93.26119 | 360.6604 | 93.55685 | 93.56353 | 360.6587 | 93.79808 | 93.69135 | 360.6577 | 94.0283 | 93.87694 | 360.6386 | 94.2198 | 94.12041 | 360.6345 | 94.41418 | 94.36415 | 360.6277 | 94.5693 | 94.63943 | 360.6378 | 94.70908 | 94.73389 | 360.6254 | 94.79615 | 94.81254 | 360.6323 | 94.7903 | 94.63606 | 360.6276 | 87.61852 | 87.62462 | 360.6191 | 87.78574 | 87.79052 | 360.6149 | 87.91627 | 87.80846 | 360.6169 | 88.02195 | 87.5458 | 360.6187 | 88.10816 | 87.99685 | 360.6194 | 88.16913 | 88.03953 | 360.6148 | 88.2495 | 88.11408 | 360.6139 | 88.3225 | 88.12299 | 360.6145 | 88.46437 | 88.38358 | 360.6112 | 88.52947 | 88.33944 | 360.6136 | 88.54081 | 88.33189 | [12 empty] | -471.4966 | -61.85934 | -62.27835 | -471.4937 | -63.30823 | -64.1787 | -471.4949 | -64.44424 | -64.61865 | -471.4906 | -65.15512 | -65.41273 | -471.4875 | -65.43594 | -66.6124 | -471.4739 | -50.53143 | -51.15697 | -471.4712 | -52.56384 | -51.0818 | -471.4694 | -54.28637 | -54.10996 | -471.4704 | -55.48885 | -56.34585 | -471.4714 | -56.0183 | -56.78047 | -471.4732 | -56.33193 | -56.20277 | -471.439 | -41.88973 | -42.96273
|  |  | 365.5716 | 90.19863 | 90.08945 | 365.7409 | 90.5937 | 90.54173 | 365.7201 | 90.98835 | 90.86722 | 365.711 | 91.38668 | 91.32943 | 365.6911 | 91.73721 | 91.69888 | 365.6783 | 92.09359 | 92.05851 | 365.6649 | 92.4225 | 92.42383 | 365.6583 | 92.74342 | 92.70457 | 365.65 | 93.04755 | 92.9728 | 365.6481 | 93.31858 | 93.28265 | 365.6473 | 93.5927 | 93.59948 | 365.6386 | 93.82264 | 93.71444 | 365.6391 | 94.03398 | 93.88053 | 365.6201 | 94.24443 | 94.14366 | 365.6224 | 94.44484 | 94.39413 | 365.6244 | 94.57696 | 94.64806 | 365.6218 | 94.73253 | 94.75768 | 365.6104 | 94.82551 | 94.84213 | 365.6098 | 94.78367 | 94.6273 | 365.6034 | 87.74702 | 87.7532 | 365.6048 | 87.89936 | 87.90421 | 365.6007 | 88.02496 | 87.91566 | 365.5966 | 88.13345 | 87.65073 | 365.5974 | 88.21348 | 88.10063 | 365.5964 | 88.27624 | 88.14484 | 365.5958 | 88.3644 | 88.22711 | 365.5964 | 88.42685 | 88.22458 | 365.6015 | 88.57067 | 88.48875 | 365.5967 | 88.62944 | 88.43678 | 365.5971 | 88.65841 | 88.44661 | [12 empty] | -470.2498 | -61.85415 | -62.27206 | -470.2482 | -63.30647 | -64.17463 | -470.2477 | -64.43594 | -64.60988 | -470.2481 | -65.15307 | -65.40999 | -470.2427 | -65.4347 | -66.60806 | -470.2267 | -50.53235 | -51.15624 | -470.2235 | -52.56883 | -51.09072 | -470.2193 | -54.28878 | -54.11284 | -470.2269 | -55.48816 | -56.34289 | -470.2266 | -56.01403 | -56.77418 | -470.2265 | -56.3296 | -56.20078 | -470.1961 | -41.88927 | -42.95945
|  |  | 370.5771 | 90.22267 | 90.112 | 370.7532 | 90.60214 | 90.54945 | 370.731 | 90.99908 | 90.87629 | 370.7112 | 91.40223 | 91.34419 | 370.6949 | 91.75401 | 91.71515 | 370.691 | 92.10362 | 92.06806 | 370.6752 | 92.4471 | 92.44844 | 370.6567 | 92.74897 | 92.70958 | 370.6554 | 93.06262 | 92.98684 | 370.6486 | 93.32607 | 93.28965 | 370.6427 | 93.60256 | 93.60943 | 370.6396 | 93.83894 | 93.72926 | 370.6439 | 94.04727 | 93.89171 | 370.6282 | 94.26044 | 94.1583 | 370.6326 | 94.45704 | 94.40563 | 370.6275 | 94.5983 | 94.67037 | 370.6178 | 94.74237 | 94.76786 | 370.6214 | 94.83473 | 94.85158 | 370.6212 | 94.81796 | 94.65945 | 370.6088 | 87.85064 | 87.85691 | 370.6076 | 88.00821 | 88.01313 | 370.6127 | 88.13958 | 88.02878 | 370.5996 | 88.23749 | 87.74816 | 370.6138 | 88.30997 | 88.19557 | 370.6071 | 88.37732 | 88.24413 | 370.6054 | 88.46117 | 88.322 | 370.6015 | 88.54055 | 88.33551 | 370.5983 | 88.68139 | 88.59836 | 370.6083 | 88.73278 | 88.53748 | 370.6047 | 88.74406 | 88.52936 | [12 empty] | -469.006 | -61.84987 | -62.26667 | -469.0061 | -63.30004 | -64.16592 | -469.005 | -64.43013 | -64.60362 | -469.0019 | -65.14916 | -65.40541 | -468.9996 | -65.42914 | -66.5994 | -468.9822 | -50.53176 | -51.154 | -468.9798 | -52.57505 | -51.10085 | -468.9805 | -54.28799 | -54.1125 | -468.981 | -55.48642 | -56.33889 | -468.9806 | -56.01304 | -56.77118 | -468.976 | -56.32459 | -56.19611 | -468.95 | -41.88956 | -42.9569
|  |  | 375.564 | 90.22838 | 90.11622 | 375.7538 | 90.63916 | 90.58576 | 375.7342 | 91.02743 | 90.90299 | 375.713 | 91.43401 | 91.37519 | 375.7032 | 91.77819 | 91.7388 | 375.6839 | 92.12718 | 92.09115 | 375.6717 | 92.46184 | 92.46319 | 375.6623 | 92.77462 | 92.73471 | 375.6531 | 93.06977 | 92.99298 | 375.6558 | 93.34913 | 93.31222 | 375.6442 | 93.6198 | 93.62676 | 375.6338 | 93.86014 | 93.74898 | 375.6348 | 94.06819 | 93.91054 | 375.6321 | 94.27061 | 94.16708 | 375.6351 | 94.46142 | 94.40931 | 375.6246 | 94.60615 | 94.6792 | 375.6282 | 94.75278 | 94.77862 | 375.6168 | 94.86328 | 94.88035 | 375.6244 | 94.83805 | 94.67739 | 375.6067 | 87.96072 | 87.96708 | 375.6021 | 88.11557 | 88.12055 | 375.6072 | 88.2534 | 88.1411 | 375.6111 | 88.33782 | 87.84188 | 375.6067 | 88.39746 | 88.28153 | 375.6064 | 88.48245 | 88.34746 | 375.6062 | 88.55858 | 88.41753 | 375.5982 | 88.63228 | 88.42448 | 375.5938 | 88.78278 | 88.69863 | 375.599 | 88.83075 | 88.63282 | 375.6032 | 88.85245 | 88.63485 | [12 empty] | -467.7634 | -61.8468 | -62.2625 | -467.7599 | -63.29505 | -64.15863 | -467.7584 | -64.42607 | -64.5991 | -467.7541 | -65.14821 | -65.40377 | -467.7533 | -65.42848 | -66.59563 | -467.7353 | -50.53096 | -51.15155 | -467.7371 | -52.57933 | -51.10903 | -467.7332 | -54.28465 | -54.10964 | -467.7365 | -55.48549 | -56.33571 | -467.7323 | -56.0134 | -56.76952 | -467.7338 | -56.316 | -56.18786 | -467.7081 | -41.89202 | -42.95653
|  |  | 380.5652 | 90.24791 | 90.13425 | 380.7411 | 90.64618 | 90.59207 | 380.7331 | 91.04245 | 90.91634 | 380.7124 | 91.44387 | 91.38426 | 380.6983 | 91.8 | 91.76009 | 380.6792 | 92.14178 | 92.10526 | 380.6714 | 92.48741 | 92.48878 | 380.6629 | 92.7983 | 92.75785 | 380.6539 | 93.09429 | 93.01647 | 380.6554 | 93.37404 | 93.33664 | 380.6452 | 93.62248 | 93.62953 | 380.6418 | 93.88211 | 93.76947 | 380.6364 | 94.0805 | 93.92075 | 380.6232 | 94.29323 | 94.18833 | 380.629 | 94.4781 | 94.4253 | 380.6188 | 94.62412 | 94.69814 | 380.6284 | 94.77014 | 94.79632 | 380.6121 | 94.88064 | 94.89794 | 380.6207 | 94.85412 | 94.69133 | 380.613 | 88.06679 | 88.07324 | 380.609 | 88.21752 | 88.22257 | 380.6054 | 88.34337 | 88.22958 | 380.6073 | 88.43702 | 87.93447 | 380.6097 | 88.501 | 88.38352 | 380.6032 | 88.58406 | 88.44728 | 380.6026 | 88.6503 | 88.50738 | 380.6046 | 88.7317 | 88.52112 | 380.5989 | 88.87423 | 88.78896 | 380.5979 | 88.94092 | 88.74035 | 380.5986 | 88.96334 | 88.74285 | [12 empty] | -466.5141 | -61.84733 | -62.26191 | -466.5134 | -63.28949 | -64.15076 | -466.5064 | -64.42307 | -64.59563 | -466.5041 | -65.14358 | -65.39846 | -466.5048 | -65.4189 | -66.58293 | -466.4859 | -50.53 | -51.14893 | -466.4863 | -52.58017 | -51.1138 | -466.4862 | -54.28478 | -54.11023 | -466.4859 | -55.48094 | -56.32888 | -466.4834 | -56.00845 | -56.76255 | -466.483 | -56.31765 | -56.18986 | -466.4568 | -41.89405 | -42.95572
|  |  | 385.5663 | 90.26406 | 90.14891 | 385.7442 | 90.66941 | 90.61459 | 385.7286 | 91.05604 | 90.92828 | 385.7034 | 91.45613 | 91.39574 | 385.6943 | 91.81326 | 91.77283 | 385.6766 | 92.15894 | 92.12194 | 385.6632 | 92.49348 | 92.49487 | 385.6567 | 92.80991 | 92.76894 | 385.6528 | 93.11175 | 93.03292 | 385.644 | 93.3805 | 93.34261 | 385.6361 | 93.65632 | 93.66347 | 385.6351 | 93.88821 | 93.77409 | 385.634 | 94.11108 | 93.94924 | 385.6246 | 94.3112 | 94.20492 | 385.6144 | 94.49468 | 94.44118 | 385.61 | 94.64033 | 94.71532 | 385.6163 | 94.78423 | 94.81076 | 385.6085 | 94.9022 | 94.91972 | 385.608 | 94.86816 | 94.70323 | 385.602 | 88.17512 | 88.18165 | 385.601 | 88.32596 | 88.33107 | 385.6008 | 88.44055 | 88.32528 | 385.6022 | 88.53574 | 88.0266 | 385.5966 | 88.59384 | 88.47482 | 385.5978 | 88.67487 | 88.53629 | 385.5981 | 88.74916 | 88.60436 | 385.5967 | 88.82802 | 88.61468 | 385.5971 | 88.97454 | 88.88814 | 385.5879 | 89.01794 | 88.81474 | 385.5971 | 89.03821 | 88.81483 | [12 empty] | -465.2618 | -61.84075 | -62.25422 | -465.2599 | -63.28848 | -64.14743 | -465.2554 | -64.42084 | -64.59294 | -465.2553 | -65.13773 | -65.39192 | -465.2563 | -65.41797 | -66.57889 | -465.2341 | -50.52927 | -51.14653 | -465.2344 | -52.58254 | -51.12011 | -465.2373 | -54.2835 | -54.10942 | -465.2321 | -55.47595 | -56.32161 | -465.2342 | -56.00767 | -56.75976 | -465.2346 | -56.31411 | -56.18666 | -465.2053 | -41.89442 | -42.95323
|  |  | 390.5608 | 90.28223 | 90.16558 | 390.7544 | 90.69225 | 90.63672 | 390.7337 | 91.07757 | 90.94816 | 390.7195 | 91.4761 | 91.41493 | 390.7049 | 91.83604 | 91.79509 | 390.6917 | 92.17409 | 92.13662 | 390.6745 | 92.5112 | 92.51261 | 390.6646 | 92.82284 | 92.78133 | 390.6558 | 93.12259 | 93.04273 | 390.6543 | 93.41167 | 93.37329 | 390.6424 | 93.66145 | 93.66869 | 390.6427 | 93.90579 | 93.79019 | 390.6384 | 94.11326 | 93.94931 | 390.6344 | 94.31749 | 94.20983 | 390.6248 | 94.50094 | 94.44676 | 390.6223 | 94.67412 | 94.75008 | 390.6262 | 94.81133 | 94.83821 | 390.6234 | 94.91315 | 94.9309 | 390.6192 | 94.89033 | 94.72326 | 390.6081 | 88.2788 | 88.28541 | 390.6088 | 88.42699 | 88.43217 | 390.6067 | 88.53381 | 88.41704 | 390.6012 | 88.62707 | 88.11133 | 390.6124 | 88.69763 | 88.57706 | 390.6037 | 88.76362 | 88.62324 | 390.5983 | 88.83955 | 88.69288 | 390.6033 | 88.91565 | 88.69955 | 390.5937 | 89.05532 | 88.96781 | 390.6142 | 89.11487 | 88.90903 | 390.6092 | 89.12796 | 88.90167 | [12 empty] | -464.0115 | -61.83656 | -62.24892 | -464.0126 | -63.28479 | -64.14144 | -464.0109 | -64.41766 | -64.5893 | -464.0065 | -65.13574 | -65.38925 | -464.0073 | -65.41382 | -66.57162 | -463.9898 | -50.52541 | -51.14102 | -463.989 | -52.58421 | -51.1257 | -463.991 | -54.28214 | -54.10852 | -463.9879 | -55.47447 | -56.31786 | -463.9897 | -55.99948 | -56.74955 | -463.9871 | -56.3099 | -56.18279 | -463.9562 | -41.89718 | -42.95316
|  |  | 395.5655 | 90.30108 | 90.18295 | 395.7673 | 90.70746 | 90.65122 | 395.7424 | 91.08969 | 90.95862 | 395.7299 | 91.48916 | 91.42721 | 395.7136 | 91.84465 | 91.80317 | 395.6995 | 92.17638 | 92.13842 | 395.6861 | 92.53083 | 92.53226 | 395.6771 | 92.82234 | 92.7803 | 395.6702 | 93.1425 | 93.06162 | 395.6636 | 93.43289 | 93.39402 | 395.6549 | 93.67242 | 93.67975 | 395.6471 | 93.90897 | 93.79188 | 395.6491 | 94.12958 | 93.96353 | 395.6369 | 94.32451 | 94.21547 | 395.6391 | 94.52964 | 94.47475 | 395.6384 | 94.68443 | 94.76137 | 395.6359 | 94.81941 | 94.84663 | 395.6287 | 94.93159 | 94.94956 | 395.6293 | 94.89975 | 94.73053 | 395.6242 | 88.37401 | 88.3807 | 395.6193 | 88.52986 | 88.5351 | 395.6197 | 88.62927 | 88.511 | 395.611 | 88.72496 | 88.2026 | 395.6197 | 88.78727 | 88.66515 | 395.6201 | 88.86036 | 88.71817 | 395.6138 | 88.92847 | 88.77991 | 395.6102 | 89.00933 | 88.79045 | 395.6031 | 89.14654 | 89.05791 | 395.6125 | 89.19902 | 88.99055 | 395.6228 | 89.21927 | 88.99008 | [12 empty] | -462.7689 | -61.83172 | -62.24298 | -462.7668 | -63.27914 | -64.13349 | -462.7637 | -64.41042 | -64.5816 | -462.7644 | -65.13095 | -65.38379 | -462.7609 | -65.41214 | -66.56683 | -462.7451 | -50.526 | -51.13996 | -462.7409 | -52.58004 | -51.12545 | -462.7416 | -54.28004 | -54.10689 | -462.7441 | -55.47034 | -56.31147 | -462.7422 | -55.99751 | -56.74556 | -462.742 | -56.31092 | -56.18415 | -462.7117 | -41.8954 | -42.94854
|  |  | 400.5644 | 90.31454 | 90.19491 | 400.7596 | 90.71727 | 90.66031 | 400.7488 | 91.11198 | 90.97924 | 400.7298 | 91.50248 | 91.43974 | 400.7095 | 91.86716 | 91.82515 | 400.6922 | 92.202 | 92.16357 | 400.6845 | 92.53894 | 92.54039 | 400.6744 | 92.85473 | 92.81216 | 400.6668 | 93.14905 | 93.06714 | 400.6627 | 93.4359 | 93.39654 | 400.6555 | 93.69217 | 93.6996 | 400.6546 | 93.91763 | 93.79906 | 400.6418 | 94.13532 | 93.96718 | 400.6405 | 94.34354 | 94.23312 | 400.6344 | 94.54156 | 94.48598 | 400.634 | 94.68626 | 94.76418 | 400.6324 | 94.82585 | 94.85341 | 400.6287 | 94.94239 | 94.9606 | 400.6259 | 94.91557 | 94.74422 | 400.6256 | 88.48693 | 88.49371 | 400.618 | 88.6271 | 88.63241 | 400.6129 | 88.71326 | 88.59349 | 400.611 | 88.8098 | 88.28085 | 400.616 | 88.8864 | 88.76275 | 400.6141 | 88.94668 | 88.8027 | 400.6226 | 89.01799 | 88.86755 | 400.6032 | 89.08621 | 88.86457 | 400.6146 | 89.23791 | 89.14815 | 400.6161 | 89.29699 | 89.08588 | 400.617 | 89.3112 | 89.07911 | [12 empty] | -461.5283 | -61.82607 | -62.23623 | -461.527 | -63.27521 | -64.12728 | -461.5248 | -64.4085 | -64.57922 | -461.5225 | -65.12867 | -65.38083 | -461.5218 | -65.40901 | -66.56061 | -461.502 | -50.52375 | -51.13607 | -461.5014 | -52.58312 | -51.13243 | -461.5019 | -54.27761 | -54.10492 | -461.5005 | -55.46832 | -56.3072 | -461.4999 | -55.99623 | -56.74227 | -461.5014 | -56.30727 | -56.18085 | -461.4702 | -41.89796 | -42.94828
|  |  | 405.5693 | 90.32211 | 90.20099 | 405.7575 | 90.72808 | 90.67041 | 405.7394 | 91.11473 | 90.98035 | 405.7242 | 91.51665 | 91.45313 | 405.7083 | 91.87067 | 91.82814 | 405.6852 | 92.20886 | 92.16994 | 405.6752 | 92.55922 | 92.56068 | 405.6663 | 92.8681 | 92.825 | 405.6593 | 93.16721 | 93.08429 | 405.6578 | 93.44855 | 93.40869 | 405.6517 | 93.70008 | 93.7076 | 405.6398 | 93.93604 | 93.816 | 405.6375 | 94.16423 | 93.99399 | 405.6337 | 94.3615 | 94.24971 | 405.626 | 94.55913 | 94.50287 | 405.6278 | 94.70562 | 94.78451 | 405.621 | 94.83376 | 94.86166 | 405.6221 | 94.95156 | 94.96999 | 405.6183 | 94.9242 | 94.75072 | 405.613 | 88.56248 | 88.56934 | 405.6098 | 88.71983 | 88.72521 | 405.6117 | 88.79872 | 88.67745 | 405.6057 | 88.8883 | 88.35275 | 405.6034 | 88.97384 | 88.84865 | 405.6055 | 89.03989 | 88.89411 | 405.6027 | 89.11284 | 88.96053 | 405.602 | 89.18128 | 88.95687 | 405.6024 | 89.32198 | 89.2311 | 405.5999 | 89.37958 | 89.16584 | 405.612 | 89.39741 | 89.16242 | [12 empty] | -460.2742 | -61.82137 | -62.23041 | -460.2719 | -63.27223 | -64.12198 | -460.2704 | -64.39971 | -64.56997 | -460.269 | -65.12739 | -65.37887 | -460.2681 | -65.40634 | -66.55481 | -460.2504 | -50.52262 | -51.13327 | -460.2504 | -52.58597 | -51.13921 | -460.2486 | -54.27543 | -54.10321 | -460.2498 | -55.46461 | -56.30122 | -460.2483 | -55.99226 | -56.73629 | -460.2483 | -56.30646 | -56.18037 | -460.2176 | -41.89742 | -42.94488
|  |  | 410.5661 | 90.32549 | 90.20287 | 410.7568 | 90.73936 | 90.68098 | 410.7473 | 91.1339 | 90.99785 | 410.7226 | 91.5254 | 91.4611 | 410.7101 | 91.88312 | 91.84006 | 410.6947 | 92.22315 | 92.18375 | 410.6774 | 92.5734 | 92.57488 | 410.669 | 92.88521 | 92.84157 | 410.66 | 93.19156 | 93.10761 | 410.6575 | 93.46835 | 93.42801 | 410.659 | 93.71938 | 93.727 | 410.6432 | 93.94785 | 93.82633 | 410.6413 | 94.18337 | 94.01103 | 410.6294 | 94.38448 | 94.27131 | 410.6323 | 94.56727 | 94.5103 | 410.6318 | 94.72746 | 94.80732 | 410.6319 | 94.86401 | 94.89226 | 410.6289 | 94.96231 | 94.98097 | 410.6204 | 94.95278 | 94.77716 | 410.6171 | 88.66794 | 88.67489 | 410.606 | 88.80401 | 88.80945 | 410.6074 | 88.89083 | 88.76808 | 410.6191 | 88.98289 | 88.44072 | 410.6089 | 89.04596 | 88.91922 | 410.6187 | 89.11535 | 88.96777 | 410.6146 | 89.19777 | 89.04358 | 410.6101 | 89.26593 | 89.03876 | 410.6035 | 89.40562 | 89.31363 | 410.6105 | 89.45526 | 89.23888 | 410.6109 | 89.46618 | 89.2283 | [12 empty] | -459.0234 | -61.8162 | -62.22413 | -459.0194 | -63.26686 | -64.1143 | -459.0179 | -64.39731 | -64.5671 | -459.0132 | -65.11923 | -65.37001 | -459.0155 | -65.3985 | -66.54384 | -459.0001 | -50.51673 | -51.12573 | -458.9958 | -52.58241 | -51.13959 | -458.9969 | -54.27 | -54.09825 | -458.9976 | -55.46113 | -56.29546 | -458.9944 | -55.98753 | -56.72952 | -458.9996 | -56.30145 | -56.1757 | -458.9679 | -41.89505 | -42.93967
|  |  | 415.5604 | 90.34952 | 90.22542 | 415.7698 | 90.75529 | 90.6962 | 415.7454 | 91.15092 | 91.01322 | 415.7261 | 91.53568 | 91.47059 | 415.7169 | 91.90643 | 91.86285 | 415.6946 | 92.24738 | 92.2075 | 415.6776 | 92.58069 | 92.5822 | 415.6787 | 92.89493 | 92.85076 | 415.6612 | 93.19482 | 93.10984 | 415.6714 | 93.47406 | 93.43322 | 415.6538 | 93.73089 | 93.73859 | 415.6428 | 93.96989 | 93.84688 | 415.6519 | 94.20242 | 94.02798 | 415.6464 | 94.38423 | 94.26968 | 415.633 | 94.57913 | 94.52148 | 415.6316 | 94.7405 | 94.82133 | 415.6302 | 94.8817 | 94.91029 | 415.6311 | 94.96936 | 94.98825 | 415.6306 | 94.96039 | 94.78262 | 415.6221 | 88.75816 | 88.76519 | 415.6178 | 88.88571 | 88.89122 | 415.6112 | 88.97156 | 88.84731 | 415.6139 | 89.06549 | 88.51672 | 415.6115 | 89.13401 | 89.00572 | 415.6192 | 89.1876 | 89.03823 | 415.6108 | 89.28264 | 89.12658 | 415.6134 | 89.34557 | 89.11563 | 415.6102 | 89.47677 | 89.38365 | 415.6149 | 89.53574 | 89.31672 | 415.6136 | 89.55264 | 89.31187 | [12 empty] | -457.77 | -61.81391 | -62.22072 | -457.7697 | -63.25834 | -64.10347 | -457.7659 | -64.3966 | -64.56593 | -457.7661 | -65.11227 | -65.36238 | -457.7664 | -65.39627 | -66.5385 | -457.7475 | -50.51346 | -51.12079 | -457.7446 | -52.5805 | -51.14162 | -457.7413 | -54.27205 | -54.10077 | -457.7464 | -55.45797 | -56.29002 | -457.7433 | -55.98377 | -56.72375 | -457.7449 | -56.29746 | -56.17206 | -457.7187 | -41.89776 | -42.93954
|  |  | 420.551 | 90.36103 | 90.23543 | 420.7543 | 90.7727 | 90.7129 | 420.7439 | 91.16234 | 91.02298 | 420.7103 | 91.54621 | 91.48034 | 420.7054 | 91.91688 | 91.87278 | 420.6915 | 92.25668 | 92.21633 | 420.6796 | 92.59337 | 92.59489 | 420.6643 | 92.91136 | 92.86667 | 420.6532 | 93.21106 | 93.12506 | 420.6527 | 93.49022 | 93.44889 | 420.6483 | 93.73702 | 93.74481 | 420.6461 | 93.99147 | 93.86699 | 420.6346 | 94.20897 | 94.03243 | 420.6271 | 94.3888 | 94.27287 | 420.629 | 94.59509 | 94.53675 | 420.6208 | 94.73752 | 94.81932 | 420.6168 | 94.8871 | 94.91603 | 420.6165 | 94.98509 | 95.00421 | 420.6161 | 94.97092 | 94.79102 | 420.6044 | 88.83872 | 88.84583 | 420.606 | 88.97601 | 88.98159 | 420.6112 | 89.05902 | 88.93328 | 420.5924 | 89.14671 | 88.59137 | 420.6096 | 89.21666 | 89.08683 | 420.6059 | 89.27172 | 89.12056 | 420.5975 | 89.35457 | 89.19662 | 420.6067 | 89.42961 | 89.1969 | 420.6008 | 89.55359 | 89.45936 | 420.5942 | 89.61749 | 89.39585 | 420.5958 | 89.6239 | 89.38023 | [12 empty] | -456.5202 | -61.8085 | -62.2142 | -456.518 | -63.25428 | -64.0971 | -456.5178 | -64.3883 | -64.55717 | -456.5158 | -65.10881 | -65.35823 | -456.5142 | -65.39271 | -66.53182 | -456.4962 | -50.51063 | -51.1163 | -456.4937 | -52.57862 | -51.14366 | -456.4887 | -54.26818 | -54.09737 | -456.4951 | -55.4574 | -56.28718 | -456.4885 | -55.98161 | -56.71956 | -456.4892 | -56.29386 | -56.1688 | -456.4622 | -41.89622 | -42.93514
|  |  | 425.5528 | 90.36838 | 90.24129 | 425.758 | 90.7981 | 90.7376 | 425.737 | 91.16434 | 91.02333 | 425.7193 | 91.5622 | 91.49555 | 425.692 | 91.93106 | 91.88643 | 425.6906 | 92.26354 | 92.2227 | 425.6748 | 92.60298 | 92.60452 | 425.6605 | 92.91615 | 92.87093 | 425.6561 | 93.21802 | 93.13101 | 425.6464 | 93.50429 | 93.46247 | 425.643 | 93.74738 | 93.75527 | 425.6404 | 93.99685 | 93.87089 | 425.6349 | 94.21211 | 94.03348 | 425.6202 | 94.40782 | 94.29052 | 425.6241 | 94.60624 | 94.54719 | 425.6194 | 94.76083 | 94.8436 | 425.6178 | 94.89248 | 94.92175 | 425.6154 | 95.00905 | 95.02839 | 425.6196 | 94.99069 | 94.80865 | 425.6025 | 88.93423 | 88.94143 | 425.6093 | 89.06072 | 89.06637 | 425.6047 | 89.14613 | 89.01889 | 425.5933 | 89.23281 | 88.67087 | 425.6096 | 89.29688 | 89.16551 | 425.6052 | 89.35707 | 89.20411 | 425.597 | 89.42342 | 89.26361 | 425.6015 | 89.52175 | 89.28628 | 425.596 | 89.63986 | 89.5445 | 425.5931 | 89.69055 | 89.46628 | 425.5908 | 89.711 | 89.46444 | [12 empty] | -455.2726 | -61.80311 | -62.20771 | -455.2687 | -63.25029 | -64.0908 | -455.2694 | -64.37826 | -64.54666 | -455.2669 | -65.10218 | -65.35093 | -455.2644 | -65.38477 | -66.52075 | -455.2502 | -50.50654 | -51.11056 | -455.248 | -52.57751 | -51.14647 | -455.245 | -54.26379 | -54.09345 | -455.2473 | -55.45585 | -56.28336 | -455.2407 | -55.97491 | -56.71083 | -455.2449 | -56.29369 | -56.16897 | -455.2138 | -41.89873 | -42.9348
|  |  | 430.5531 | 90.37571 | 90.24712 | 430.7637 | 90.81588 | 90.75466 | 430.7339 | 91.18579 | 91.04313 | 430.7175 | 91.56983 | 91.5024 | 430.7038 | 91.93782 | 91.89268 | 430.6871 | 92.28727 | 92.24596 | 430.6755 | 92.61635 | 92.61791 | 430.6645 | 92.93816 | 92.8924 | 430.6635 | 93.2205 | 93.13246 | 430.6514 | 93.51735 | 93.47504 | 430.6481 | 93.76348 | 93.77146 | 430.6425 | 94.01178 | 93.88434 | 430.6428 | 94.21925 | 94.03851 | 430.6352 | 94.42543 | 94.30674 | 430.6319 | 94.60707 | 94.54734 | 430.6226 | 94.76919 | 94.85293 | 430.6256 | 94.91211 | 94.94174 | 430.6229 | 95.02936 | 95.04893 | 430.6192 | 94.99858 | 94.8144 | 430.6119 | 89.02393 | 89.03121 | 430.616 | 89.1517 | 89.15741 | 430.6056 | 89.22373 | 89.095 | 430.6005 | 89.31515 | 88.7466 | 430.6126 | 89.3727 | 89.23978 | 430.6103 | 89.43827 | 89.28351 | 430.602 | 89.50457 | 89.34287 | 430.6054 | 89.58952 | 89.35129 | 430.5978 | 89.72011 | 89.62363 | 430.6095 | 89.7644 | 89.53748 | 430.6025 | 89.77724 | 89.52778 | [12 empty] | -454.0286 | -61.79932 | -62.20281 | -454.0271 | -63.24634 | -64.08456 | -454.0203 | -64.37594 | -64.54388 | -454.0242 | -65.09479 | -65.34285 | -454.0251 | -65.37845 | -66.51135 | -454.0065 | -50.50168 | -51.10405 | -454.0025 | -52.57625 | -51.14913 | -454.0011 | -54.26113 | -54.09125 | -454.0018 | -55.45136 | -56.27661 | -454.0005 | -55.97161 | -56.70554 | -453.9978 | -56.29017 | -56.16579 | -453.9708 | -41.89811 | -42.93136
|  |  | 435.5539 | 90.39175 | 90.26167 | 435.7746 | 90.8227 | 90.76077 | 435.7552 | 91.19501 | 91.05068 | 435.7405 | 91.5866 | 91.51838 | 435.7198 | 91.94741 | 91.90173 | 435.7029 | 92.29696 | 92.25517 | 435.6961 | 92.63198 | 92.63355 | 435.6872 | 92.9442 | 92.89791 | 435.6779 | 93.23565 | 93.14659 | 435.6707 | 93.52601 | 93.48321 | 435.6688 | 93.77401 | 93.78208 | 435.6608 | 94.01677 | 93.88784 | 435.6568 | 94.23237 | 94.04953 | 435.6453 | 94.45114 | 94.33107 | 435.6373 | 94.61894 | 94.55851 | 435.6475 | 94.79014 | 94.87486 | 435.6328 | 94.92206 | 94.95203 | 435.6361 | 95.01838 | 95.03818 | 435.6337 | 95.00969 | 94.82337 | 435.6265 | 89.10292 | 89.11029 | 435.6319 | 89.23153 | 89.23731 | 435.6181 | 89.30652 | 89.17628 | 435.6217 | 89.39276 | 88.81757 | 435.6278 | 89.45003 | 89.31556 | 435.6291 | 89.5056 | 89.34903 | 435.6215 | 89.57487 | 89.41129 | 435.6202 | 89.65693 | 89.41592 | 435.6163 | 89.7842 | 89.6866 | 435.6183 | 89.83298 | 89.60342 | 435.6217 | 89.8605 | 89.60813 | [12 empty] | -452.7812 | -61.79563 | -62.19801 | -452.7801 | -63.24024 | -64.07616 | -452.7782 | -64.37302 | -64.54051 | -452.7729 | -65.08984 | -65.33722 | -452.776 | -65.37428 | -66.50406 | -452.7553 | -50.50086 | -51.10157 | -452.755 | -52.57365 | -51.15045 | -452.7545 | -54.25834 | -54.08893 | -452.7526 | -55.45174 | -56.27472 | -452.7546 | -55.96698 | -56.69889 | -452.7533 | -56.28503 | -56.161 | -452.7239 | -41.89662 | -42.92703
|  |  | 440.5525 | 90.41198 | 90.2804 | 440.7567 | 90.82855 | 90.76591 | 440.7417 | 91.20089 | 91.05491 | 440.7252 | 91.60108 | 91.53208 | 440.7111 | 91.96393 | 91.91773 | 440.6942 | 92.30526 | 92.26299 | 440.6785 | 92.64011 | 92.6417 | 440.6666 | 92.94863 | 92.90181 | 440.6593 | 93.25933 | 93.16925 | 440.658 | 93.53732 | 93.49403 | 440.6457 | 93.78287 | 93.79103 | 440.652 | 94.02969 | 93.89929 | 440.643 | 94.24782 | 94.06289 | 440.6355 | 94.45599 | 94.33455 | 440.6282 | 94.63198 | 94.57085 | 440.6269 | 94.80061 | 94.8863 | 440.6297 | 94.93342 | 94.96373 | 440.6244 | 95.03596 | 95.05598 | 440.626 | 95.02835 | 94.8399 | 440.6182 | 89.18796 | 89.19542 | 440.6115 | 89.31103 | 89.31687 | 440.6088 | 89.37819 | 89.24646 | 440.6028 | 89.46256 | 88.8808 | 440.6104 | 89.51242 | 89.37642 | 440.6093 | 89.56983 | 89.41148 | 440.6088 | 89.63638 | 89.47092 | 440.6083 | 89.72983 | 89.48606 | 440.6065 | 89.86757 | 89.76886 | 440.6167 | 89.921 | 89.68881 | 440.609 | 89.93114 | 89.67588 | [12 empty] | -451.5341 | -61.78905 | -62.19032 | -451.5335 | -63.23466 | -64.06827 | -451.5311 | -64.36943 | -64.53645 | -451.5254 | -65.0838 | -65.33049 | -451.527 | -65.36792 | -66.49459 | -451.5108 | -50.49857 | -51.09763 | -451.5084 | -52.56855 | -51.14927 | -451.5022 | -54.25912 | -54.09017 | -451.5075 | -55.45073 | -56.27145 | -451.5074 | -55.96145 | -56.69134 | -451.5084 | -56.27939 | -56.1557 | -451.4764 | -41.89358 | -42.92115
|  |  | 445.5558 | 90.42663 | 90.29356 | 445.7547 | 90.8378 | 90.77445 | 445.739 | 91.20997 | 91.06234 | 445.7244 | 91.60663 | 91.53684 | 445.7094 | 91.96913 | 91.92241 | 445.6903 | 92.31702 | 92.27427 | 445.6787 | 92.65189 | 92.6535 | 445.667 | 92.97097 | 92.92362 | 445.6556 | 93.2644 | 93.1733 | 445.6531 | 93.54769 | 93.5039 | 445.6467 | 93.8122 | 93.82046 | 445.6418 | 94.03153 | 93.89965 | 445.6311 | 94.25947 | 94.07244 | 445.6295 | 94.45615 | 94.33334 | 445.6241 | 94.64501 | 94.58319 | 445.6248 | 94.80512 | 94.89178 | 445.6222 | 94.94551 | 94.97617 | 445.6156 | 95.05067 | 95.07092 | 445.618 | 95.03844 | 94.84784 | 445.616 | 89.27181 | 89.27935 | 445.6042 | 89.39184 | 89.39775 | 445.6066 | 89.45696 | 89.32374 | 445.6035 | 89.5432 | 88.95484 | 445.6063 | 89.59404 | 89.45649 | 445.6083 | 89.64866 | 89.48851 | 445.5998 | 89.71471 | 89.54738 | 445.6039 | 89.79941 | 89.55288 | 445.6008 | 89.93568 | 89.83584 | 445.5947 | 89.99092 | 89.7561 | 445.6058 | 90.00601 | 89.74786 | [12 empty] | -450.2854 | -61.786 | -62.18617 | -450.2814 | -63.23 | -64.0613 | -450.2819 | -64.36459 | -64.53115 | -450.2765 | -65.07916 | -65.32517 | -450.2801 | -65.36298 | -66.48653 | -450.2622 | -50.49895 | -51.09635 | -450.2588 | -52.5718 | -51.15645 | -450.2572 | -54.25501 | -54.08653 | -450.2572 | -55.44767 | -56.26611 | -450.2587 | -55.95952 | -56.68739 | -450.2588 | -56.27509 | -56.15175 | -450.2283 | -41.89847 | -42.9232
|  |  | 450.5356 | 90.43142 | 90.29686 | 450.7519 | 90.84916 | 90.7851 | 450.7342 | 91.22493 | 91.07564 | 450.72 | 91.611 | 91.54044 | 450.7008 | 91.98479 | 91.93754 | 450.6823 | 92.32952 | 92.28629 | 450.6713 | 92.65874 | 92.66037 | 450.6644 | 92.98345 | 92.93557 | 450.654 | 93.2837 | 93.19158 | 450.6437 | 93.56757 | 93.5233 | 450.6425 | 93.81635 | 93.8247 | 450.6378 | 94.05128 | 93.91792 | 450.6259 | 94.26847 | 94.07935 | 450.6346 | 94.46354 | 94.33934 | 450.6209 | 94.65083 | 94.58832 | 450.6207 | 94.81284 | 94.90047 | 450.6101 | 94.9532 | 94.9842 | 450.6215 | 95.05844 | 95.07892 | 450.6115 | 95.04535 | 94.85262 | 450.6089 | 89.34103 | 89.34865 | 450.6028 | 89.46067 | 89.46664 | 450.6006 | 89.5305 | 89.39579 | 450.5987 | 89.61738 | 89.02242 | 450.599 | 89.6705 | 89.53141 | 450.6056 | 89.72615 | 89.56421 | 450.5979 | 89.78718 | 89.61798 | 450.5982 | 89.86172 | 89.61243 | 450.5947 | 89.9898 | 89.88885 | 450.5979 | 90.07766 | 89.84021 | 450.5984 | 90.08142 | 89.82037 | [12 empty] | -449.038 | -61.78709 | -62.18614 | -449.0344 | -63.22605 | -64.05505 | -449.0342 | -64.35472 | -64.52082 | -449.0296 | -65.07377 | -65.31911 | -449.0305 | -65.36192 | -66.48235 | -449.0134 | -50.50065 | -51.0964 | -449.0122 | -52.57197 | -51.16054 | -449.0112 | -54.25159 | -54.08358 | -449.0125 | -55.4447 | -56.26087 | -449.0102 | -55.95273 | -56.67858 | -449.0117 | -56.27616 | -56.15316 | -448.9789 | -41.89991 | -42.92179
|  |  | 455.534 | 90.44468 | 90.30863 | 455.7483 | 90.8578 | 90.79303 | 455.7379 | 91.23902 | 91.08808 | 455.7139 | 91.60721 | 91.53587 | 455.7018 | 91.99133 | 91.94357 | 455.6837 | 92.34384 | 92.30013 | 455.6763 | 92.66626 | 92.66791 | 455.6603 | 92.98618 | 92.93777 | 455.6583 | 93.301 | 93.20785 | 455.6517 | 93.58267 | 93.5379 | 455.631 | 93.82203 | 93.83048 | 455.6381 | 94.05886 | 93.92402 | 455.6362 | 94.27858 | 94.08735 | 455.6265 | 94.47415 | 94.34858 | 455.6279 | 94.65259 | 94.58938 | 455.6221 | 94.83228 | 94.92089 | 455.6218 | 94.96526 | 94.9966 | 455.6178 | 95.06919 | 95.0899 | 455.6056 | 95.0576 | 94.86274 | 455.6047 | 89.42384 | 89.43155 | 455.6061 | 89.53404 | 89.54008 | 455.5985 | 89.59487 | 89.45867 | 455.5979 | 89.69899 | 89.09744 | 455.6048 | 89.74991 | 89.60928 | 455.604 | 89.7912 | 89.62745 | 455.5915 | 89.85487 | 89.68379 | 455.5977 | 89.93874 | 89.68668 | 455.5923 | 90.06582 | 89.96374 | 455.5963 | 90.13189 | 89.89181 | 455.5992 | 90.14256 | 89.87862 | [12 empty] | -447.7871 | -61.7798 | -62.17774 | -447.7877 | -63.21932 | -64.04602 | -447.7878 | -64.35009 | -64.51573 | -447.7827 | -65.0709 | -65.31556 | -447.7831 | -65.36007 | -66.47738 | -447.7606 | -50.49694 | -51.09102 | -447.763 | -52.57275 | -51.16524 | -447.7623 | -54.24572 | -54.07818 | -447.7619 | -55.44004 | -56.25395 | -447.7605 | -55.94945 | -56.67329 | -447.7616 | -56.27147 | -56.1488 | -447.7325 | -41.89864 | -42.91768
|  |  | 460.5412 | 90.44852 | 90.31098 | 460.7608 | 90.86042 | 90.79493 | 460.7442 | 91.24991 | 91.09731 | 460.7229 | 91.6361 | 91.56397 | 460.7018 | 91.99922 | 91.95092 | 460.6911 | 92.34938 | 92.30519 | 460.6776 | 92.67777 | 92.67943 | 460.6689 | 92.99245 | 92.9435 | 460.6513 | 93.29769 | 93.20352 | 460.6534 | 93.58008 | 93.53482 | 460.6545 | 93.83042 | 93.83895 | 460.646 | 94.06699 | 93.93067 | 460.632 | 94.28732 | 94.094 | 460.6305 | 94.48248 | 94.35553 | 460.6219 | 94.6698 | 94.6059 | 460.6151 | 94.8339 | 94.92347 | 460.6166 | 94.9695 | 95.00118 | 460.6177 | 95.07568 | 95.09661 | 460.6244 | 95.06796 | 94.87095 | 460.6068 | 89.50454 | 89.51233 | 460.6047 | 89.601 | 89.60711 | 460.6008 | 89.67264 | 89.53494 | 460.6044 | 89.7625 | 89.15433 | 460.6042 | 89.80702 | 89.66484 | 460.6059 | 89.85757 | 89.69203 | 460.5998 | 89.92214 | 89.74918 | 460.5993 | 90.00543 | 89.7506 | 460.5973 | 90.13805 | 90.03485 | 460.592 | 90.2015 | 89.95878 | 460.5961 | 90.20579 | 89.93895 | [12 empty] | -446.5405 | -61.77291 | -62.16975 | -446.537 | -63.21309 | -64.03748 | -446.5393 | -64.34207 | -64.50725 | -446.5336 | -65.06497 | -65.30894 | -446.5324 | -65.34912 | -66.46331 | -446.5155 | -50.49738 | -51.08981 | -446.5161 | -52.56878 | -51.1652 | -446.5176 | -54.24029 | -54.07321 | -446.5171 | -55.43665 | -56.24829 | -446.5154 | -55.94149 | -56.66331 | -446.5179 | -56.26686 | -56.14453 | -446.4857 | -41.89976 | -42.91597
|  |  | 465.5554 | 90.46888 | 90.32984 | 465.7775 | 90.86997 | 90.80378 | 465.756 | 91.26136 | 91.1071 | 465.7295 | 91.63482 | 91.5619 | 465.7203 | 92.00373 | 91.95491 | 465.7 | 92.35028 | 92.3056 | 465.6869 | 92.69501 | 92.6967 | 465.6822 | 93.01133 | 92.96185 | 465.6623 | 93.30757 | 93.21238 | 465.6661 | 93.58782 | 93.54207 | 465.6637 | 93.8412 | 93.84983 | 465.659 | 94.07289 | 93.93509 | 465.6467 | 94.28835 | 94.09293 | 465.6419 | 94.48367 | 94.35534 | 465.6373 | 94.68175 | 94.61716 | 465.6352 | 94.84565 | 94.9362 | 465.6271 | 94.97685 | 95.00888 | 465.6303 | 95.08133 | 95.1025 | 465.6256 | 95.08615 | 94.887 | 465.6128 | 89.56852 | 89.5764 | 465.6188 | 89.68078 | 89.68695 | 465.6113 | 89.75089 | 89.61169 | 465.6072 | 89.83763 | 89.22285 | 465.6183 | 89.87874 | 89.73502 | 465.6039 | 89.93303 | 89.7657 | 465.6042 | 89.98916 | 89.81432 | 465.612 | 90.07749 | 89.81989 | 465.6102 | 90.19816 | 90.09384 | 465.6073 | 90.27108 | 90.02572 | 465.6094 | 90.2793 | 90.00956 | [12 empty] | -445.297 | -61.76651 | -62.16224 | -445.2928 | -63.20803 | -64.03013 | -445.291 | -64.33205 | -64.49677 | -445.2912 | -65.05739 | -65.30068 | -445.2918 | -65.34545 | -66.45655 | -445.2731 | -50.49501 | -51.08579 | -445.2696 | -52.56558 | -51.16591 | -445.2717 | -54.24099 | -54.07437 | -445.2722 | -55.4331 | -56.24248 | -445.271 | -55.93868 | -56.65849 | -445.2704 | -56.26216 | -56.14018 | -445.2421 | -41.89867 | -42.91205
|  |  | 470.5501 | 90.47501 | 90.33448 | 470.7776 | 90.88549 | 90.81858 | 470.7617 | 91.27847 | 91.12254 | 470.7385 | 91.65568 | 91.58198 | 470.7314 | 92.01738 | 91.96803 | 470.7105 | 92.36019 | 92.31504 | 470.6962 | 92.6961 | 92.6978 | 470.6806 | 93.01462 | 92.96461 | 470.6727 | 93.31986 | 93.22364 | 470.6753 | 93.60493 | 93.55868 | 470.6632 | 93.851 | 93.85972 | 470.6607 | 94.07788 | 93.9386 | 470.653 | 94.29771 | 94.10019 | 470.6433 | 94.50167 | 94.37196 | 470.6397 | 94.70106 | 94.63577 | 470.6406 | 94.85476 | 94.94629 | 470.6277 | 94.98847 | 95.02084 | 470.6367 | 95.09108 | 95.11247 | 470.6335 | 95.10153 | 94.90024 | 470.6267 | 89.64886 | 89.65682 | 470.6255 | 89.74281 | 89.74905 | 470.6178 | 89.82078 | 89.68008 | 470.6207 | 89.90741 | 89.28601 | 470.6227 | 89.94103 | 89.79576 | 470.6127 | 89.99365 | 89.82451 | 470.6081 | 90.05947 | 89.88275 | 470.6178 | 90.14075 | 89.88037 | 470.6132 | 90.26482 | 90.15938 | 470.6159 | 90.33192 | 90.08392 | 470.6116 | 90.33398 | 90.06134 | [12 empty] | -444.0459 | -61.7638 | -62.15842 | -444.0445 | -63.20291 | -64.0227 | -444.0435 | -64.33214 | -64.49639 | -444.0419 | -65.0496 | -65.29221 | -444.0402 | -65.33614 | -66.44412 | -444.0225 | -50.48956 | -51.07868 | -444.0241 | -52.56115 | -51.1654 | -444.0199 | -54.23945 | -54.07331 | -444.0207 | -55.42719 | -56.23429 | -444.0206 | -55.93532 | -56.65311 | -444.0211 | -56.25916 | -56.13752 | -443.9881 | -41.89911 | -42.90963
|  |  | 475.5648 | 90.48211 | 90.34009 | 475.7944 | 90.90167 | 90.83405 | 475.7776 | 91.28328 | 91.1257 | 475.7522 | 91.6595 | 91.58501 | 475.7405 | 92.031 | 91.98113 | 475.7237 | 92.37693 | 92.3313 | 475.7127 | 92.70351 | 92.70523 | 475.6971 | 93.02398 | 92.97344 | 475.6892 | 93.33273 | 93.23548 | 475.6878 | 93.61668 | 93.56994 | 475.6762 | 93.86365 | 93.87246 | 475.6675 | 94.08301 | 93.94224 | 475.6687 | 94.31487 | 94.11524 | 475.6598 | 94.50387 | 94.37278 | 475.6609 | 94.6942 | 94.62822 | 475.6548 | 94.86752 | 94.96002 | 475.655 | 95.00223 | 95.03495 | 475.6476 | 95.09596 | 95.11757 | 475.6468 | 95.10847 | 94.90503 | 475.6422 | 89.71947 | 89.72752 | 475.6384 | 89.82582 | 89.83213 | 475.645 | 89.89755 | 89.75535 | 475.6317 | 89.96535 | 89.33733 | 475.6424 | 90.01044 | 89.86363 | 475.6338 | 90.05794 | 89.88699 | 475.6305 | 90.11913 | 89.94053 | 475.6297 | 90.20727 | 89.94412 | 475.6311 | 90.33585 | 90.22928 | 475.6319 | 90.38947 | 90.13883 | 475.6308 | 90.39451 | 90.11896 | [12 empty] | -442.8013 | -61.76157 | -62.15508 | -442.7972 | -63.19444 | -64.01192 | -442.7981 | -64.32373 | -64.48752 | -442.7959 | -65.04466 | -65.28658 | -442.7935 | -65.32631 | -66.43118 | -442.7745 | -50.49046 | -51.07793 | -442.7761 | -52.56048 | -51.16865 | -442.7745 | -54.23715 | -54.07147 | -442.778 | -55.42518 | -56.23002 | -442.7764 | -55.92881 | -56.64458 | -442.776 | -56.26101 | -56.13971 | -442.7411 | -41.90071 | -42.9084
|  |  | 480.5674 | 90.4949 | 90.35138 | 480.7972 | 90.90716 | 90.83883 | 480.774 | 91.29805 | 91.13881 | 480.7555 | 91.65677 | 91.5815 | 480.7418 | 92.04309 | 91.9927 | 480.7227 | 92.37902 | 92.33291 | 480.7079 | 92.72016 | 92.7219 | 480.7013 | 93.03665 | 92.98558 | 480.681 | 93.33259 | 93.23432 | 480.6884 | 93.61337 | 93.56614 | 480.6758 | 93.87178 | 93.88069 | 480.6651 | 94.10211 | 93.95987 | 480.6683 | 94.32122 | 94.11949 | 480.6545 | 94.51317 | 94.3807 | 480.6482 | 94.71315 | 94.64647 | 480.6517 | 94.87574 | 94.96921 | 480.6577 | 95.01766 | 95.05072 | 480.6451 | 95.10755 | 95.12939 | 480.6457 | 95.11206 | 94.90648 | 480.6429 | 89.78028 | 89.78841 | 480.6353 | 89.89565 | 89.90203 | 480.6392 | 89.95306 | 89.80937 | 480.6272 | 90.04139 | 89.40678 | 480.6395 | 90.08437 | 89.93601 | 480.6328 | 90.12888 | 89.95614 | 480.6292 | 90.17301 | 89.99252 | 480.6351 | 90.26682 | 90.0009 | 480.6356 | 90.39947 | 90.29178 | 480.6276 | 90.45532 | 90.20204 | 480.6297 | 90.46549 | 90.18704 | [12 empty] | -441.553 | -61.75289 | -62.14529 | -441.5515 | -63.18989 | -64.00508 | -441.5481 | -64.32051 | -64.48384 | -441.5459 | -65.03896 | -65.28021 | -441.5484 | -65.32417 | -66.42593 | -441.5237 | -50.48887 | -51.07468 | -441.5273 | -52.55721 | -51.16931 | -441.5257 | -54.23187 | -54.06665 | -441.5257 | -55.42222 | -56.22479 | -441.5256 | -55.92765 | -56.64141 | -441.5233 | -56.2534 | -56.13244 | -441.4972 | -41.89989 | -42.90475
|  |  | 485.5694 | 90.49691 | 90.35189 | 485.803 | 90.91523 | 90.84619 | 485.7785 | 91.3025 | 91.14161 | 485.7541 | 91.68234 | 91.60629 | 485.7426 | 92.04769 | 91.99677 | 485.7295 | 92.39178 | 92.34519 | 485.7115 | 92.73587 | 92.73763 | 485.6964 | 93.05501 | 93.0034 | 485.6898 | 93.34033 | 93.24104 | 485.6789 | 93.62657 | 93.57885 | 485.6744 | 93.8764 | 93.88541 | 485.6664 | 94.1151 | 93.97137 | 485.6703 | 94.32479 | 94.12096 | 485.6644 | 94.51799 | 94.38414 | 485.6544 | 94.71276 | 94.64539 | 485.6571 | 94.88147 | 94.97592 | 485.6513 | 95.03496 | 95.06836 | 485.6515 | 95.12877 | 95.15084 | 485.6544 | 95.12652 | 94.9188 | 485.6476 | 89.85663 | 89.86485 | 485.6405 | 89.96125 | 89.96769 | 485.6396 | 90.01654 | 89.87136 | 485.6332 | 90.09872 | 89.4575 | 485.6335 | 90.13891 | 89.98901 | 485.6392 | 90.17774 | 90.0032 | 485.6336 | 90.24295 | 90.06059 | 485.6229 | 90.34064 | 90.07196 | 485.6347 | 90.4517 | 90.34289 | 485.6307 | 90.51802 | 90.26211 | 485.6346 | 90.52331 | 90.24197 | [12 empty] | -440.2973 | -61.74607 | -62.13736 | -440.2978 | -63.18437 | -63.99724 | -440.2965 | -64.31214 | -64.47501 | -440.2918 | -65.03856 | -65.27912 | -440.2942 | -65.31728 | -66.41592 | -440.273 | -50.48686 | -51.071 | -440.2748 | -52.55103 | -51.16706 | -440.2748 | -54.22929 | -54.06454 | -440.2727 | -55.41308 | -56.21337 | -440.2726 | -55.926 | -56.63773 | -440.2744 | -56.24681 | -56.1262 | -440.2426 | -41.90073 | -42.90273
|  |  | 490.5609 | 90.51042 | 90.36391 | 490.7982 | 90.91897 | 90.84922 | 490.7767 | 91.31014 | 91.14759 | 490.7547 | 91.69685 | 91.62002 | 490.7398 | 92.05217 | 92.00073 | 490.7236 | 92.39802 | 92.35095 | 490.7129 | 92.74785 | 92.74963 | 490.6971 | 93.05484 | 93.00271 | 490.69 | 93.36067 | 93.26036 | 490.6864 | 93.64409 | 93.59588 | 490.6731 | 93.88805 | 93.89714 | 490.6657 | 94.11373 | 93.96853 | 490.6641 | 94.33607 | 94.13015 | 490.6613 | 94.52877 | 94.39354 | 490.6579 | 94.71654 | 94.64848 | 490.6555 | 94.89259 | 94.98801 | 490.6594 | 95.0361 | 95.06985 | 490.6499 | 95.13507 | 95.15736 | 490.6541 | 95.13763 | 94.92777 | 490.646 | 89.92504 | 89.93334 | 490.6439 | 90.01682 | 90.02333 | 490.6372 | 90.08624 | 89.93956 | 490.6294 | 90.16415 | 89.51633 | 490.64 | 90.20011 | 90.04867 | 490.6307 | 90.23908 | 90.06275 | 490.6274 | 90.30646 | 90.12222 | 490.6279 | 90.3873 | 90.11585 | 490.6268 | 90.50746 | 90.39754 | 490.6342 | 90.58632 | 90.32777 | 490.6326 | 90.58239 | 90.29815 | [12 empty] | -439.0527 | -61.74188 | -62.13206 | -439.0505 | -63.17982 | -63.99039 | -439.0523 | -64.30653 | -64.46894 | -439.0465 | -65.02914 | -65.26902 | -439.0485 | -65.30565 | -66.40117 | -439.0284 | -50.48436 | -51.06686 | -439.0304 | -52.55036 | -51.1703 | -439.026 | -54.22375 | -54.05948 | -439.0257 | -55.40996 | -56.20798 | -439.0294 | -55.91998 | -56.6297 | -439.025 | -56.24545 | -56.12518 | -438.9972 | -41.90084 | -42.9
|  |  | 495.5513 | 90.52757 | 90.37958 | 495.8032 | 90.92855 | 90.85809 | 495.7821 | 91.31897 | 91.15476 | 495.7574 | 91.6971 | 91.61948 | 495.7476 | 92.0666 | 92.01463 | 495.7225 | 92.40231 | 92.35476 | 495.7147 | 92.74777 | 92.74956 | 495.6978 | 93.061 | 93.00833 | 495.6981 | 93.36501 | 93.26368 | 495.6782 | 93.64632 | 93.59762 | 495.6766 | 93.89507 | 93.90425 | 495.6689 | 94.12448 | 93.9778 | 495.6718 | 94.34069 | 94.13267 | 495.6624 | 94.54582 | 94.40921 | 495.6591 | 94.73671 | 94.66795 | 495.6577 | 94.90771 | 95.0041 | 495.6543 | 95.03523 | 95.06933 | 495.6569 | 95.13521 | 95.15773 | 495.6549 | 95.15128 | 94.93928 | 495.6547 | 89.97523 | 89.98362 | 495.6453 | 90.08986 | 90.09643 | 495.6413 | 90.15061 | 90.00243 | 495.6304 | 90.22936 | 89.57494 | 495.6397 | 90.26989 | 90.1169 | 495.6416 | 90.3122 | 90.13407 | 495.6269 | 90.3661 | 90.17998 | 495.637 | 90.44033 | 90.16611 | 495.6253 | 90.57125 | 90.46021 | 495.6332 | 90.64365 | 90.38246 | 495.632 | 90.64799 | 90.36086 | [12 empty] | -437.8136 | -61.73569 | -62.12478 | -437.8116 | -63.17283 | -63.98111 | -437.8066 | -64.29881 | -64.46075 | -437.8042 | -65.02179 | -65.26099 | -437.8059 | -65.30982 | -66.40225 | -437.7859 | -50.47818 | -51.05902 | -437.7873 | -52.54572 | -51.16957 | -437.7852 | -54.21916 | -54.05535 | -437.7851 | -55.40922 | -56.20499 | -437.7848 | -55.91075 | -56.61846 | -437.7846 | -56.24746 | -56.12753 | -437.7548 | -41.89895 | -42.89528
|  |  | 500.5626 | 90.53186 | 90.38237 | 500.7949 | 90.92404 | 90.85287 | 500.7786 | 91.3225 | 91.15664 | 500.7562 | 91.71615 | 91.63775 | 500.7424 | 92.06562 | 92.01313 | 500.7286 | 92.41657 | 92.36854 | 500.7087 | 92.75607 | 92.75788 | 500.7041 | 93.0659 | 93.0127 | 500.6908 | 93.36986 | 93.2675 | 500.677 | 93.63763 | 93.58844 | 500.676 | 93.9076 | 93.91688 | 500.6658 | 94.1373 | 93.98913 | 500.6639 | 94.34532 | 94.1352 | 500.6632 | 94.54691 | 94.40892 | 500.6508 | 94.74303 | 94.67358 | 500.6479 | 94.91083 | 95.00819 | 500.6541 | 95.05039 | 95.08483 | 500.652 | 95.14562 | 95.16838 | 500.6498 | 95.14657 | 94.93244 | 500.6391 | 90.04546 | 90.05393 | 500.6369 | 90.15621 | 90.16285 | 500.6326 | 90.19961 | 90.04994 | 500.6332 | 90.28418 | 89.62315 | 500.6384 | 90.33164 | 90.17711 | 500.6375 | 90.37075 | 90.19082 | 500.6321 | 90.4256 | 90.2376 | 500.6247 | 90.50635 | 90.22937 | 500.6236 | 90.62977 | 90.51761 | 500.6321 | 90.69621 | 90.43239 | 500.6417 | 90.69562 | 90.40559 | [12 empty] | -436.562 | -61.72803 | -62.116 | -436.5629 | -63.16817 | -63.97415 | -436.5585 | -64.29464 | -64.45612 | -436.561 | -65.01675 | -65.25527 | -436.5582 | -65.31022 | -66.39953 | -436.5382 | -50.47761 | -51.0568 | -436.54 | -52.54537 | -51.17314 | -436.5379 | -54.21719 | -54.05385 | -436.5371 | -55.40153 | -56.19503 | -436.537 | -55.9074 | -56.61309 | -436.5382 | -56.24296 | -56.12337 | -436.5097 | -41.89933 | -42.89283
|  |  | 505.5571 | 90.53493 | 90.38394 | 505.7937 | 90.93849 | 90.86661 | 505.7819 | 91.33234 | 91.16482 | 505.7564 | 91.71802 | 91.63884 | 505.7403 | 92.07239 | 92.01938 | 505.7234 | 92.42766 | 92.37915 | 505.7071 | 92.7651 | 92.76692 | 505.7011 | 93.07535 | 93.02161 | 505.683 | 93.37969 | 93.27632 | 505.6829 | 93.65393 | 93.60424 | 505.6719 | 93.90833 | 93.9177 | 505.6693 | 94.14707 | 93.99743 | 505.6596 | 94.3581 | 94.14589 | 505.6535 | 94.55649 | 94.41713 | 505.6497 | 94.74462 | 94.67448 | 505.6535 | 94.91554 | 95.01388 | 505.6444 | 95.05471 | 95.08949 | 505.6544 | 95.14649 | 95.16947 | 505.6428 | 95.16969 | 94.95342 | 505.6361 | 90.10961 | 90.11816 | 505.6368 | 90.21682 | 90.22353 | 505.6355 | 90.26136 | 90.1102 | 505.6339 | 90.34805 | 89.68042 | 505.6341 | 90.38423 | 90.22816 | 505.6278 | 90.43426 | 90.25254 | 505.6312 | 90.48083 | 90.29096 | 505.6243 | 90.56136 | 90.28162 | 505.6222 | 90.69749 | 90.58421 | 505.6289 | 90.76214 | 90.49569 | 505.628 | 90.75652 | 90.46359 | [12 empty] | -435.317 | -61.72475 | -62.11161 | -435.3127 | -63.16322 | -63.96689 | -435.3141 | -64.28755 | -64.44857 | -435.3106 | -65.01464 | -65.25247 | -435.3102 | -65.30585 | -66.39205 | -435.293 | -50.47996 | -51.0575 | -435.2906 | -52.54153 | -51.17323 | -435.2916 | -54.21698 | -54.0541 | -435.2916 | -55.39396 | -56.1852 | -435.293 | -55.90254 | -56.60622 | -435.29 | -56.24226 | -56.12302 | -435.2615 | -41.89705 | -42.88772
|  |  | 510.5522 | 90.5412 | 90.38872 | 510.8061 | 90.94997 | 90.87738 | 510.7909 | 91.34679 | 91.17761 | 510.7612 | 91.72886 | 91.64889 | 510.7497 | 92.09072 | 92.03718 | 510.7358 | 92.43476 | 92.38577 | 510.7176 | 92.76997 | 92.77182 | 510.7059 | 93.092 | 93.03774 | 510.6983 | 93.37426 | 93.26986 | 510.6964 | 93.66448 | 93.6143 | 510.6802 | 93.92317 | 93.93264 | 510.6713 | 94.15674 | 94.00562 | 510.6724 | 94.36771 | 94.15339 | 510.6622 | 94.56899 | 94.42825 | 510.6641 | 94.76384 | 94.693 | 510.6651 | 94.91721 | 95.01652 | 510.6517 | 95.06164 | 95.09677 | 510.6566 | 95.1632 | 95.18641 | 510.6436 | 95.18042 | 94.96201 | 510.6464 | 90.17515 | 90.18379 | 510.6497 | 90.27721 | 90.28398 | 510.6406 | 90.32601 | 90.17335 | 510.6325 | 90.40883 | 89.7346 | 510.6431 | 90.44874 | 90.29113 | 510.6376 | 90.49278 | 90.30926 | 510.6365 | 90.53741 | 90.34565 | 510.6343 | 90.62081 | 90.33829 | 510.6323 | 90.74549 | 90.63108 | 510.6265 | 90.82348 | 90.5544 | 510.6343 | 90.82905 | 90.53322 | [12 empty] | -434.063 | -61.71746 | -62.10321 | -434.0615 | -63.15364 | -63.955 | -434.0558 | -64.28194 | -64.4425 | -434.0533 | -65.00757 | -65.24472 | -434.058 | -65.29954 | -66.38261 | -434.0388 | -50.47677 | -51.05265 | -434.0383 | -52.53738 | -51.17301 | -434.0386 | -54.21392 | -54.05151 | -434.0395 | -55.39423 | -56.1832 | -434.0371 | -55.90075 | -56.60241 | -434.04 | -56.23621 | -56.1173 | -434.0067 | -41.89795 | -42.88575
|  |  | 515.5509 | 90.55387 | 90.3999 | 515.8078 | 90.9527 | 90.8794 | 515.7944 | 91.34919 | 91.17835 | 515.7653 | 91.73685 | 91.6561 | 515.7618 | 92.09097 | 92.03691 | 515.7408 | 92.44273 | 92.39326 | 515.7135 | 92.77972 | 92.78158 | 515.7142 | 93.09835 | 93.04356 | 515.7009 | 93.39156 | 93.28614 | 515.6976 | 93.66844 | 93.61777 | 515.6911 | 93.92003 | 93.92958 | 515.6771 | 94.15543 | 94.00282 | 515.6825 | 94.36587 | 94.14945 | 515.6792 | 94.58457 | 94.44244 | 515.6684 | 94.77306 | 94.70153 | 515.6659 | 94.93774 | 95.03802 | 515.67 | 95.06008 | 95.09555 | 515.6622 | 95.16869 | 95.19212 | 515.653 | 95.1866 | 94.96605 | 515.6641 | 90.23746 | 90.24619 | 515.6478 | 90.3459 | 90.35274 | 515.6498 | 90.38337 | 90.22921 | 515.6493 | 90.45925 | 89.7784 | 515.6476 | 90.50863 | 90.34947 | 515.6296 | 90.54665 | 90.36134 | 515.6449 | 90.59186 | 90.39823 | 515.6444 | 90.6688 | 90.38351 | 515.6412 | 90.80362 | 90.68809 | 515.6437 | 90.8832 | 90.61147 | 515.6437 | 90.87899 | 90.58027 | [12 empty] | -432.8056 | -61.7149 | -62.09953 | -432.8114 | -63.14594 | -63.94499 | -432.8086 | -64.28 | -64.4401 | -432.8041 | -65.00179 | -65.23826 | -432.8081 | -65.29015 | -66.37011 | -432.79 | -50.47277 | -51.04699 | -432.7864 | -52.53155 | -51.17112 | -432.7849 | -54.20956 | -54.04762 | -432.7852 | -55.39516 | -56.18184 | -432.7864 | -55.89392 | -56.59355 | -432.7876 | -56.23191 | -56.11334 | -432.7589 | -41.89844 | -42.8834
|  |  | 520.5663 | 90.55665 | 90.40119 | 520.8105 | 90.9632 | 90.88919 | 520.7949 | 91.3588 | 91.18631 | 520.763 | 91.74571 | 91.66418 | 520.7513 | 92.09248 | 92.03789 | 520.729 | 92.45061 | 92.40066 | 520.7149 | 92.7844 | 92.78628 | 520.7047 | 93.10665 | 93.05133 | 520.6991 | 93.39794 | 93.29149 | 520.6906 | 93.68462 | 93.63346 | 520.6945 | 93.92819 | 93.93784 | 520.6824 | 94.15919 | 94.0051 | 520.6774 | 94.36813 | 94.14961 | 520.6742 | 94.59161 | 94.44811 | 520.6644 | 94.77367 | 94.70145 | 520.6627 | 94.93958 | 95.04083 | 520.6604 | 95.07016 | 95.10598 | 520.6588 | 95.18535 | 95.20901 | 520.6582 | 95.20184 | 94.97915 | 520.6549 | 90.30941 | 90.31822 | 520.6532 | 90.40117 | 90.40807 | 520.6437 | 90.44471 | 90.28905 | 520.6463 | 90.50445 | 89.81701 | 520.639 | 90.56206 | 90.40136 | 520.64 | 90.60211 | 90.415 | 520.6369 | 90.64457 | 90.44906 | 520.6426 | 90.71317 | 90.42512 | 520.6443 | 90.8615 | 90.74485 | 520.634 | 90.92713 | 90.65277 | 520.6406 | 90.92253 | 90.62091 | [12 empty] | -431.5636 | -61.70892 | -62.09244 | -431.5598 | -63.14214 | -63.93888 | -431.5602 | -64.26883 | -64.42847 | -431.5557 | -64.9951 | -65.23088 | -431.5554 | -65.27859 | -66.35541 | -431.5381 | -50.4739 | -51.04646 | -431.5376 | -52.52883 | -51.17232 | -431.537 | -54.207 | -54.04553 | -431.5381 | -55.38939 | -56.17381 | -431.5383 | -55.88782 | -56.58543 | -431.5362 | -56.22616 | -56.10794 | -431.5092 | -41.89655 | -42.87867
|  |  | 525.5549 | 90.55899 | 90.40204 | 525.7991 | 90.97309 | 90.89837 | 525.7831 | 91.36479 | 91.19064 | 525.757 | 91.74217 | 91.65986 | 525.7417 | 92.10482 | 92.04971 | 525.7234 | 92.45938 | 92.40896 | 525.7072 | 92.80039 | 92.80229 | 525.7052 | 93.10677 | 93.05091 | 525.693 | 93.40688 | 93.29941 | 525.6908 | 93.68613 | 93.63447 | 525.6784 | 93.93663 | 93.94637 | 525.6716 | 94.1673 | 94.01173 | 525.6692 | 94.38883 | 94.16821 | 525.6616 | 94.59819 | 94.45331 | 525.6604 | 94.78005 | 94.70713 | 525.6608 | 94.93504 | 95.03727 | 525.6557 | 95.09061 | 95.12677 | 525.6545 | 95.17977 | 95.20366 | 525.6479 | 95.20153 | 94.97671 | 525.6386 | 90.35883 | 90.36772 | 525.6474 | 90.45053 | 90.4575 | 525.6412 | 90.50827 | 90.35112 | 525.6437 | 90.5698 | 89.87576 | 525.6423 | 90.61916 | 90.45691 | 525.6256 | 90.64833 | 90.45942 | 525.6238 | 90.7093 | 90.51192 | 525.6287 | 90.77192 | 90.48111 | 525.6228 | 90.91682 | 90.79906 | 525.6266 | 90.98022 | 90.70323 | 525.6275 | 90.98011 | 90.6756 | [12 empty] | -430.3205 | -61.70278 | -62.0852 | -430.3176 | -63.13391 | -63.92835 | -430.3169 | -64.25978 | -64.41896 | -430.3127 | -64.98656 | -65.22166 | -430.3109 | -65.27664 | -66.35037 | -430.295 | -50.47046 | -51.04137 | -430.2938 | -52.52706 | -51.17447 | -430.2947 | -54.20193 | -54.04092 | -430.2961 | -55.38497 | -56.16712 | -430.2947 | -55.88656 | -56.58216 | -430.2925 | -56.22436 | -56.10648 | -430.2667 | -41.89635 | -42.87564
|  |  | 530.5431 | 90.57156 | 90.41311 | 530.8015 | 90.98571 | 90.91027 | 530.7769 | 91.37526 | 91.19946 | 530.7595 | 91.74348 | 91.66038 | 530.7544 | 92.11479 | 92.05915 | 530.7281 | 92.4595 | 92.40859 | 530.7102 | 92.79704 | 92.79896 | 530.7119 | 93.11908 | 93.06269 | 530.6946 | 93.40986 | 93.30137 | 530.6862 | 93.69571 | 93.64357 | 530.682 | 93.93482 | 93.94465 | 530.6732 | 94.18139 | 94.02435 | 530.6668 | 94.40039 | 94.17768 | 530.6566 | 94.60501 | 94.45876 | 530.6559 | 94.78259 | 94.70898 | 530.6602 | 94.94568 | 95.04888 | 530.6527 | 95.09404 | 95.13054 | 530.652 | 95.18735 | 95.21147 | 530.6501 | 95.21688 | 94.98992 | 530.6409 | 90.42367 | 90.43265 | 530.6433 | 90.5049 | 90.51194 | 530.6369 | 90.56615 | 90.40751 | 530.6384 | 90.62064 | 89.92 | 530.6379 | 90.67936 | 90.51557 | 530.6325 | 90.70955 | 90.51884 | 530.6314 | 90.75599 | 90.55673 | 530.6323 | 90.83401 | 90.54043 | 530.6291 | 90.95899 | 90.84011 | 530.631 | 91.03565 | 90.75603 | 530.6325 | 91.02952 | 90.72211 | [12 empty] | -429.0766 | -61.69856 | -62.07988 | -429.078 | -63.13313 | -63.92529 | -429.073 | -64.25709 | -64.4158 | -429.0692 | -64.98249 | -65.21692 | -429.0676 | -65.26956 | -66.34018 | -429.053 | -50.46497 | -51.03423 | -429.0516 | -52.52623 | -51.17754 | -429.0521 | -54.19545 | -54.03491 | -429.0522 | -55.3821 | -56.16199 | -429.0512 | -55.88172 | -56.57531 | -429.0509 | -56.2191 | -56.10156 | -429.021 | -41.89296 | -42.86942
|  |  | 535.5271 | 90.57646 | 90.41652 | 535.7957 | 90.99008 | 90.91394 | 535.7771 | 91.38334 | 91.20588 | 535.7542 | 91.75287 | 91.66899 | 535.7395 | 92.12262 | 92.06646 | 535.7268 | 92.47376 | 92.42237 | 535.7012 | 92.80342 | 92.80536 | 535.6972 | 93.11362 | 93.0567 | 535.6841 | 93.41835 | 93.30885 | 535.6811 | 93.69746 | 93.64483 | 535.6716 | 93.94927 | 93.9592 | 535.6669 | 94.18133 | 94.02281 | 535.6568 | 94.40652 | 94.18171 | 535.6527 | 94.61337 | 94.46574 | 535.6487 | 94.79036 | 94.71605 | 535.6465 | 94.95657 | 95.06074 | 535.6474 | 95.102 | 95.13885 | 535.645 | 95.2027 | 95.22704 | 535.6485 | 95.21635 | 94.98725 | 535.6321 | 90.49351 | 90.50257 | 535.6251 | 90.56652 | 90.57362 | 535.6297 | 90.62276 | 90.46262 | 535.6362 | 90.67267 | 89.96543 | 535.6292 | 90.72406 | 90.55873 | 535.6191 | 90.75665 | 90.56415 | 535.6309 | 90.81964 | 90.6185 | 535.6303 | 90.88766 | 90.59131 | 535.6154 | 91.01133 | 90.89133 | 535.6257 | 91.09175 | 90.80949 | 535.6343 | 91.08457 | 90.77426 | [12 empty] | -427.8227 | -61.69316 | -62.07336 | -427.8212 | -63.1285 | -63.91834 | -427.8223 | -64.25243 | -64.41068 | -427.8205 | -64.97589 | -65.20964 | -427.817 | -65.26309 | -66.33059 | -427.8029 | -50.46151 | -51.02911 | -427.8011 | -52.52113 | -51.17637 | -427.8014 | -54.19426 | -54.03418 | -427.8009 | -55.38101 | -56.15863 | -427.7984 | -55.8799 | -56.57146 | -427.7995 | -56.21702 | -56.09983 | -427.7715 | -41.89527 | -42.86889
|  |  | 540.5484 | 90.5822 | 90.42076 | 540.8107 | 90.99886 | 90.922 | 540.7895 | 91.39757 | 91.21846 | 540.767 | 91.7678 | 91.68313 | 540.7528 | 92.12713 | 92.07044 | 540.7338 | 92.47777 | 92.4259 | 540.7183 | 92.80791 | 92.80986 | 540.7068 | 93.12203 | 93.06458 | 540.703 | 93.41626 | 93.30573 | 540.6867 | 93.70487 | 93.65175 | 540.6811 | 93.9544 | 93.96442 | 540.6777 | 94.18869 | 94.02869 | 540.6616 | 94.41618 | 94.18927 | 540.6565 | 94.61897 | 94.46996 | 540.6608 | 94.8039 | 94.7289 | 540.6584 | 94.94891 | 95.05405 | 540.653 | 95.1149 | 95.15209 | 540.6556 | 95.20855 | 95.23312 | 540.6514 | 95.22409 | 94.99285 | 540.6493 | 90.53827 | 90.54742 | 540.6412 | 90.61122 | 90.61839 | 540.6409 | 90.67568 | 90.51405 | 540.6344 | 90.72944 | 90.0156 | 540.6459 | 90.77184 | 90.60496 | 540.635 | 90.8176 | 90.6233 | 540.6421 | 90.85381 | 90.65079 | 540.635 | 90.93468 | 90.63556 | 540.6275 | 91.0542 | 90.93308 | 540.6361 | 91.14164 | 90.85674 | 540.6348 | 91.14016 | 90.82696 | [12 empty] | -426.5758 | -61.68693 | -62.06602 | -426.5757 | -63.11779 | -63.90533 | -426.5718 | -64.24218 | -64.39998 | -426.5712 | -64.96991 | -65.20297 | -426.5704 | -65.25823 | -66.32262 | -426.5527 | -50.45839 | -51.02433 | -426.5536 | -52.5122 | -51.17136 | -426.5501 | -54.18734 | -54.02773 | -426.5535 | -55.37981 | -56.15516 | -426.55 | -55.87612 | -56.56567 | -426.5522 | -56.21405 | -56.09719 | -426.5191 | -41.89629 | -42.86706
|  |  | 545.5456 | 90.58685 | 90.42392 | 545.8106 | 90.99824 | 90.92068 | 545.7908 | 91.39855 | 91.21778 | 545.7666 | 91.77721 | 91.69177 | 545.7468 | 92.13434 | 92.07714 | 545.7343 | 92.48016 | 92.42782 | 545.7181 | 92.8234 | 92.82537 | 545.7034 | 93.12409 | 93.06611 | 545.6949 | 93.42872 | 93.31716 | 545.6877 | 93.71479 | 93.66117 | 545.6811 | 93.96743 | 93.97755 | 545.6707 | 94.18713 | 94.02565 | 545.6659 | 94.44111 | 94.21211 | 545.6636 | 94.62292 | 94.47254 | 545.6576 | 94.80189 | 94.7262 | 545.6576 | 94.9686 | 95.07472 | 545.6603 | 95.11975 | 95.15728 | 545.6537 | 95.21097 | 95.23577 | 545.6534 | 95.23649 | 95.00311 | 545.6457 | 90.59167 | 90.6009 | 545.6351 | 90.66337 | 90.6706 | 545.6379 | 90.72819 | 90.56506 | 545.6356 | 90.78905 | 90.06861 | 545.6469 | 90.82916 | 90.66074 | 545.6268 | 90.86114 | 90.66504 | 545.6403 | 90.90819 | 90.70329 | 545.6296 | 90.99103 | 90.68915 | 545.6282 | 91.10799 | 90.98574 | 545.6311 | 91.18161 | 90.89408 | 545.6287 | 91.19919 | 90.88309 | [12 empty] | -425.327 | -61.68218 | -62.06017 | -425.3271 | -63.11311 | -63.89835 | -425.3198 | -64.23426 | -64.39159 | -425.3198 | -64.9636 | -65.19598 | -425.3206 | -65.25459 | -66.31586 | -425.302 | -50.45386 | -51.01814 | -425.3023 | -52.50843 | -51.17152 | -425.3011 | -54.18289 | -54.02375 | -425.3024 | -55.37746 | -56.15054 | -425.3005 | -55.87231 | -56.55983 | -425.3 | -56.2087 | -56.09219 | -425.2695 | -41.89409 | -42.86201
|  |  | 550.5502 | 90.59209 | 90.42766 | 550.8195 | 91.00713 | 90.92885 | 550.79 | 91.40646 | 91.22403 | 550.7754 | 91.78206 | 91.69583 | 550.7588 | 92.13487 | 92.07714 | 550.7351 | 92.49273 | 92.4399 | 550.7149 | 92.81732 | 92.81931 | 550.709 | 93.13618 | 93.07767 | 550.704 | 93.43877 | 93.32619 | 550.6925 | 93.71671 | 93.6626 | 550.6909 | 93.97404 | 93.98424 | 550.6807 | 94.20574 | 94.04277 | 550.671 | 94.43925 | 94.20814 | 550.6682 | 94.62181 | 94.47004 | 550.6611 | 94.811 | 94.73461 | 550.6583 | 94.97799 | 95.08508 | 550.6605 | 95.13239 | 95.17027 | 550.6634 | 95.22415 | 95.24917 | 550.6569 | 95.23699 | 95.00147 | 550.6504 | 90.65507 | 90.66439 | 550.6428 | 90.72189 | 90.72919 | 550.6469 | 90.78234 | 90.61772 | 550.6438 | 90.83367 | 90.10662 | 550.6431 | 90.87994 | 90.70998 | 550.6417 | 90.90852 | 90.71062 | 550.6427 | 90.95707 | 90.7503 | 550.6409 | 91.04785 | 90.7432 | 550.6346 | 91.16342 | 91.04005 | 550.6417 | 91.22156 | 90.93139 | 550.6423 | 91.25635 | 90.93734 | [12 empty] | -424.0763 | -61.67324 | -62.05012 | -424.0764 | -63.1026 | -63.88553 | -424.0701 | -64.22499 | -64.38185 | -424.0729 | -64.95318 | -65.18488 | -424.0713 | -65.24371 | -66.30186 | -424.0493 | -50.45254 | -51.01516 | -424.0534 | -52.50524 | -51.17226 | -424.0489 | -54.18352 | -54.02485 | -424.0507 | -55.37354 | -56.14435 | -424.0494 | -55.86648 | -56.55198 | -424.0494 | -56.20413 | -56.08796 | -424.0206 | -41.89533 | -42.86041
|  |  | 555.5427 | 90.58919 | 90.42328 | 555.8151 | 91.02044 | 90.94145 | 555.7971 | 91.41136 | 91.22728 | 555.7708 | 91.79267 | 91.70566 | 555.757 | 92.14404 | 92.08578 | 555.7349 | 92.49757 | 92.44427 | 555.7227 | 92.83345 | 92.83546 | 555.7161 | 93.14668 | 93.08764 | 555.7066 | 93.44484 | 93.33124 | 555.6866 | 93.7186 | 93.66401 | 555.6867 | 93.97496 | 93.98525 | 555.6808 | 94.21886 | 94.05441 | 555.6775 | 94.42863 | 94.19542 | 555.6683 | 94.63262 | 94.47947 | 555.6705 | 94.81872 | 94.74163 | 555.651 | 94.97042 | 95.07847 | 555.6596 | 95.12902 | 95.16725 | 555.6579 | 95.23195 | 95.2572 | 555.658 | 95.24395 | 95.00629 | 555.6533 | 90.70674 | 90.71614 | 555.6473 | 90.78415 | 90.79152 | 555.6439 | 90.83557 | 90.66945 | 555.6423 | 90.89005 | 90.1564 | 555.6411 | 90.9298 | 90.7583 | 555.6408 | 90.9634 | 90.7637 | 555.6396 | 91.00838 | 90.79973 | 555.6424 | 91.0871 | 90.77968 | 555.6323 | 91.22011 | 91.09562 | 555.6402 | 91.28604 | 90.99324 | 555.6362 | 91.3 | 90.9781 | [12 empty] | -422.8385 | -61.66717 | -62.04295 | -422.8354 | -63.0947 | -63.87534 | -422.8341 | -64.22124 | -64.37764 | -422.8333 | -64.94452 | -65.17554 | -422.8335 | -65.23799 | -66.29305 | -422.8131 | -50.44849 | -51.00947 | -422.8146 | -52.49996 | -51.17087 | -422.8117 | -54.17637 | -54.01816 | -422.812 | -55.37025 | -56.1388 | -422.8083 | -55.86124 | -56.54474 | -422.8107 | -56.20247 | -56.08664 | -422.7828 | -41.89162 | -42.85388
|  |  | 560.5529 | 90.60184 | 90.43443 | 560.8127 | 91.03209 | 90.95239 | 560.7898 | 91.4161 | 91.23036 | 560.7751 | 91.79443 | 91.70663 | 560.7485 | 92.15796 | 92.09918 | 560.738 | 92.50083 | 92.44705 | 560.717 | 92.83131 | 92.83333 | 560.7118 | 93.14827 | 93.08869 | 560.7031 | 93.45075 | 93.33613 | 560.6957 | 93.72156 | 93.66647 | 560.6803 | 93.99523 | 94.00563 | 560.6792 | 94.22292 | 94.057 | 560.6749 | 94.45039 | 94.21508 | 560.6729 | 94.63724 | 94.48272 | 560.6627 | 94.81966 | 94.74189 | 560.6617 | 94.97724 | 95.08627 | 560.6581 | 95.12721 | 95.16578 | 560.6617 | 95.23535 | 95.26082 | 560.6566 | 95.25167 | 95.01187 | 560.6535 | 90.75964 | 90.76912 | 560.6435 | 90.82983 | 90.83727 | 560.6399 | 90.87462 | 90.70701 | 560.6423 | 90.93936 | 90.1991 | 560.6413 | 90.98512 | 90.81207 | 560.6381 | 91.00704 | 90.80555 | 560.6388 | 91.05097 | 90.84044 | 560.6435 | 91.14459 | 90.83441 | 560.6293 | 91.26276 | 91.13715 | 560.6319 | 91.33897 | 91.04353 | 560.6301 | 91.35 | 91.02521 | [12 empty] | -421.591 | -61.66554 | -62.0402 | -421.5894 | -63.08987 | -63.8682 | -421.5859 | -64.21426 | -64.37021 | -421.5815 | -64.93949 | -65.16983 | -421.5818 | -65.23294 | -66.28488 | -421.5661 | -50.44681 | -51.00614 | -421.5685 | -52.49329 | -51.16812 | -421.5643 | -54.17757 | -54.01983 | -421.5662 | -55.36503 | -56.13132 | -421.5637 | -55.85105 | -56.53253 | -421.5655 | -56.20021 | -56.08472 | -421.5331 | -41.89298 | -42.8524
|  |  | 565.5326 | 90.60925 | 90.44035 | 565.8118 | 91.03089 | 90.95048 | 565.7813 | 91.41961 | 91.23221 | 565.7674 | 91.80005 | 91.71148 | 565.7547 | 92.16799 | 92.10869 | 565.7263 | 92.5132 | 92.45893 | 565.7125 | 92.83769 | 92.83973 | 565.7066 | 93.15546 | 93.09535 | 565.6941 | 93.45535 | 93.3397 | 565.6878 | 93.73398 | 93.6784 | 565.6827 | 93.99295 | 94.00343 | 565.6683 | 94.21952 | 94.05213 | 565.6636 | 94.45613 | 94.21873 | 565.6637 | 94.64757 | 94.49168 | 565.6535 | 94.82334 | 94.74487 | 565.6504 | 94.98515 | 95.09515 | 565.6563 | 95.14072 | 95.17963 | 565.6553 | 95.24195 | 95.26765 | 565.6437 | 95.25677 | 95.01484 | 565.6429 | 90.81345 | 90.82302 | 565.647 | 90.86952 | 90.87703 | 565.6309 | 90.92092 | 90.75182 | 565.6333 | 90.98707 | 90.24023 | 565.6367 | 91.03735 | 90.86276 | 565.6356 | 91.0612 | 90.85791 | 565.6297 | 91.0988 | 90.8864 | 565.6253 | 91.19058 | 90.87764 | 565.6336 | 91.31267 | 91.18594 | 565.632 | 91.39574 | 91.09767 | 565.6347 | 91.40284 | 91.07515 | [12 empty] | -420.3378 | -61.6585 | -62.03205 | -420.3395 | -63.0847 | -63.86073 | -420.3356 | -64.20797 | -64.36345 | -420.3325 | -64.93294 | -65.16259 | -420.3361 | -65.22702 | -66.27585 | -420.3138 | -50.44319 | -51.00085 | -420.3173 | -52.49231 | -51.17107 | -420.3169 | -54.17281 | -54.01553 | -420.3152 | -55.36532 | -56.12934 | -420.3147 | -55.847 | -56.52647 | -420.3151 | -56.1943 | -56.07915 | -420.2865 | -41.89258 | -42.84916
|  |  | 570.5303 | 90.6178 | 90.44741 | 570.8068 | 91.03952 | 90.9584 | 570.7842 | 91.42423 | 91.23518 | 570.7695 | 91.80078 | 91.71142 | 570.7509 | 92.18053 | 92.1207 | 570.7281 | 92.52003 | 92.46528 | 570.7108 | 92.8471 | 92.84916 | 570.7061 | 93.15315 | 93.09251 | 570.693 | 93.45548 | 93.33882 | 570.6925 | 93.74092 | 93.68484 | 570.6793 | 94.00008 | 94.01066 | 570.6737 | 94.22323 | 94.05435 | 570.6678 | 94.45685 | 94.21735 | 570.6605 | 94.64479 | 94.48751 | 570.6603 | 94.82938 | 94.75022 | 570.6542 | 94.99459 | 95.10557 | 570.6529 | 95.14599 | 95.18524 | 570.6532 | 95.24624 | 95.27217 | 570.6435 | 95.27122 | 95.02716 | 570.6412 | 90.86248 | 90.87213 | 570.6431 | 90.9178 | 90.92536 | 570.6346 | 90.98437 | 90.81377 | 570.638 | 91.03624 | 90.28278 | 570.6361 | 91.07601 | 90.89988 | 570.6393 | 91.10629 | 90.90121 | 570.6276 | 91.14351 | 90.92923 | 570.6355 | 91.24044 | 90.92473 | 570.6306 | 91.35582 | 91.22797 | 570.632 | 91.43473 | 91.13403 | 570.6333 | 91.43724 | 91.10665 | [12 empty] | -419.0873 | -61.64947 | -62.02191 | -419.0889 | -63.07936 | -63.85308 | -419.0887 | -64.20011 | -64.35513 | -419.086 | -64.92653 | -65.15551 | -419.0836 | -65.22329 | -66.269 | -419.0693 | -50.43998 | -50.99599 | -419.0681 | -52.49086 | -51.17355 | -419.0636 | -54.16654 | -54.00973 | -419.0694 | -55.36113 | -56.12288 | -419.0709 | -55.84155 | -56.51901 | -419.0635 | -56.18771 | -56.07291 | -419.041 | -41.89005 | -42.8438
|  |  | 575.5201 | 90.62061 | 90.44873 | 575.8071 | 91.04164 | 90.95981 | 575.7864 | 91.42916 | 91.23845 | 575.7627 | 91.81005 | 91.71991 | 575.7485 | 92.18529 | 92.12494 | 575.7253 | 92.52774 | 92.47252 | 575.711 | 92.85749 | 92.85957 | 575.6957 | 93.16309 | 93.10192 | 575.6851 | 93.4683 | 93.35061 | 575.6786 | 93.7512 | 93.69463 | 575.6762 | 94.00401 | 94.01468 | 575.6675 | 94.22707 | 94.05672 | 575.6588 | 94.45537 | 94.21378 | 575.653 | 94.65395 | 94.4953 | 575.6547 | 94.84409 | 94.76424 | 575.6528 | 95.00582 | 95.11777 | 575.6464 | 95.14317 | 95.18277 | 575.6479 | 95.25061 | 95.27677 | 575.6408 | 95.27234 | 95.02613 | 575.6423 | 90.91824 | 90.92798 | 575.6367 | 90.96354 | 90.97117 | 575.6326 | 91.03003 | 90.85793 | 575.6252 | 91.08276 | 90.32272 | 575.6343 | 91.12724 | 90.94956 | 575.6317 | 91.15014 | 90.94326 | 575.6203 | 91.20256 | 90.98641 | 575.626 | 91.28267 | 90.9642 | 575.6154 | 91.4022 | 91.27323 | 575.6238 | 91.47493 | 91.17159 | 575.6223 | 91.4825 | 91.14903 | [12 empty] | -417.8397 | -61.64283 | -62.01415 | -417.8411 | -63.07031 | -63.84172 | -417.8372 | -64.19545 | -64.35001 | -417.8368 | -64.91823 | -65.14652 | -417.8362 | -65.21185 | -66.25445 | -417.8174 | -50.43476 | -50.98911 | -417.8161 | -52.48589 | -51.17252 | -417.8177 | -54.15956 | -54.00322 | -417.8174 | -55.35356 | -56.11304 | -417.8208 | -55.83455 | -56.50999 | -417.8144 | -56.1791 | -56.06464 | -417.7886 | -41.89065 | -42.84155
|  |  | 580.5386 | 90.62663 | 90.45325 | 580.808 | 91.0466 | 90.96406 | 580.7956 | 91.43771 | 91.24535 | 580.7608 | 91.81367 | 91.72275 | 580.7495 | 92.19262 | 92.13174 | 580.733 | 92.53145 | 92.47574 | 580.7165 | 92.86507 | 92.86717 | 580.6997 | 93.17161 | 93.10991 | 580.6887 | 93.4725 | 93.3538 | 580.683 | 93.74888 | 93.69183 | 580.6776 | 94.00665 | 94.01742 | 580.6685 | 94.24228 | 94.07044 | 580.6601 | 94.46331 | 94.21962 | 580.6564 | 94.66688 | 94.50685 | 580.6508 | 94.84376 | 94.76321 | 580.6527 | 95.0066 | 95.11952 | 580.6547 | 95.1461 | 95.18604 | 580.6451 | 95.25557 | 95.28196 | 580.6382 | 95.28328 | 95.03494 | 580.6443 | 90.96674 | 90.97656 | 580.6365 | 91.01078 | 91.01848 | 580.627 | 91.07707 | 90.90349 | 580.6228 | 91.12769 | 90.36105 | 580.6297 | 91.16732 | 90.9881 | 580.6297 | 91.19504 | 90.98636 | 580.6241 | 91.25058 | 91.03255 | 580.6202 | 91.33576 | 91.01453 | 580.628 | 91.43287 | 91.30278 | 580.6265 | 91.52042 | 91.21444 | 580.6287 | 91.53626 | 91.19989 | [12 empty] | -416.597 | -61.63695 | -62.00718 | -416.5941 | -63.06316 | -63.83227 | -416.5912 | -64.18784 | -64.34194 | -416.5921 | -64.91073 | -65.13834 | -416.5879 | -65.20934 | -66.24882 | -416.5706 | -50.43117 | -50.98387 | -416.5723 | -52.4857 | -51.17624 | -416.5706 | -54.15279 | -53.99691 | -416.5712 | -55.35069 | -56.1079 | -416.5732 | -55.83103 | -56.50445 | -416.571 | -56.17516 | -56.06104 | -416.543 | -41.891 | -42.83906
|  |  | 585.518 | 90.63599 | 90.46112 | 585.8115 | 91.04986 | 90.96661 | 585.79 | 91.44022 | 91.2462 | 585.7596 | 91.82295 | 91.73124 | 585.7443 | 92.1939 | 92.1325 | 585.7218 | 92.53306 | 92.47688 | 585.7061 | 92.87025 | 92.87237 | 585.6974 | 93.17571 | 93.11348 | 585.691 | 93.47902 | 93.35929 | 585.6782 | 93.7488 | 93.69125 | 585.6734 | 94.00529 | 94.01614 | 585.6639 | 94.23153 | 94.05821 | 585.6573 | 94.46863 | 94.22284 | 585.6559 | 94.67841 | 94.517 | 585.6495 | 94.85245 | 94.77121 | 585.6494 | 95.0166 | 95.13049 | 585.6431 | 95.15465 | 95.19493 | 585.6417 | 95.26315 | 95.28976 | 585.6326 | 95.28746 | 95.03698 | 585.6345 | 91.01395 | 91.02386 | 585.6275 | 91.07228 | 91.08005 | 585.6316 | 91.12092 | 90.94584 | 585.6231 | 91.17796 | 90.40472 | 585.6242 | 91.2137 | 91.03294 | 585.6194 | 91.24682 | 91.03635 | 585.624 | 91.29298 | 91.07307 | 585.6193 | 91.39108 | 91.06708 | 585.6256 | 91.49094 | 91.35974 | 585.6219 | 91.56679 | 91.25819 | 585.6279 | 91.58278 | 91.24351 | [12 empty] | -415.3518 | -61.63269 | -62.00181 | -415.3465 | -63.05629 | -63.8231 | -415.3449 | -64.17695 | -64.33059 | -415.3435 | -64.90256 | -65.12949 | -415.3453 | -65.20305 | -66.23943 | -415.323 | -50.42631 | -50.97736 | -415.3252 | -52.47987 | -51.17433 | -415.3231 | -54.15067 | -53.99526 | -415.3242 | -55.34073 | -56.09568 | -415.3256 | -55.82308 | -56.49448 | -415.3246 | -56.17197 | -56.05819 | -415.2937 | -41.89078 | -42.836
|  |  | 590.5108 | 90.63601 | 90.45966 | 590.8137 | 91.05145 | 90.96748 | 590.7976 | 91.44735 | 91.25167 | 590.7672 | 91.83039 | 91.7379 | 590.7513 | 92.19303 | 92.13111 | 590.7298 | 92.53791 | 92.48124 | 590.7175 | 92.87192 | 92.87406 | 590.6998 | 93.18482 | 93.12205 | 590.703 | 93.48866 | 93.36791 | 590.6944 | 93.76103 | 93.70299 | 590.6846 | 94.01858 | 94.02952 | 590.6746 | 94.23877 | 94.06397 | 590.6669 | 94.46913 | 94.22124 | 590.6678 | 94.68089 | 94.5181 | 590.6578 | 94.8515 | 94.76957 | 590.6527 | 95.02432 | 95.13918 | 590.6508 | 95.15663 | 95.19726 | 590.6525 | 95.27412 | 95.30096 | 590.643 | 95.29574 | 95.04311 | 590.6462 | 91.06757 | 91.07757 | 590.6362 | 91.1093 | 91.11713 | 590.6416 | 91.17401 | 90.99743 | 590.6399 | 91.22635 | 90.44648 | 590.6393 | 91.25766 | 91.07535 | 590.6263 | 91.29172 | 91.07945 | 590.6316 | 91.34434 | 91.12255 | 590.6266 | 91.43872 | 91.11194 | 590.6272 | 91.53287 | 91.40054 | 590.6286 | 91.61989 | 91.30864 | 590.6278 | 91.62716 | 91.28499 | [12 empty] | -414.1063 | -61.6281 | -61.99611 | -414.1042 | -63.04587 | -63.81039 | -414.1012 | -64.17181 | -64.32499 | -414.1011 | -64.89596 | -65.12221 | -414.1014 | -65.19658 | -66.22985 | -414.0803 | -50.42285 | -50.97225 | -414.0824 | -52.47568 | -51.17405 | -414.0795 | -54.14929 | -53.99435 | -414.0782 | -55.33797 | -56.09064 | -414.0843 | -55.81908 | -56.48847 | -414.081 | -56.16296 | -56.04952 | -414.0606 | -41.8926 | -42.83501
|  |  | 595.5052 | 90.64821 | 90.47037 | 595.8231 | 91.06287 | 90.97819 | 595.7977 | 91.44426 | 91.24692 | 595.7691 | 91.83432 | 91.74104 | 595.751 | 92.20089 | 92.13844 | 595.7352 | 92.54067 | 92.48352 | 595.7237 | 92.87557 | 92.87772 | 595.6978 | 93.18551 | 93.12222 | 595.6939 | 93.49248 | 93.3707 | 595.6897 | 93.76613 | 93.7076 | 595.6791 | 94.0161 | 94.02714 | 595.6749 | 94.24743 | 94.07116 | 595.6709 | 94.48532 | 94.23532 | 595.6654 | 94.68401 | 94.51984 | 595.6599 | 94.85732 | 94.77469 | 595.6501 | 95.03198 | 95.14781 | 595.6493 | 95.15891 | 95.19988 | 595.6444 | 95.27679 | 95.30386 | 595.6523 | 95.30418 | 95.04941 | 595.6451 | 91.11295 | 91.12303 | 595.638 | 91.16081 | 91.1687 | 595.6328 | 91.21663 | 91.03856 | 595.6377 | 91.26097 | 90.47451 | 595.6388 | 91.29782 | 91.11397 | 595.6402 | 91.33665 | 91.12258 | 595.6311 | 91.38769 | 91.16402 | 595.6335 | 91.47532 | 91.14578 | 595.6303 | 91.58432 | 91.45086 | 595.6303 | 91.66136 | 91.34748 | 595.6229 | 91.66189 | 91.31683 | [12 empty] | -412.861 | -61.62161 | -61.98852 | -412.862 | -63.04146 | -63.80368 | -412.8594 | -64.16598 | -64.3187 | -412.857 | -64.8917 | -65.11727 | -412.8579 | -65.18395 | -66.21412 | -412.8387 | -50.41922 | -50.96697 | -412.836 | -52.47029 | -51.17258 | -412.8346 | -54.15191 | -53.99743 | -412.8378 | -55.33327 | -56.08369 | -412.8382 | -55.81132 | -56.4787 | -412.8363 | -56.15939 | -56.04629 | -412.8062 | -41.8892 | -42.82876
|  |  | 600.5254 | 90.65172 | 90.47238 | 600.8117 | 91.06833 | 90.98294 | 600.7887 | 91.45231 | 91.25332 | 600.7611 | 91.84033 | 91.74628 | 600.7418 | 92.19755 | 92.13457 | 600.7282 | 92.54691 | 92.48928 | 600.71 | 92.88618 | 92.88835 | 600.6988 | 93.19596 | 93.13213 | 600.6955 | 93.49969 | 93.37689 | 600.6823 | 93.76668 | 93.70766 | 600.6731 | 94.0232 | 94.03433 | 600.6655 | 94.251 | 94.07325 | 600.6612 | 94.4803 | 94.22822 | 600.6492 | 94.69047 | 94.52493 | 600.6521 | 94.86393 | 94.7806 | 600.6374 | 95.04131 | 95.15811 | 600.6455 | 95.16295 | 95.20427 | 600.6345 | 95.27919 | 95.30649 | 600.6399 | 95.31225 | 95.05536 | 600.6354 | 91.1583 | 91.16846 | 600.6356 | 91.21724 | 91.22521 | 600.6261 | 91.26582 | 91.08626 | 600.6244 | 91.30058 | 90.50753 | 600.6341 | 91.34262 | 91.15722 | 600.6199 | 91.37866 | 91.1628 | 600.6216 | 91.42671 | 91.20117 | 600.6269 | 91.52186 | 91.18956 | 600.6224 | 91.62891 | 91.49434 | 600.6295 | 91.68966 | 91.37315 | 600.6282 | 91.70863 | 91.36067 | [12 empty] | -411.615 | -61.61375 | -61.97955 | -411.6127 | -63.03563 | -63.79554 | -411.6102 | -64.15488 | -64.30713 | -411.6076 | -64.88225 | -65.10714 | -411.6098 | -65.18269 | -66.20975 | -411.5917 | -50.42289 | -50.96899 | -411.5906 | -52.46476 | -51.17096 | -411.588 | -54.14841 | -53.9944 | -411.5877 | -55.32964 | -56.07779 | -411.5918 | -55.80658 | -56.47195 | -411.591 | -56.16136 | -56.04861 | -411.5497 | -41.89067 | -42.82737
|  |  | 605.501 | 90.6571 | 90.47627 | 605.8091 | 91.07039 | 90.98429 | 605.7775 | 91.45799 | 91.25735 | 605.7571 | 91.84217 | 91.74733 | 605.7311 | 92.21471 | 92.15121 | 605.7163 | 92.55351 | 92.49541 | 605.694 | 92.89568 | 92.89787 | 605.6856 | 93.20295 | 93.13859 | 605.6813 | 93.49824 | 93.37443 | 605.6773 | 93.77342 | 93.71391 | 605.6651 | 94.03225 | 94.04348 | 605.6564 | 94.25415 | 94.07492 | 605.6522 | 94.49211 | 94.23793 | 605.6384 | 94.69186 | 94.52495 | 605.6345 | 94.86964 | 94.78562 | 605.6381 | 95.04802 | 95.1658 | 605.6311 | 95.17309 | 95.21475 | 605.6319 | 95.28626 | 95.31379 | 605.6311 | 95.32972 | 95.07069 | 605.6301 | 91.20738 | 91.21763 | 605.6297 | 91.25521 | 91.26324 | 605.618 | 91.30891 | 91.12786 | 605.61 | 91.34721 | 90.54758 | 605.6263 | 91.38696 | 91.20003 | 605.6143 | 91.42679 | 91.20914 | 605.6112 | 91.47223 | 91.24481 | 605.6176 | 91.57061 | 91.23554 | 605.6157 | 91.67092 | 91.53523 | 605.6247 | 91.73465 | 91.4155 | 605.6137 | 91.75078 | 91.39993 | [12 empty] | -410.3337 | -61.60901 | -61.97367 | -410.3308 | -63.02987 | -63.78742 | -410.3302 | -64.15355 | -64.30534 | -410.3261 | -64.87631 | -65.1005 | -410.3294 | -65.17656 | -66.20042 | -410.2999 | -50.41805 | -50.96243 | -410.3084 | -52.46031 | -51.17054 | -410.3055 | -54.14509 | -53.99156 | -410.3049 | -55.32931 | -56.07513 | -410.308 | -55.80126 | -56.46455 | -410.3059 | -56.14671 | -56.0343 | -410.2726 | -41.88953 | -42.82332
|  |  | 610.5109 | 90.66771 | 90.48538 | 610.8211 | 91.08404 | 90.99723 | 610.7996 | 91.45908 | 91.25677 | 610.774 | 91.84741 | 91.75178 | 610.7496 | 92.21654 | 92.15252 | 610.7372 | 92.55601 | 92.49743 | 610.7206 | 92.89192 | 92.89413 | 610.7021 | 93.20089 | 93.136 | 610.6939 | 93.51482 | 93.38998 | 610.6877 | 93.77298 | 93.71298 | 610.6748 | 94.03671 | 94.04803 | 610.6701 | 94.26245 | 94.08173 | 610.6633 | 94.49161 | 94.23533 | 610.6537 | 94.69727 | 94.52897 | 610.6499 | 94.86952 | 94.78481 | 610.6544 | 95.05067 | 95.16942 | 610.6411 | 95.17231 | 95.21431 | 610.6479 | 95.29379 | 95.32154 | 610.6438 | 95.32479 | 95.06361 | 610.6369 | 91.25746 | 91.2678 | 610.6295 | 91.29693 | 91.30503 | 610.6349 | 91.34927 | 91.16672 | 610.6234 | 91.3878 | 90.58155 | 610.632 | 91.42147 | 91.23299 | 610.6264 | 91.47276 | 91.2533 | 610.623 | 91.51501 | 91.28571 | 610.6236 | 91.6081 | 91.27027 | 610.6236 | 91.70301 | 91.5662 | 610.6265 | 91.77757 | 91.45579 | 610.6187 | 91.79198 | 91.43822 | [12 empty] | -409.0241 | -61.59965 | -61.96314 | -409.0208 | -63.01951 | -63.77464 | -409.0194 | -64.13823 | -64.28953 | -409.0194 | -64.86731 | -65.09078 | -409.0173 | -65.16947 | -66.19006 | -409.0002 | -50.41428 | -50.95693 | -409.0041 | -52.45929 | -51.17361 | -408.9977 | -54.14294 | -53.98989 | -409.0023 | -55.32172 | -56.06517 | -409.0004 | -55.79398 | -56.45516 | -408.9995 | -56.1379 | -56.02586 | -408.9705 | -41.88969 | -42.82052
|  |  | 615.6426 | 90.67139 | 90.48753 | 615.9594 | 91.08543 | 90.99789 | 615.934 | 91.46824 | 91.26424 | 615.9036 | 91.84863 | 91.75221 | 615.8843 | 92.21281 | 92.14825 | 615.8684 | 92.56178 | 92.5027 | 615.8501 | 92.89643 | 92.89866 | 615.8386 | 93.20078 | 93.13534 | 615.8236 | 93.51582 | 93.38993 | 615.8182 | 93.78576 | 93.72526 | 615.8081 | 94.03239 | 94.04381 | 615.7983 | 94.26866 | 94.08643 | 615.7943 | 94.4934 | 94.23496 | 615.7796 | 94.70493 | 94.53522 | 615.781 | 94.87626 | 94.79084 | 615.779 | 95.05081 | 95.17056 | 615.7778 | 95.17958 | 95.22194 | 615.7757 | 95.29198 | 95.31996 | 615.7726 | 95.32699 | 95.06362 | 615.7624 | 91.28899 | 91.29942 | 615.7579 | 91.34849 | 91.35666 | 615.7626 | 91.39643 | 91.21234 | 615.7602 | 91.4322 | 90.61916 | 615.7643 | 91.4661 | 91.27603 | 615.7574 | 91.5034 | 91.28209 | 615.752 | 91.54858 | 91.31735 | 615.7532 | 91.64295 | 91.30228 | 615.7458 | 91.75632 | 91.61836 | 615.7543 | 91.82189 | 91.49741 | 615.7532 | 91.83626 | 91.47954 | [12 empty] | -407.7733 | -61.5953 | -61.95768 | -407.7705 | -63.01521 | -63.76803 | -407.7698 | -64.12777 | -64.27861 | -407.7657 | -64.85241 | -65.07519 | -407.7685 | -65.16205 | -66.17953 | -407.749 | -50.41157 | -50.95257 | -407.7502 | -52.45792 | -51.17619 | -407.745 | -54.13874 | -53.98617 | -407.7489 | -55.3166 | -56.05778 | -407.7493 | -55.78914 | -56.4483 | -407.7476 | -56.13214 | -56.02044 | -407.7202 | -41.88573 | -42.81371
|  |  | 620.6601 | 90.67838 | 90.49302 | 620.9535 | 91.08702 | 90.99877 | 620.9317 | 91.46947 | 91.26381 | 620.9017 | 91.86161 | 91.7644 | 620.8734 | 92.21835 | 92.15327 | 620.8555 | 92.57437 | 92.51482 | 620.8401 | 92.89869 | 92.90093 | 620.8346 | 93.21075 | 93.14478 | 620.8228 | 93.51646 | 93.38955 | 620.8219 | 93.79328 | 93.73229 | 620.8058 | 94.0449 | 94.05641 | 620.8051 | 94.26966 | 94.08595 | 620.7954 | 94.50769 | 94.24715 | 620.7947 | 94.70432 | 94.53322 | 620.7857 | 94.87738 | 94.79126 | 620.7782 | 95.05568 | 95.1764 | 620.7706 | 95.18713 | 95.22983 | 620.7729 | 95.29947 | 95.32768 | 620.7722 | 95.33551 | 95.07 | 620.767 | 91.32646 | 91.33697 | 620.7578 | 91.38381 | 91.39205 | 620.7602 | 91.4322 | 91.24662 | 620.7603 | 91.48016 | 90.66053 | 620.7521 | 91.50237 | 91.31076 | 620.7542 | 91.54055 | 91.31746 | 620.7546 | 91.5881 | 91.355 | 620.7568 | 91.68504 | 91.3416 | 620.7484 | 91.79395 | 91.65487 | 620.7503 | 91.85899 | 91.53188 | 620.7561 | 91.86674 | 91.50711 | [12 empty] | -406.5302 | -61.58572 | -61.947 | -406.5262 | -63.00828 | -63.7588 | -406.5237 | -64.12499 | -64.27536 | -406.5217 | -64.84812 | -65.07023 | -406.5209 | -65.15128 | -66.16564 | -406.5041 | -50.41338 | -50.95272 | -406.5032 | -52.45229 | -51.17447 | -406.5032 | -54.13302 | -53.98091 | -406.5039 | -55.31052 | -56.04943 | -406.5051 | -55.78268 | -56.43983 | -406.5038 | -56.1334 | -56.02203 | -406.476 | -41.88647 | -42.81162
|  |  | 625.6497 | 90.67588 | 90.48902 | 625.9531 | 91.09016 | 91.00121 | 625.9311 | 91.47504 | 91.26772 | 625.9095 | 91.86064 | 91.76265 | 625.889 | 92.2217 | 92.15609 | 625.8625 | 92.57944 | 92.51941 | 625.8507 | 92.90192 | 92.90418 | 625.834 | 93.2166 | 93.1501 | 625.8328 | 93.52381 | 93.39588 | 625.8136 | 93.80083 | 93.73934 | 625.8121 | 94.05042 | 94.06201 | 625.7965 | 94.28072 | 94.09553 | 625.7918 | 94.51493 | 94.25229 | 625.7863 | 94.70877 | 94.5363 | 625.7838 | 94.88164 | 94.79483 | 625.7782 | 95.07172 | 95.19342 | 625.7778 | 95.19741 | 95.24045 | 625.7749 | 95.29824 | 95.32668 | 625.7639 | 95.33423 | 95.06659 | 625.7612 | 91.36571 | 91.3763 | 625.7654 | 91.42621 | 91.43451 | 625.7597 | 91.47287 | 91.28579 | 625.7556 | 91.51799 | 90.69176 | 625.7663 | 91.54211 | 91.34896 | 625.7549 | 91.58699 | 91.36209 | 625.7556 | 91.6351 | 91.40011 | 625.7486 | 91.71977 | 91.37357 | 625.7484 | 91.84142 | 91.70122 | 625.7486 | 91.89454 | 91.56479 | 625.7499 | 91.91016 | 91.54765 | [12 empty] | -405.2813 | -61.57896 | -61.93913 | -405.2823 | -62.9992 | -63.74743 | -405.2778 | -64.12035 | -64.27027 | -405.2775 | -64.84528 | -65.0667 | -405.2769 | -65.14631 | -66.15757 | -405.2569 | -50.40623 | -50.94392 | -405.2565 | -52.44612 | -51.17223 | -405.2547 | -54.12698 | -53.97534 | -405.2573 | -55.30637 | -56.04302 | -405.2565 | -55.77851 | -56.43364 | -405.2574 | -56.13308 | -56.02206 | -405.2283 | -41.88755 | -42.80985
|  |  | 630.6522 | 90.6864 | 90.49806 | 630.9508 | 91.09111 | 91.00144 | 630.9216 | 91.48877 | 91.2798 | 630.8913 | 91.86373 | 91.76496 | 630.8777 | 92.23925 | 92.17311 | 630.8483 | 92.58242 | 92.52191 | 630.831 | 92.91395 | 92.91623 | 630.8138 | 93.22067 | 93.15364 | 630.8106 | 93.52537 | 93.39642 | 630.8018 | 93.79643 | 93.73445 | 630.8014 | 94.05568 | 94.06737 | 630.7945 | 94.28443 | 94.09776 | 630.7798 | 94.51451 | 94.24978 | 630.7739 | 94.71342 | 94.53958 | 630.7725 | 94.88214 | 94.79464 | 630.7724 | 95.07348 | 95.19615 | 630.767 | 95.20326 | 95.24665 | 630.771 | 95.31172 | 95.34039 | 630.7699 | 95.34891 | 95.07913 | 630.7549 | 91.41298 | 91.42365 | 630.7446 | 91.47005 | 91.47842 | 630.7463 | 91.51911 | 91.33054 | 630.7419 | 91.5478 | 90.71498 | 630.7548 | 91.58989 | 91.39519 | 630.7543 | 91.62523 | 91.39854 | 630.7422 | 91.66362 | 91.42676 | 630.741 | 91.76053 | 91.41156 | 630.7428 | 91.88498 | 91.74367 | 630.737 | 91.95613 | 91.62375 | 630.7416 | 91.94225 | 91.57685 | [12 empty] | -404.0294 | -61.5704 | -61.92945 | -404.0287 | -62.99415 | -63.74006 | -404.025 | -64.11044 | -64.25989 | -404.0268 | -64.83861 | -65.05935 | -404.0276 | -65.13731 | -66.14545 | -404.0085 | -50.40132 | -50.93735 | -404.0107 | -52.44644 | -51.17646 | -404.0073 | -54.12367 | -53.9725 | -404.0094 | -55.30342 | -56.03779 | -404.0064 | -55.77115 | -56.42426 | -404.0061 | -56.13145 | -56.02077 | -403.978 | -41.88287 | -42.80233
|  |  | 635.6393 | 90.67947 | 90.48963 | 635.9537 | 91.09657 | 91.00619 | 635.9247 | 91.49069 | 91.28007 | 635.9017 | 91.86863 | 91.76908 | 635.8818 | 92.23966 | 92.17301 | 635.8614 | 92.59468 | 92.53368 | 635.8389 | 92.92003 | 92.92232 | 635.8294 | 93.22665 | 93.1591 | 635.8195 | 93.54186 | 93.41189 | 635.8103 | 93.8017 | 93.73923 | 635.803 | 94.05457 | 94.06635 | 635.7928 | 94.2939 | 94.10575 | 635.7876 | 94.5225 | 94.25568 | 635.7838 | 94.72178 | 94.54656 | 635.7766 | 94.89047 | 94.80228 | 635.7747 | 95.06509 | 95.18873 | 635.7766 | 95.21136 | 95.2551 | 635.7713 | 95.31888 | 95.34778 | 635.7664 | 95.35941 | 95.08749 | 635.7578 | 91.46175 | 91.47251 | 635.7586 | 91.50554 | 91.51397 | 635.7591 | 91.55512 | 91.36506 | 635.7553 | 91.59468 | 90.75524 | 635.7532 | 91.63083 | 91.4346 | 635.7584 | 91.66273 | 91.43424 | 635.7515 | 91.7161 | 91.47736 | 635.7521 | 91.79401 | 91.44227 | 635.7511 | 91.91922 | 91.77678 | 635.742 | 91.99248 | 91.65746 | 635.7543 | 91.99437 | 91.62606 | [12 empty] | -402.7832 | -61.56611 | -61.92406 | -402.7829 | -62.98616 | -63.72977 | -402.7803 | -64.10115 | -64.25014 | -402.7799 | -64.82896 | -65.04903 | -402.7809 | -65.13115 | -66.13618 | -402.7611 | -50.39822 | -50.9326 | -402.7627 | -52.44002 | -51.17397 | -402.7607 | -54.12126 | -53.97055 | -402.7626 | -55.30025 | -56.03236 | -402.7625 | -55.76564 | -56.41673 | -402.7605 | -56.12644 | -56.0161 | -402.7319 | -41.88155 | -42.79817
|  |  | 640.6397 | 90.69133 | 90.50001 | 640.9458 | 91.10448 | 91.01339 | 640.9152 | 91.49136 | 91.27908 | 640.8945 | 91.86964 | 91.7693 | 640.8744 | 92.23894 | 92.17176 | 640.8447 | 92.59587 | 92.5344 | 640.8337 | 92.92122 | 92.92354 | 640.8208 | 93.23175 | 93.16366 | 640.8147 | 93.54055 | 93.40956 | 640.8037 | 93.80919 | 93.74623 | 640.8008 | 94.05646 | 94.06834 | 640.7889 | 94.29624 | 94.10661 | 640.7813 | 94.5327 | 94.26377 | 640.7782 | 94.71042 | 94.53381 | 640.7639 | 94.88671 | 94.79782 | 640.7642 | 95.06457 | 95.18918 | 640.7632 | 95.21156 | 95.25563 | 640.7578 | 95.32117 | 95.35029 | 640.7664 | 95.35479 | 95.08073 | 640.7513 | 91.50732 | 91.51817 | 640.7507 | 91.55053 | 91.55902 | 640.7491 | 91.59337 | 91.40181 | 640.7486 | 91.62997 | 90.78394 | 640.7467 | 91.65643 | 91.45866 | 640.7471 | 91.70228 | 91.472 | 640.7425 | 91.74657 | 91.50596 | 640.736 | 91.82916 | 91.47467 | 640.733 | 91.95679 | 91.81324 | 640.7364 | 92.02401 | 91.68636 | 640.736 | 92.03 | 91.6588 | [12 empty] | -401.5308 | -61.56543 | -61.92227 | -401.5335 | -62.97157 | -63.71287 | -401.5321 | -64.0921 | -64.24063 | -401.5296 | -64.81755 | -65.03693 | -401.5284 | -65.12433 | -66.12623 | -401.511 | -50.39792 | -50.93064 | -401.511 | -52.43621 | -51.17409 | -401.5135 | -54.11635 | -53.96611 | -401.5109 | -55.29407 | -56.0239 | -401.5131 | -55.76197 | -56.41104 | -401.509 | -56.12063 | -56.01063 | -401.479 | -41.88162 | -42.79539
|  |  | 645.6243 | 90.69337 | 90.50055 | 645.9499 | 91.10877 | 91.01697 | 645.9238 | 91.50312 | 91.28918 | 645.8933 | 91.87354 | 91.77241 | 645.8816 | 92.24805 | 92.18034 | 645.8519 | 92.60181 | 92.53986 | 645.8429 | 92.92741 | 92.92974 | 645.8285 | 93.24367 | 93.17505 | 645.8099 | 93.53523 | 93.40321 | 645.8071 | 93.81632 | 93.75287 | 645.7956 | 94.06665 | 94.07862 | 645.7885 | 94.30749 | 94.11638 | 645.7857 | 94.53941 | 94.26839 | 645.7802 | 94.71905 | 94.54107 | 645.7683 | 94.89986 | 94.81028 | 645.7675 | 95.07214 | 95.19773 | 645.7679 | 95.20607 | 95.25049 | 645.7598 | 95.32409 | 95.35344 | 645.7664 | 95.36354 | 95.08734 | 645.7554 | 91.53621 | 91.54714 | 645.7521 | 91.58404 | 91.5926 | 645.7488 | 91.63899 | 91.44594 | 645.7469 | 91.67181 | 90.81918 | 645.7549 | 91.69106 | 91.49173 | 645.7432 | 91.74635 | 91.51427 | 645.7557 | 91.78359 | 91.5411 | 645.747 | 91.87955 | 91.52228 | 645.7355 | 91.98972 | 91.84504 | 645.7408 | 92.04732 | 91.70704 | 645.7478 | 92.07195 | 91.69785 | [12 empty] | -400.2846 | -61.5566 | -61.91233 | -400.2884 | -62.96541 | -63.70442 | -400.285 | -64.0832 | -64.23127 | -400.2809 | -64.81029 | -65.02898 | -400.2825 | -65.12159 | -66.12038 | -400.2638 | -50.39138 | -50.92245 | -400.2622 | -52.4392 | -51.18101 | -400.2626 | -54.11371 | -53.96394 | -400.2622 | -55.28883 | -56.01639 | -400.2649 | -55.75281 | -56.39986 | -400.2584 | -56.11568 | -56.00603 | -400.2332 | -41.88287 | -42.79381
|  |  | 650.6293 | 90.70128 | 90.50697 | 650.9657 | 91.11136 | 91.01885 | 650.9328 | 91.50131 | 91.28571 | 650.9063 | 91.88459 | 91.78269 | 650.8881 | 92.25086 | 92.18263 | 650.8601 | 92.60638 | 92.54394 | 650.8425 | 92.92902 | 92.93138 | 650.8336 | 93.24587 | 93.17672 | 650.8164 | 93.53643 | 93.40339 | 650.8093 | 93.8186 | 93.75466 | 650.8064 | 94.07262 | 94.08468 | 650.7966 | 94.30947 | 94.11688 | 650.7845 | 94.54028 | 94.26715 | 650.7869 | 94.73351 | 94.55415 | 650.7711 | 94.91028 | 94.82 | 650.7751 | 95.07847 | 95.20502 | 650.7722 | 95.21262 | 95.25738 | 650.7721 | 95.32237 | 95.35194 | 650.7659 | 95.36713 | 95.08879 | 650.7702 | 91.57958 | 91.59059 | 650.7549 | 91.62014 | 91.62877 | 650.7581 | 91.67401 | 91.47946 | 650.7539 | 91.71337 | 90.85413 | 650.7658 | 91.73459 | 91.53372 | 650.7522 | 91.78295 | 91.54907 | 650.7512 | 91.82593 | 91.58156 | 650.7493 | 91.9144 | 91.55436 | 650.7449 | 92.02632 | 91.88052 | 650.7481 | 92.09448 | 91.75156 | 650.7405 | 92.11203 | 91.73504 | [12 empty] | -399.0405 | -61.54823 | -61.90286 | -399.0413 | -62.95536 | -63.69207 | -399.0372 | -64.07759 | -64.2252 | -399.0363 | -64.80342 | -65.02144 | -399.0385 | -65.11029 | -66.10598 | -399.0178 | -50.38956 | -50.91897 | -399.0209 | -52.43367 | -51.17938 | -399.0183 | -54.10698 | -53.95767 | -399.0179 | -55.28421 | -56.00952 | -399.0176 | -55.7473 | -56.39233 | -399.0162 | -56.10958 | -56.00027 | -398.9892 | -41.88629 | -42.7944
|  |  | 655.6294 | 90.70952 | 90.51372 | 655.9637 | 91.11704 | 91.02382 | 655.9404 | 91.50016 | 91.28291 | 655.9033 | 91.89237 | 91.78968 | 655.885 | 92.25465 | 92.1859 | 655.8659 | 92.60479 | 92.54188 | 655.8568 | 92.93003 | 92.9324 | 655.8379 | 93.24638 | 93.17669 | 655.8292 | 93.54997 | 93.4159 | 655.8164 | 93.81975 | 93.75531 | 655.809 | 94.08039 | 94.09254 | 655.8072 | 94.31913 | 94.12506 | 655.7929 | 94.53863 | 94.26341 | 655.7916 | 94.72835 | 94.54762 | 655.7872 | 94.91069 | 94.81972 | 655.7823 | 95.08072 | 95.20825 | 655.7768 | 95.2188 | 95.26391 | 655.7753 | 95.32565 | 95.35545 | 655.7822 | 95.36891 | 95.08843 | 655.7741 | 91.61805 | 91.62915 | 655.7654 | 91.66571 | 91.6744 | 655.7547 | 91.70401 | 91.50796 | 655.7584 | 91.74858 | 90.88273 | 655.7571 | 91.77476 | 91.57235 | 655.7603 | 91.81833 | 91.58265 | 655.7573 | 91.86763 | 91.62138 | 655.7578 | 91.94571 | 91.5829 | 655.7481 | 92.06813 | 91.92121 | 655.7462 | 92.13816 | 91.7926 | 655.7537 | 92.14147 | 91.76157 | [12 empty] | -397.793 | -61.53987 | -61.89338 | -397.7934 | -62.94951 | -63.68392 | -397.7901 | -64.06987 | -64.21701 | -397.7876 | -64.79938 | -65.01672 | -397.7897 | -65.10457 | -66.09714 | -397.7718 | -50.38235 | -50.91011 | -397.7706 | -52.42929 | -51.17893 | -397.7683 | -54.10094 | -53.9521 | -397.77 | -55.28145 | -56.00448 | -397.7727 | -55.73912 | -56.38215 | -397.7729 | -56.10698 | -55.99801 | -397.7385 | -41.88313 | -42.78839
|  |  | 660.6341 | 90.71763 | 90.52033 | 660.9434 | 91.12262 | 91.02869 | 660.917 | 91.5042 | 91.2853 | 660.895 | 91.89576 | 91.79229 | 660.8704 | 92.25618 | 92.18691 | 660.8557 | 92.61161 | 92.54822 | 660.8469 | 92.9339 | 92.93629 | 660.8276 | 93.25579 | 93.18558 | 660.8152 | 93.54899 | 93.41391 | 660.8043 | 93.82777 | 93.76284 | 660.7959 | 94.07092 | 94.08316 | 660.7834 | 94.31426 | 94.11871 | 660.7803 | 94.53763 | 94.26031 | 660.7761 | 94.73576 | 94.55365 | 660.7749 | 94.91473 | 94.82307 | 660.7681 | 95.08326 | 95.21176 | 660.7634 | 95.22582 | 95.27127 | 660.7665 | 95.3364 | 95.36643 | 660.755 | 95.37301 | 95.0904 | 660.7584 | 91.65677 | 91.66795 | 660.7528 | 91.70638 | 91.71514 | 660.7522 | 91.7439 | 91.54636 | 660.7505 | 91.7825 | 90.91007 | 660.75 | 91.80549 | 91.60153 | 660.7525 | 91.85432 | 91.61684 | 660.7418 | 91.89576 | 91.64764 | 660.7531 | 91.98471 | 91.61914 | 660.7314 | 92.11833 | 91.97029 | 660.7412 | 92.18209 | 91.8339 | 660.7395 | 92.17596 | 91.79317 | [12 empty] | -396.5511 | -61.52671 | -61.87912 | -396.5511 | -62.94192 | -63.67403 | -396.5492 | -64.05856 | -64.20525 | -396.5486 | -64.78925 | -65.00591 | -396.549 | -65.09881 | -66.08829 | -396.5293 | -50.38294 | -50.90905 | -396.5292 | -52.42736 | -51.1809 | -396.5257 | -54.09828 | -53.94991 | -396.5312 | -55.2727 | -55.99349 | -396.5299 | -55.73686 | -56.37787 | -396.5299 | -56.10987 | -56.00124 | -396.4975 | -41.87795 | -42.78038
|  |  | 665.6259 | 90.72103 | 90.52224 | 665.9556 | 91.13977 | 91.04513 | 665.9269 | 91.50849 | 91.28793 | 665.8994 | 91.90264 | 91.79839 | 665.8818 | 92.25342 | 92.18362 | 665.8572 | 92.61813 | 92.55426 | 665.8501 | 92.94471 | 92.94711 | 665.8304 | 93.25911 | 93.18836 | 665.8222 | 93.55011 | 93.414 | 665.8013 | 93.82866 | 93.76324 | 665.8028 | 94.08643 | 94.09877 | 665.7942 | 94.31905 | 94.12202 | 665.792 | 94.55094 | 94.27152 | 665.7765 | 94.73872 | 94.55523 | 665.7774 | 94.92039 | 94.82803 | 665.7713 | 95.08256 | 95.21203 | 665.7651 | 95.22755 | 95.27334 | 665.7681 | 95.34905 | 95.37931 | 665.7698 | 95.38092 | 95.09616 | 665.7643 | 91.69465 | 91.70592 | 665.7612 | 91.74601 | 91.75484 | 665.7564 | 91.7783 | 91.57926 | 665.7478 | 91.82443 | 90.94539 | 665.757 | 91.8486 | 91.64311 | 665.7439 | 91.89629 | 91.65703 | 665.7487 | 91.93106 | 91.68106 | 665.7485 | 92.01986 | 91.65152 | 665.7511 | 92.1473 | 91.99813 | 665.7483 | 92.20253 | 91.8517 | 665.7461 | 92.22069 | 91.83501 | [12 empty] | -395.2977 | -61.52097 | -61.87227 | -395.2981 | -62.93258 | -63.66238 | -395.2953 | -64.05152 | -64.19774 | -395.2941 | -64.77817 | -64.99414 | -395.297 | -65.09095 | -66.0773 | -395.2781 | -50.3822 | -50.90665 | -395.2765 | -52.4274 | -51.18488 | -395.2777 | -54.097 | -53.9491 | -395.2759 | -55.27115 | -55.98965 | -395.2787 | -55.72667 | -56.36566 | -395.2781 | -56.10212 | -55.99383 | -395.2459 | -41.87744 | -42.77702
|  |  | 670.6205 | 90.72376 | 90.52348 | 670.9709 | 91.14351 | 91.04815 | 670.9364 | 91.51997 | 91.29775 | 670.9134 | 91.90156 | 91.79652 | 670.895 | 92.25808 | 92.18775 | 670.8658 | 92.6244 | 92.56005 | 670.8551 | 92.9527 | 92.95512 | 670.8382 | 93.26607 | 93.19479 | 670.8345 | 93.55379 | 93.41665 | 670.8161 | 93.83303 | 93.76712 | 670.81 | 94.08821 | 94.10065 | 670.8004 | 94.32833 | 94.12982 | 670.8085 | 94.55546 | 94.27393 | 670.7889 | 94.74303 | 94.55816 | 670.7852 | 94.9222 | 94.82915 | 670.7724 | 95.09164 | 95.22209 | 670.778 | 95.22899 | 95.27514 | 670.7753 | 95.34886 | 95.37934 | 670.7632 | 95.39156 | 95.10467 | 670.7613 | 91.73468 | 91.74603 | 670.7673 | 91.7766 | 91.78549 | 670.7681 | 91.82476 | 91.62423 | 670.7559 | 91.85994 | 90.97429 | 670.7566 | 91.88975 | 91.68271 | 670.7667 | 91.92523 | 91.68416 | 670.7409 | 91.96512 | 91.71325 | 670.7598 | 92.05337 | 91.68226 | 670.7554 | 92.19184 | 92.04155 | 670.7532 | 92.24565 | 91.89219 | 670.76 | 92.2412 | 91.8526 | [12 empty] | -394.0469 | -61.51742 | -61.8676 | -394.0447 | -62.92629 | -63.65377 | -394.0433 | -64.04166 | -64.18741 | -394.0427 | -64.77057 | -64.98586 | -394.0435 | -65.07934 | -66.06256 | -394.0231 | -50.37927 | -50.90205 | -394.0246 | -52.42614 | -51.18756 | -394.0251 | -54.09138 | -53.94395 | -394.0235 | -55.26644 | -55.98266 | -394.0243 | -55.7221 | -56.35906 | -394.0216 | -56.1001 | -55.99216 | -393.9924 | -41.87782 | -42.77455
|  |  | 675.6322 | 90.72153 | 90.51975 | 675.9792 | 91.13874 | 91.04268 | 675.9448 | 91.52535 | 91.30146 | 675.9144 | 91.90131 | 91.79549 | 675.904 | 92.26362 | 92.19277 | 675.8808 | 92.63111 | 92.56628 | 675.8596 | 92.9473 | 92.94974 | 675.8433 | 93.26273 | 93.19092 | 675.8435 | 93.55562 | 93.41746 | 675.8346 | 93.83704 | 93.77064 | 675.8218 | 94.09167 | 94.10419 | 675.8129 | 94.33315 | 94.13315 | 675.8072 | 94.54916 | 94.26554 | 675.8026 | 94.74977 | 94.56352 | 675.7923 | 94.922 | 94.82826 | 675.7861 | 95.08977 | 95.2212 | 675.7828 | 95.23434 | 95.28083 | 675.7852 | 95.34629 | 95.377 | 675.7934 | 95.3954 | 95.10636 | 675.7778 | 91.76462 | 91.77606 | 675.7677 | 91.80941 | 91.81837 | 675.7761 | 91.85203 | 91.65 | 675.7693 | 91.89331 | 91.00104 | 675.7673 | 91.9227 | 91.71411 | 675.7695 | 91.96167 | 91.7188 | 675.7853 | 91.9993 | 91.74553 | 675.7688 | 92.08872 | 91.71484 | 675.753 | 92.22122 | 92.06982 | 675.7639 | 92.2771 | 91.92099 | 675.7676 | 92.28604 | 91.89455 | [12 empty] | -392.7991 | -61.51324 | -61.86232 | -392.7966 | -62.92238 | -63.64756 | -392.7941 | -64.03013 | -64.17543 | -392.793 | -64.7638 | -64.9784 | -392.7944 | -65.07031 | -66.05042 | -392.7755 | -50.37746 | -50.89859 | -392.7739 | -52.41755 | -51.18289 | -392.7736 | -54.08937 | -53.9424 | -392.7777 | -55.25975 | -55.97371 | -392.7758 | -55.71637 | -56.35132 | -392.7717 | -56.09109 | -55.98349 | -392.7507 | -41.87693 | -42.77084
|  |  | 680.6325 | 90.72805 | 90.52478 | 680.9544 | 91.13691 | 91.04013 | 680.9298 | 91.53306 | 91.30753 | 680.8955 | 91.90406 | 91.79746 | 680.8799 | 92.26688 | 92.1955 | 680.8626 | 92.63131 | 92.566 | 680.8426 | 92.95512 | 92.95758 | 680.8304 | 93.26665 | 93.19431 | 680.8142 | 93.55615 | 93.41698 | 680.8135 | 93.83607 | 93.76918 | 680.8081 | 94.09933 | 94.11195 | 680.7984 | 94.33022 | 94.12875 | 680.7872 | 94.54958 | 94.26386 | 680.7748 | 94.75512 | 94.5675 | 680.7765 | 94.92164 | 94.8272 | 680.7729 | 95.091 | 95.22339 | 680.7705 | 95.23356 | 95.28039 | 680.7656 | 95.34966 | 95.3806 | 680.7574 | 95.40131 | 95.11014 | 680.7585 | 91.80406 | 91.81558 | 680.7632 | 91.84844 | 91.85747 | 680.7545 | 91.89262 | 91.6891 | 680.7514 | 91.92468 | 91.02583 | 680.7588 | 91.96401 | 91.75388 | 680.758 | 92.00507 | 91.7604 | 680.7484 | 92.04479 | 91.78916 | 680.7517 | 92.12128 | 91.74464 | 680.7435 | 92.24975 | 92.09723 | 680.7462 | 92.30518 | 91.94645 | 680.7446 | 92.32334 | 91.92896 | [12 empty] | -391.5512 | -61.50236 | -61.85033 | -391.549 | -62.90949 | -63.63237 | -391.5492 | -64.02152 | -64.16636 | -391.5438 | -64.75629 | -64.97022 | -391.5467 | -65.06185 | -66.03885 | -391.5285 | -50.38392 | -50.9034 | -391.5263 | -52.41356 | -51.18283 | -391.527 | -54.08958 | -53.94308 | -391.5289 | -55.25222 | -55.96391 | -391.5276 | -55.7101 | -56.34304 | -391.527 | -56.08805 | -55.98079 | -391.4961 | -41.87584 | -42.76689
|  |  | 685.6149 | 90.72782 | 90.52306 | 685.9541 | 91.14225 | 91.04477 | 685.9243 | 91.53359 | 91.3064 | 685.8986 | 91.91186 | 91.80448 | 685.8793 | 92.27632 | 92.20442 | 685.8585 | 92.6354 | 92.56961 | 685.8436 | 92.95916 | 92.96164 | 685.8198 | 93.27791 | 93.20504 | 685.8263 | 93.56317 | 93.42297 | 685.8038 | 93.84253 | 93.77515 | 685.8038 | 94.10777 | 94.12048 | 685.7931 | 94.33496 | 94.13201 | 685.7841 | 94.56153 | 94.27372 | 685.7774 | 94.7612 | 94.57219 | 685.7693 | 94.93075 | 94.83562 | 685.7734 | 95.09732 | 95.23069 | 685.7675 | 95.24913 | 95.29631 | 685.7678 | 95.35743 | 95.3886 | 685.7641 | 95.39983 | 95.10653 | 685.7595 | 91.84345 | 91.85506 | 685.7552 | 91.88933 | 91.89842 | 685.7542 | 91.92947 | 91.72446 | 685.7474 | 91.96359 | 91.05815 | 685.7549 | 92.00546 | 91.79379 | 685.7562 | 92.04022 | 91.79376 | 685.7457 | 92.07621 | 91.8187 | 685.7384 | 92.15501 | 91.77562 | 685.7355 | 92.28713 | 92.13349 | 685.7406 | 92.34309 | 91.98173 | 685.742 | 92.36487 | 91.9676 | [12 empty] | -390.3108 | -61.49371 | -61.84057 | -390.3111 | -62.89943 | -63.62001 | -390.3111 | -64.01309 | -64.15747 | -390.3091 | -64.74631 | -64.95956 | -390.3083 | -65.05439 | -66.0283 | -390.2911 | -50.38229 | -50.90012 | -390.2881 | -52.41258 | -51.18574 | -390.2901 | -54.08071 | -53.93467 | -390.2895 | -55.25291 | -55.96235 | -390.2863 | -55.70518 | -56.3361 | -390.2875 | -56.08371 | -55.97679 | -390.2597 | -41.87522 | -42.76346
|  |  | 690.6341 | 90.72927 | 90.52301 | 690.977 | 91.15359 | 91.05539 | 690.9582 | 91.53588 | 91.30702 | 690.9275 | 91.9259 | 91.81773 | 690.8996 | 92.27952 | 92.2071 | 690.8822 | 92.6373 | 92.57102 | 690.8654 | 92.95989 | 92.96238 | 690.8554 | 93.2854 | 93.212 | 690.8401 | 93.56844 | 93.42721 | 690.8326 | 93.84991 | 93.78204 | 690.8235 | 94.11195 | 94.12475 | 690.8178 | 94.34289 | 94.13846 | 690.8072 | 94.56635 | 94.27643 | 690.8045 | 94.75905 | 94.56866 | 690.7911 | 94.93504 | 94.83921 | 690.7844 | 95.09994 | 95.23428 | 690.7962 | 95.24626 | 95.29378 | 690.7798 | 95.36381 | 95.39521 | 690.7813 | 95.4093 | 95.11385 | 690.7823 | 91.87941 | 91.8911 | 690.7778 | 91.92643 | 91.93559 | 690.7688 | 91.97 | 91.76349 | 690.7712 | 91.99883 | 91.08675 | 690.7717 | 92.04189 | 91.82867 | 690.7763 | 92.07242 | 91.82416 | 690.7668 | 92.10585 | 91.84645 | 690.7685 | 92.18724 | 91.80506 | 690.7632 | 92.3225 | 92.16774 | 690.7719 | 92.38888 | 92.02487 | 690.7621 | 92.39977 | 91.99959 | [12 empty] | -389.0624 | -61.48863 | -61.83439 | -389.0597 | -62.89344 | -63.61172 | -389.0587 | -64.00982 | -64.15374 | -389.0555 | -64.73909 | -64.95166 | -389.0569 | -65.05113 | -66.02191 | -389.0392 | -50.37742 | -50.89359 | -389.0399 | -52.40652 | -51.1836 | -389.0352 | -54.0743 | -53.92873 | -389.0411 | -55.24929 | -55.95645 | -389.037 | -55.69526 | -56.32417 | -389.0362 | -56.07969 | -55.97311 | -389.0074 | -41.87273 | -42.75812
|  |  | 695.6249 | 90.73178 | 90.52403 | 695.9808 | 91.15337 | 91.05446 | 695.9456 | 91.54835 | 91.31785 | 695.9202 | 91.92387 | 91.81492 | 695.8965 | 92.2861 | 92.21315 | 695.8848 | 92.63947 | 92.57272 | 695.8625 | 92.95479 | 92.9573 | 695.8415 | 93.28434 | 93.21041 | 695.8336 | 93.57457 | 93.43232 | 695.8265 | 93.84975 | 93.78138 | 695.8159 | 94.11883 | 94.13172 | 695.8129 | 94.34468 | 94.13877 | 695.803 | 94.5681 | 94.27609 | 695.8027 | 94.76473 | 94.57297 | 695.7952 | 94.93395 | 94.83743 | 695.7889 | 95.1073 | 95.24261 | 695.7893 | 95.24933 | 95.29719 | 695.7831 | 95.36315 | 95.39476 | 695.7779 | 95.40108 | 95.1035 | 695.7856 | 91.91671 | 91.92849 | 695.7814 | 91.95986 | 91.96909 | 695.7731 | 92.00821 | 91.80021 | 695.7698 | 92.02858 | 91.1099 | 695.7785 | 92.07819 | 91.86342 | 695.7685 | 92.10404 | 91.85398 | 695.765 | 92.13955 | 91.87828 | 695.7699 | 92.21624 | 91.83129 | 695.7578 | 92.36393 | 92.20804 | 695.768 | 92.41766 | 92.05101 | 695.7559 | 92.43434 | 92.03127 | [12 empty] | -387.8146 | -61.4789 | -61.82354 | -387.815 | -62.88267 | -63.59865 | -387.8156 | -63.99658 | -64.14003 | -387.8125 | -64.72932 | -64.9412 | -387.8092 | -65.03784 | -66.00551 | -387.7954 | -50.3756 | -50.89012 | -387.792 | -52.39958 | -51.18059 | -387.7917 | -54.06776 | -53.92265 | -387.7936 | -55.24631 | -55.95121 | -387.7911 | -55.68541 | -56.3123 | -387.791 | -56.07159 | -55.96536 | -387.7624 | -41.87249 | -42.75505
|  |  | 700.637 | 90.7434 | 90.53415 | 700.9679 | 91.1549 | 91.05528 | 700.9315 | 91.5464 | 91.31425 | 700.913 | 91.92707 | 91.81734 | 700.8925 | 92.2893 | 92.21583 | 700.8739 | 92.63936 | 92.57213 | 700.8546 | 92.96457 | 92.9671 | 700.8352 | 93.29337 | 93.2189 | 700.8217 | 93.58487 | 93.44161 | 700.8197 | 93.85092 | 93.78206 | 700.8107 | 94.11448 | 94.12747 | 700.8003 | 94.34799 | 94.1406 | 700.7924 | 94.57404 | 94.27993 | 700.7866 | 94.76649 | 94.57335 | 700.7844 | 94.93178 | 94.83457 | 700.7821 | 95.10454 | 95.24082 | 700.7817 | 95.2573 | 95.3055 | 700.7741 | 95.36543 | 95.39728 | 700.7652 | 95.41128 | 95.11156 | 700.7682 | 91.95423 | 91.96609 | 700.7634 | 91.99423 | 92.00352 | 700.7581 | 92.04989 | 91.84039 | 700.76 | 92.06209 | 91.13682 | 700.7595 | 92.11186 | 91.89556 | 700.7564 | 92.13852 | 91.88667 | 700.7537 | 92.17014 | 91.90699 | 700.7506 | 92.24883 | 91.86113 | 700.7518 | 92.39209 | 92.23508 | 700.7586 | 92.45 | 92.08072 | 700.7518 | 92.46688 | 92.06091 | [12 empty] | -386.5657 | -61.47188 | -61.81541 | -386.563 | -62.87179 | -63.58546 | -386.5629 | -63.98735 | -64.13034 | -386.562 | -64.72068 | -64.93189 | -386.5636 | -65.0351 | -65.99966 | -386.5456 | -50.37052 | -50.88339 | -386.543 | -52.3943 | -51.17923 | -386.544 | -54.06516 | -53.92052 | -386.5464 | -55.23587 | -55.9385 | -386.5437 | -55.6818 | -56.30668 | -386.5463 | -56.07015 | -55.96425 | -386.5152 | -41.8718 | -42.75152
|  |  | 705.6209 | 90.74649 | 90.53575 | 705.9766 | 91.16133 | 91.06101 | 705.9477 | 91.54674 | 91.31292 | 705.9197 | 91.92665 | 91.81614 | 705.8972 | 92.29367 | 92.21968 | 705.8799 | 92.63913 | 92.57142 | 705.8683 | 92.96593 | 92.96848 | 705.841 | 93.29679 | 93.2218 | 705.832 | 93.58022 | 93.43593 | 705.8238 | 93.85716 | 93.78781 | 705.8164 | 94.11462 | 94.1277 | 705.8036 | 94.35256 | 94.14369 | 705.8018 | 94.5793 | 94.28309 | 705.7903 | 94.772 | 94.57748 | 705.7774 | 94.94404 | 94.84613 | 705.7876 | 95.10908 | 95.24633 | 705.7882 | 95.26072 | 95.30927 | 705.7835 | 95.37139 | 95.40346 | 705.7732 | 95.42487 | 95.12301 | 705.7812 | 91.98445 | 91.9964 | 705.7706 | 92.03192 | 92.04128 | 705.7673 | 92.07242 | 91.86142 | 705.7708 | 92.10635 | 91.17447 | 705.7623 | 92.13966 | 91.92182 | 705.7559 | 92.17387 | 91.92022 | 705.7628 | 92.20223 | 91.9372 | 705.7594 | 92.27913 | 91.88866 | 705.75 | 92.43955 | 92.28143 | 705.7542 | 92.49061 | 92.1187 | 705.7541 | 92.49654 | 92.08768 | [12 empty] | -385.3098 | -61.46384 | -61.80626 | -385.3093 | -62.86448 | -63.57583 | -385.311 | -63.98075 | -64.12328 | -385.3088 | -64.70978 | -64.9203 | -385.308 | -65.02347 | -65.98489 | -385.2877 | -50.36455 | -50.87574 | -385.2852 | -52.3914 | -51.18029 | -385.2876 | -54.06145 | -53.91728 | -385.2912 | -55.22925 | -55.9296 | -385.286 | -55.67767 | -56.30051 | -385.2902 | -56.06497 | -55.95942 | -385.2589 | -41.87364 | -42.75049
|  |  | 710.6165 | 90.74899 | 90.53677 | 710.9669 | 91.16039 | 91.05935 | 710.9354 | 91.5503 | 91.31483 | 710.9141 | 91.92994 | 91.81864 | 710.8903 | 92.30028 | 92.22576 | 710.8772 | 92.64011 | 92.57192 | 710.8533 | 92.9686 | 92.97117 | 710.8395 | 93.29916 | 93.22363 | 710.823 | 93.58348 | 93.43817 | 710.8232 | 93.86267 | 93.79283 | 710.8078 | 94.12114 | 94.13431 | 710.8044 | 94.3615 | 94.15115 | 710.7942 | 94.5844 | 94.28609 | 710.7891 | 94.78738 | 94.59148 | 710.7836 | 94.94905 | 94.85045 | 710.7873 | 95.11682 | 95.25505 | 710.7817 | 95.26585 | 95.31474 | 710.7764 | 95.37671 | 95.40901 | 710.7691 | 95.41721 | 95.11321 | 710.7723 | 92.02718 | 92.03921 | 710.7614 | 92.07159 | 92.08101 | 710.7617 | 92.11089 | 91.8984 | 710.7675 | 92.13718 | 91.19871 | 710.7668 | 92.17769 | 91.9583 | 710.7583 | 92.20225 | 91.94681 | 710.7569 | 92.24315 | 91.97624 | 710.7572 | 92.32292 | 91.92969 | 710.7587 | 92.46493 | 92.30568 | 710.7549 | 92.52245 | 92.1479 | 710.7588 | 92.53933 | 92.12756 | [12 empty] | -384.066 | -61.45247 | -61.79379 | -384.0639 | -62.85658 | -63.56563 | -384.0655 | -63.97082 | -64.11288 | -384.0645 | -64.70649 | -64.91633 | -384.0627 | -65.01461 | -65.97294 | -384.0491 | -50.36178 | -50.87133 | -384.0456 | -52.38996 | -51.18274 | -384.0462 | -54.05748 | -53.91378 | -384.0486 | -55.22363 | -55.92172 | -384.0466 | -55.67289 | -56.29373 | -384.046 | -56.0539 | -55.94869 | -384.0201 | -41.86958 | -42.74362
|  |  | 715.6206 | 90.75471 | 90.54098 | 715.9801 | 91.1622 | 91.06045 | 715.9513 | 91.55849 | 91.32136 | 715.9247 | 91.93732 | 91.82524 | 715.9049 | 92.29964 | 92.22459 | 715.8974 | 92.64593 | 92.57726 | 715.8683 | 92.97047 | 92.97306 | 715.8481 | 93.3037 | 93.22764 | 715.8365 | 93.59303 | 93.4467 | 715.8336 | 93.86707 | 93.79674 | 715.8263 | 94.12919 | 94.14246 | 715.808 | 94.35905 | 94.14722 | 715.8122 | 94.58702 | 94.2866 | 715.794 | 94.79022 | 94.59294 | 715.7962 | 94.95727 | 94.85797 | 715.7809 | 95.11827 | 95.25747 | 715.8005 | 95.26986 | 95.3191 | 715.7846 | 95.38139 | 95.41392 | 715.7806 | 95.42468 | 95.11853 | 715.7863 | 92.0615 | 92.07362 | 715.7667 | 92.09997 | 92.10946 | 715.772 | 92.13741 | 91.92342 | 715.7678 | 92.1678 | 91.22272 | 715.7763 | 92.21089 | 91.98995 | 715.7737 | 92.23704 | 91.9798 | 715.7699 | 92.27153 | 92.00275 | 715.761 | 92.34983 | 91.95383 | 715.7562 | 92.48393 | 92.32356 | 715.7664 | 92.55367 | 92.17649 | 715.7656 | 92.55161 | 92.13695 | [12 empty] | -382.8223 | -61.44819 | -61.7884 | -382.8237 | -62.84909 | -63.55586 | -382.8224 | -63.95689 | -64.0985 | -382.8159 | -64.69324 | -64.9024 | -382.822 | -65.00517 | -65.96039 | -382.8022 | -50.36057 | -50.86846 | -382.7998 | -52.38616 | -51.18286 | -382.8043 | -54.04862 | -53.90538 | -382.8037 | -55.21792 | -55.91375 | -382.8015 | -55.65958 | -56.27841 | -382.8038 | -56.05296 | -55.94809 | -382.7744 | -41.86902 | -42.74022
|  |  | 720.625 | 90.75557 | 90.54035 | 720.9708 | 91.16437 | 91.06191 | 720.9365 | 91.55911 | 91.32032 | 720.9109 | 91.94465 | 91.83178 | 720.8856 | 92.30557 | 92.23 | 720.8789 | 92.65457 | 92.58542 | 720.8528 | 92.97919 | 92.9818 | 720.8318 | 93.30479 | 93.2282 | 720.8246 | 93.59437 | 93.44702 | 720.8148 | 93.87025 | 93.79943 | 720.8084 | 94.1244 | 94.13776 | 720.796 | 94.35938 | 94.14608 | 720.7919 | 94.59373 | 94.29123 | 720.7827 | 94.80069 | 94.60204 | 720.7839 | 94.95983 | 94.85984 | 720.7745 | 95.12131 | 95.26148 | 720.7768 | 95.2783 | 95.32788 | 720.7718 | 95.38016 | 95.41292 | 720.7652 | 95.43159 | 95.12331 | 720.7712 | 92.09089 | 92.10309 | 720.757 | 92.13295 | 92.14251 | 720.7538 | 92.17326 | 91.95778 | 720.751 | 92.19454 | 91.24288 | 720.7485 | 92.24189 | 92.01942 | 720.7562 | 92.2739 | 92.01486 | 720.7517 | 92.31198 | 92.04132 | 720.7596 | 92.38549 | 91.98672 | 720.75 | 92.52317 | 92.36169 | 720.7491 | 92.58342 | 92.20361 | 720.7485 | 92.59624 | 92.17868 | [12 empty] | -381.5763 | -61.44174 | -61.78085 | -381.5748 | -62.84002 | -63.54448 | -381.5769 | -63.94569 | -64.08684 | -381.574 | -64.68514 | -64.89362 | -381.5728 | -64.99373 | -65.94584 | -381.5586 | -50.35715 | -50.8634 | -381.5529 | -52.38195 | -51.18257 | -381.5548 | -54.0474 | -53.90463 | -381.5562 | -55.21048 | -55.90404 | -381.557 | -55.6534 | -56.27021 | -381.5525 | -56.03646 | -55.93193 | -381.5239 | -41.86553 | -42.73388
|  |  | 725.609 | 90.76331 | 90.54661 | 725.9708 | 91.17067 | 91.0675 | 725.9422 | 91.56189 | 91.32145 | 725.9153 | 91.94629 | 91.83264 | 725.8817 | 92.30362 | 92.22753 | 725.873 | 92.65537 | 92.58575 | 725.8565 | 92.98256 | 92.98518 | 725.8298 | 93.30724 | 93.23012 | 725.8282 | 93.60393 | 93.45555 | 725.8141 | 93.87863 | 93.80732 | 725.8168 | 94.13209 | 94.14554 | 725.7948 | 94.37507 | 94.16028 | 725.7908 | 94.59888 | 94.29428 | 725.7927 | 94.80192 | 94.60189 | 725.7876 | 94.9637 | 94.86302 | 725.7764 | 95.12317 | 95.26432 | 725.7767 | 95.28418 | 95.3341 | 725.7809 | 95.38328 | 95.41627 | 725.7566 | 95.4393 | 95.12889 | 725.7677 | 92.1188 | 92.13108 | 725.7596 | 92.17097 | 92.1806 | 725.756 | 92.20362 | 91.98665 | 725.7582 | 92.22975 | 91.27148 | 725.7593 | 92.26565 | 92.04164 | 725.7588 | 92.29902 | 92.03819 | 725.7567 | 92.34432 | 92.07178 | 725.7496 | 92.42184 | 92.02031 | 725.7501 | 92.54913 | 92.38653 | 725.751 | 92.60448 | 92.22203 | 725.7407 | 92.6276 | 92.20716 | [12 empty] | -380.3261 | -61.43402 | -61.77201 | -380.325 | -62.82806 | -63.53021 | -380.326 | -63.93863 | -64.07932 | -380.3233 | -64.67318 | -64.88097 | -380.321 | -64.98669 | -65.93567 | -380.3094 | -50.35329 | -50.85788 | -380.3067 | -52.33499 | -51.13953 | -380.3045 | -54.0417 | -53.89939 | -380.3077 | -55.20719 | -55.89848 | -380.3086 | -55.65342 | -56.26821 | -380.3047 | -56.0274 | -55.92322 | -380.277 | -41.86587 | -42.73139
|  |  | 730.6101 | 90.76535 | 90.54715 | 730.9732 | 91.17782 | 91.07394 | 730.9434 | 91.57092 | 91.32882 | 730.914 | 91.94966 | 91.83523 | 730.8951 | 92.31515 | 92.23853 | 730.8715 | 92.6559 | 92.5858 | 730.8553 | 92.98941 | 92.99205 | 730.8295 | 93.31769 | 93.24003 | 730.8256 | 93.60359 | 93.45419 | 730.8206 | 93.88434 | 93.81254 | 730.8116 | 94.1366 | 94.15014 | 730.798 | 94.37306 | 94.1568 | 730.7871 | 94.60083 | 94.29413 | 730.788 | 94.80579 | 94.60438 | 730.7741 | 94.96847 | 94.86709 | 730.7829 | 95.1349 | 95.27702 | 730.7795 | 95.28081 | 95.33107 | 730.7774 | 95.38821 | 95.42142 | 730.7671 | 95.43835 | 95.1258 | 730.7675 | 92.15799 | 92.17036 | 730.7629 | 92.20741 | 92.2171 | 730.7571 | 92.24042 | 92.02195 | 730.7591 | 92.25975 | 91.29487 | 730.7634 | 92.30206 | 92.0765 | 730.7513 | 92.32766 | 92.06503 | 730.7556 | 92.37944 | 92.10503 | 730.7496 | 92.44585 | 92.04155 | 730.7501 | 92.57379 | 92.41006 | 730.7491 | 92.63716 | 92.25207 | 730.7408 | 92.65128 | 92.22794 | [12 empty] | -379.0849 | -61.42152 | -61.75841 | -379.0846 | -62.82086 | -63.52072 | -379.0875 | -63.93152 | -64.07175 | -379.08 | -64.66298 | -64.87009 | -379.0837 | -64.98084 | -65.92674 | -379.0647 | -50.35002 | -50.85296 | -379.064 | -52.32006 | -51.1285 | -379.0663 | -54.03218 | -53.89034 | -379.065 | -55.1991 | -55.88813 | -379.0686 | -55.64591 | -56.2587 | -379.0625 | -56.0309 | -55.92706 | -379.0357 | -41.8648 | -42.72749
|  |  | 735.6136 | 90.77139 | 90.5517 | 735.9741 | 91.1781 | 91.07351 | 735.9479 | 91.56785 | 91.3241 | 735.9229 | 91.95571 | 91.84049 | 735.9016 | 92.31994 | 92.2428 | 735.8817 | 92.66234 | 92.59175 | 735.8586 | 92.98774 | 92.9904 | 735.8464 | 93.3154 | 93.23722 | 735.8293 | 93.60432 | 93.45389 | 735.8205 | 93.88365 | 93.81135 | 735.8168 | 94.13972 | 94.15336 | 735.8089 | 94.37702 | 94.15927 | 735.8028 | 94.60131 | 94.2925 | 735.7986 | 94.81479 | 94.612 | 735.7905 | 94.96738 | 94.86531 | 735.7834 | 95.13055 | 95.27364 | 735.7825 | 95.28791 | 95.33852 | 735.7764 | 95.39139 | 95.42483 | 735.783 | 95.43927 | 95.12457 | 735.7724 | 92.19315 | 92.2056 | 735.771 | 92.23663 | 92.24638 | 735.766 | 92.26763 | 92.04767 | 735.7585 | 92.29526 | 91.32379 | 735.7655 | 92.33471 | 92.1076 | 735.7666 | 92.35824 | 92.09381 | 735.7606 | 92.40838 | 92.13209 | 735.7595 | 92.47496 | 92.06789 | 735.7486 | 92.59872 | 92.43387 | 735.7569 | 92.67938 | 92.29166 | 735.7652 | 92.69164 | 92.26539 | [12 empty] | -377.8387 | -61.41422 | -61.75 | -377.8393 | -62.80989 | -63.50745 | -377.8399 | -63.92201 | -64.06177 | -377.8376 | -64.65274 | -64.85917 | -377.8367 | -64.97391 | -65.91669 | -377.8197 | -50.3435 | -50.84479 | -377.8198 | -52.31491 | -51.12726 | -377.8192 | -54.03099 | -53.88961 | -377.8172 | -55.19493 | -55.88169 | -377.8203 | -55.6352 | -56.24597 | -377.8189 | -56.03591 | -55.93241 | -377.7882 | -41.86065 | -42.72051
|  |  | 740.608 | 90.77172 | 90.55054 | 740.9659 | 91.18409 | 91.07879 | 740.9335 | 91.57412 | 91.32871 | 740.9061 | 91.95657 | 91.84057 | 740.8857 | 92.32153 | 92.24387 | 740.863 | 92.66796 | 92.5969 | 740.846 | 92.98916 | 92.99184 | 740.8299 | 93.32025 | 93.24153 | 740.821 | 93.60791 | 93.45647 | 740.8059 | 93.88724 | 93.81445 | 740.8045 | 94.13952 | 94.15325 | 740.7971 | 94.37621 | 94.15698 | 740.793 | 94.60852 | 94.29762 | 740.7814 | 94.82462 | 94.62046 | 740.7828 | 94.97568 | 94.87292 | 740.7684 | 95.13504 | 95.2791 | 740.7746 | 95.28256 | 95.33352 | 740.7656 | 95.39757 | 95.43124 | 740.7937 | 95.44902 | 95.13218 | 740.7645 | 92.22393 | 92.23646 | 740.7572 | 92.26596 | 92.27578 | 740.7515 | 92.29911 | 92.07765 | 740.7471 | 92.31891 | 91.34085 | 740.7526 | 92.37061 | 92.14197 | 740.7523 | 92.39192 | 92.12569 | 740.7537 | 92.43223 | 92.15406 | 740.746 | 92.51008 | 92.10025 | 740.7381 | 92.63618 | 92.47022 | 740.748 | 92.70418 | 92.31382 | 740.7442 | 92.72298 | 92.29384 | [12 empty] | -376.5913 | -61.40706 | -61.74174 | -376.5875 | -62.79929 | -63.49454 | -376.5884 | -63.90843 | -64.04773 | -376.5858 | -64.64486 | -64.85061 | -376.5873 | -64.96444 | -65.90411 | -376.5707 | -50.34298 | -50.84261 | -376.5695 | -52.32216 | -51.13844 | -376.5637 | -54.02583 | -53.88492 | -376.5694 | -55.18958 | -55.87408 | -376.5657 | -55.62883 | -56.23757 | -376.5686 | -56.03428 | -55.93112 | -376.5386 | -41.86113 | -42.71814
|  |  | 745.5888 | 90.77749 | 90.55482 | 745.9684 | 91.18777 | 91.08176 | 745.939 | 91.58264 | 91.33558 | 745.9143 | 91.96153 | 91.84475 | 745.8896 | 92.32025 | 92.24206 | 745.866 | 92.67195 | 92.6004 | 745.851 | 92.99983 | 93.00253 | 745.8321 | 93.32195 | 93.2427 | 745.8247 | 93.61501 | 93.46255 | 745.8064 | 93.89345 | 93.82017 | 745.8012 | 94.14067 | 94.15449 | 745.7959 | 94.38005 | 94.15935 | 745.7862 | 94.6066 | 94.29361 | 745.7851 | 94.8234 | 94.61785 | 745.7719 | 94.98156 | 94.8781 | 745.7737 | 95.14072 | 95.28575 | 745.7716 | 95.28933 | 95.34063 | 745.7624 | 95.39699 | 95.43088 | 745.7687 | 95.45395 | 95.13498 | 745.7652 | 92.25186 | 92.26448 | 745.7578 | 92.30398 | 92.31387 | 745.7526 | 92.33103 | 92.10808 | 745.743 | 92.35253 | 91.36787 | 745.7583 | 92.4032 | 92.17301 | 745.7517 | 92.41613 | 92.1481 | 745.7481 | 92.46192 | 92.18188 | 745.7445 | 92.5422 | 92.12961 | 745.7438 | 92.66504 | 92.49796 | 745.7462 | 92.7373 | 92.34431 | 745.7452 | 92.74604 | 92.31401 | [12 empty] | -375.3461 | -61.40029 | -61.73385 | -375.3452 | -62.79139 | -63.48435 | -375.344 | -63.89896 | -64.0378 | -375.3416 | -64.63631 | -64.84139 | -375.3425 | -64.95349 | -65.89005 | -375.3232 | -50.33839 | -50.83636 | -375.3219 | -52.33017 | -51.15037 | -375.3231 | -54.01671 | -53.87627 | -375.3266 | -55.18528 | -55.86752 | -375.3211 | -55.61945 | -56.22619 | -375.3217 | -56.00197 | -55.89915 | -375.2953 | -41.85969 | -42.71387
|  |  | 750.5918 | 90.78418 | 90.56001 | 750.9858 | 91.19081 | 91.08408 | 750.9538 | 91.57643 | 91.32771 | 750.9169 | 91.96504 | 91.84748 | 750.9054 | 92.32521 | 92.24649 | 750.8871 | 92.6754 | 92.60337 | 750.8615 | 92.99961 | 93.00232 | 750.8411 | 93.32178 | 93.242 | 750.8371 | 93.61626 | 93.46278 | 750.8148 | 93.89579 | 93.82202 | 750.8178 | 94.14899 | 94.16291 | 750.8052 | 94.38181 | 94.15962 | 750.7977 | 94.60844 | 94.29334 | 750.7937 | 94.82273 | 94.61581 | 750.7797 | 94.98618 | 94.88203 | 750.7826 | 95.14484 | 95.29085 | 750.7892 | 95.2939 | 95.34554 | 750.7758 | 95.3976 | 95.43172 | 750.7949 | 95.46192 | 95.1408 | 750.7698 | 92.29005 | 92.30276 | 750.7568 | 92.32972 | 92.33968 | 750.7678 | 92.36794 | 92.14349 | 750.7633 | 92.38303 | 91.39175 | 750.766 | 92.42933 | 92.19759 | 750.7616 | 92.44549 | 92.17566 | 750.7658 | 92.48551 | 92.20359 | 750.753 | 92.56303 | 92.14767 | 750.7576 | 92.70565 | 92.53744 | 750.7565 | 92.76529 | 92.36966 | 750.7644 | 92.77869 | 92.34375 | [12 empty] | -374.1018 | -61.38879 | -61.72125 | -374.0999 | -62.77991 | -63.47057 | -374.0981 | -63.8921 | -64.03048 | -374.0976 | -64.62514 | -64.82954 | -374.0969 | -64.94514 | -65.8786 | -374.0787 | -50.33505 | -50.83138 | -374.0795 | -52.3378 | -51.16191 | -374.0795 | -54.01704 | -53.87707 | -374.0824 | -55.1808 | -55.86077 | -374.0795 | -55.61245 | -56.21718 | -374.079 | -55.99019 | -55.88771 | -374.0492 | -41.85796 | -42.70931
|  |  | 755.5982 | 90.78607 | 90.56041 | 755.9782 | 91.19089 | 91.08345 | 755.9496 | 91.57841 | 91.32803 | 755.9159 | 91.9705 | 91.85215 | 755.8942 | 92.33543 | 92.25619 | 755.8743 | 92.67679 | 92.60429 | 755.8543 | 92.99632 | 92.99905 | 755.8418 | 93.32228 | 93.24197 | 755.8358 | 93.62613 | 93.47161 | 755.8288 | 93.90164 | 93.82738 | 755.81 | 94.15139 | 94.1654 | 755.8105 | 94.38022 | 94.15655 | 755.7959 | 94.61156 | 94.29436 | 755.7991 | 94.82557 | 94.61727 | 755.7809 | 94.99083 | 94.88599 | 755.7778 | 95.14468 | 95.29165 | 755.768 | 95.29217 | 95.34416 | 755.7713 | 95.40657 | 95.44092 | 755.7755 | 95.4649 | 95.14165 | 755.7695 | 92.31922 | 92.33201 | 755.7637 | 92.36763 | 92.37765 | 755.7605 | 92.39874 | 92.1728 | 755.7634 | 92.41459 | 91.4167 | 755.7527 | 92.46161 | 92.22834 | 755.7614 | 92.47334 | 92.20172 | 755.7586 | 92.51289 | 92.22909 | 755.7566 | 92.60432 | 92.18618 | 755.7495 | 92.72418 | 92.55485 | 755.7554 | 92.80055 | 92.40229 | 755.7581 | 92.81537 | 92.37754 | [12 empty] | -372.8495 | -61.38283 | -61.71417 | -372.8531 | -62.76686 | -63.45522 | -372.8509 | -63.88316 | -64.02108 | -372.8483 | -64.61408 | -64.81779 | -372.8472 | -64.93545 | -65.86579 | -372.8324 | -50.33268 | -50.82735 | -372.8323 | -52.3448 | -51.17283 | -372.831 | -54.01813 | -53.87863 | -372.8299 | -55.17677 | -55.85447 | -372.8303 | -55.60394 | -56.20665 | -372.831 | -56.00549 | -55.90335 | -372.7994 | -41.85524 | -42.70374
|  |  | 760.6029 | 90.79192 | 90.56476 | 760.9625 | 91.19117 | 91.08302 | 760.9303 | 91.58323 | 91.3312 | 760.9064 | 91.97521 | 91.85608 | 760.8808 | 92.34384 | 92.26408 | 760.8582 | 92.6761 | 92.60311 | 760.8393 | 93.00523 | 93.00799 | 760.8268 | 93.32632 | 93.24548 | 760.8192 | 93.62131 | 93.46578 | 760.8062 | 93.90128 | 93.82653 | 760.7944 | 94.15351 | 94.16761 | 760.7908 | 94.38459 | 94.15945 | 760.7781 | 94.61638 | 94.29709 | 760.7756 | 94.82582 | 94.61615 | 760.7685 | 95.0037 | 94.89817 | 760.7601 | 95.1461 | 95.29404 | 760.7605 | 95.30278 | 95.35511 | 760.752 | 95.4054 | 95.43997 | 760.7711 | 95.46716 | 95.14177 | 760.7547 | 92.35089 | 92.36376 | 760.7455 | 92.39273 | 92.40282 | 760.7445 | 92.42482 | 92.19738 | 760.7447 | 92.44053 | 91.43606 | 760.7372 | 92.49036 | 92.25555 | 760.7491 | 92.51175 | 92.23834 | 760.7347 | 92.53883 | 92.25316 | 760.7411 | 92.63557 | 92.21468 | 760.7365 | 92.75028 | 92.57983 | 760.7359 | 92.84426 | 92.44338 | 760.7322 | 92.83276 | 92.39204 | [12 empty] | -371.6047 | -61.37351 | -61.70375 | -371.6052 | -62.7596 | -63.44566 | -371.6023 | -63.87108 | -64.00854 | -371.5992 | -64.60779 | -64.81082 | -371.6015 | -64.93181 | -65.85904 | -371.5867 | -50.32721 | -50.82023 | -371.5848 | -52.34262 | -51.17457 | -371.5846 | -54.0117 | -53.87266 | -371.5847 | -55.17195 | -55.84739 | -371.5835 | -55.59275 | -56.19344 | -371.5853 | -56.00013 | -55.89833 | -371.5573 | -41.84987 | -42.69554
|  |  | 765.5997 | 90.80145 | 90.5728 | 765.984 | 91.19498 | 91.08613 | 765.9568 | 91.59356 | 91.33987 | 765.9262 | 91.97532 | 91.8554 | 765.9001 | 92.34565 | 92.26537 | 765.8826 | 92.6766 | 92.60313 | 765.8552 | 93.01404 | 93.01681 | 765.8477 | 93.32858 | 93.2472 | 765.8325 | 93.61991 | 93.46336 | 765.8228 | 93.9054 | 93.83016 | 765.8199 | 94.15888 | 94.17308 | 765.8106 | 94.39036 | 94.16373 | 765.7946 | 94.62663 | 94.30524 | 765.7862 | 94.82808 | 94.61702 | 765.7935 | 94.99886 | 94.89262 | 765.7783 | 95.14997 | 95.29889 | 765.7884 | 95.3039 | 95.35657 | 765.7763 | 95.40819 | 95.44299 | 765.7698 | 95.47039 | 95.14286 | 765.7736 | 92.3822 | 92.39516 | 765.7615 | 92.42217 | 92.43233 | 765.7599 | 92.45125 | 92.22232 | 765.7696 | 92.4754 | 91.4643 | 765.7658 | 92.5203 | 92.28394 | 765.7623 | 92.5486 | 92.27339 | 765.7544 | 92.56746 | 92.27991 | 765.7586 | 92.66398 | 92.24032 | 765.7584 | 92.76771 | 92.59614 | 765.7602 | 92.86384 | 92.46031 | 765.7448 | 92.8625 | 92.41888 | [12 empty] | -370.3543 | -61.36777 | -61.6969 | -370.3563 | -62.7528 | -63.43655 | -370.3513 | -63.86267 | -63.99967 | -370.3471 | -64.59466 | -64.797 | -370.3545 | -64.90898 | -65.8331 | -370.3348 | -50.32254 | -50.81389 | -370.3358 | -52.34015 | -51.17603 | -370.3378 | -54.0091 | -53.87052 | -370.3388 | -55.16797 | -55.84114 | -370.3373 | -55.58656 | -56.18524 | -370.3337 | -55.97996 | -55.8785 | -370.3079 | -41.84511 | -42.68794
|  |  | 770.6074 | 90.8088 | 90.57866 | 770.983 | 91.20253 | 91.09296 | 770.9608 | 91.59774 | 91.34239 | 770.9311 | 91.98328 | 91.86259 | 770.898 | 92.35075 | 92.26994 | 770.8872 | 92.68805 | 92.6141 | 770.8602 | 93.01011 | 93.0129 | 770.846 | 93.33869 | 93.25678 | 770.8347 | 93.62008 | 93.4625 | 770.83 | 93.91398 | 93.83824 | 770.8207 | 94.15626 | 94.17055 | 770.8107 | 94.39097 | 94.16287 | 770.8018 | 94.62529 | 94.3018 | 770.8006 | 94.82546 | 94.61302 | 770.7942 | 94.99819 | 94.89126 | 770.7894 | 95.15454 | 95.30443 | 770.7879 | 95.30384 | 95.35686 | 770.7841 | 95.41649 | 95.45152 | 770.7941 | 95.46847 | 95.13879 | 770.7639 | 92.41621 | 92.42925 | 770.7687 | 92.45022 | 92.46044 | 770.7674 | 92.47791 | 92.24748 | 770.7698 | 92.50543 | 91.48773 | 770.7628 | 92.54944 | 92.31153 | 770.7669 | 92.5651 | 92.28808 | 770.759 | 92.60423 | 92.3148 | 770.7713 | 92.69278 | 92.26634 | 770.7602 | 92.79621 | 92.62352 | 770.7613 | 92.8886 | 92.48244 | 770.7668 | 92.89646 | 92.44993 | [12 empty] | -369.104 | -61.35689 | -61.68491 | -369.1047 | -62.74163 | -63.42307 | -369.1012 | -63.8521 | -63.98863 | -369.0989 | -64.58137 | -64.78303 | -369.0994 | -64.90009 | -65.82107 | -369.085 | -50.31742 | -50.80712 | -369.0836 | -52.33723 | -51.17705 | -369.0813 | -54.00369 | -53.86559 | -369.084 | -55.16327 | -55.83416 | -369.0809 | -55.58216 | -56.1788 | -369.0817 | -55.97558 | -55.87447 | -369.0554 | -41.84445 | -42.68443
|  |  | 775.6018 | 90.81457 | 90.58293 | 775.9863 | 91.20264 | 91.09237 | 775.9616 | 91.59557 | 91.33856 | 775.9316 | 91.98858 | 91.8671 | 775.903 | 92.35005 | 92.26872 | 775.8891 | 92.68459 | 92.61017 | 775.872 | 93.01381 | 93.01662 | 775.8553 | 93.34426 | 93.26182 | 775.84 | 93.62899 | 93.47039 | 775.8341 | 93.9181 | 93.84187 | 775.8227 | 94.16022 | 94.1746 | 775.8195 | 94.39593 | 94.16634 | 775.7848 | 94.62774 | 94.30216 | 775.8013 | 94.82301 | 94.60919 | 775.7962 | 94.99752 | 94.8899 | 775.7869 | 95.1549 | 95.30577 | 775.7972 | 95.30771 | 95.36108 | 775.7869 | 95.41607 | 95.45133 | 775.7809 | 95.47117 | 95.13936 | 775.7806 | 92.44036 | 92.45349 | 775.7687 | 92.47376 | 92.48405 | 775.7715 | 92.51309 | 92.28116 | 775.7731 | 92.52925 | 91.50494 | 775.7717 | 92.57295 | 92.3335 | 775.7759 | 92.59016 | 92.31135 | 775.7637 | 92.63938 | 92.34807 | 775.7656 | 92.72092 | 92.29171 | 775.7597 | 92.82757 | 92.65376 | 775.7593 | 92.90379 | 92.49498 | 775.7656 | 92.92501 | 92.47559 | [12 empty] | -367.8609 | -61.34704 | -61.67396 | -367.8582 | -62.72976 | -63.40889 | -367.8564 | -63.84362 | -63.97969 | -367.8589 | -64.57472 | -64.77571 | -367.8552 | -64.89417 | -65.81205 | -367.8385 | -50.31579 | -50.80383 | -367.8397 | -52.3309 | -51.17463 | -367.8391 | -53.99723 | -53.85959 | -367.8376 | -55.15237 | -55.82099 | -367.8397 | -55.57583 | -56.17047 | -367.8385 | -55.98478 | -55.88401 | -367.8093 | -41.84324 | -42.68038
|  |  | 780.6124 | 90.82033 | 90.5872 | 780.9851 | 91.21457 | 91.10358 | 780.9571 | 91.6005 | 91.34184 | 780.9285 | 91.99167 | 91.86941 | 780.9046 | 92.35565 | 92.27379 | 780.8829 | 92.69078 | 92.61587 | 780.8616 | 93.01913 | 93.02196 | 780.8518 | 93.34264 | 93.25968 | 780.8323 | 93.63966 | 93.48004 | 780.8289 | 93.91587 | 93.83916 | 780.8232 | 94.16465 | 94.17912 | 780.8209 | 94.39958 | 94.16851 | 780.8164 | 94.63053 | 94.30283 | 780.7912 | 94.8317 | 94.61651 | 780.792 | 95.00415 | 94.89584 | 780.7791 | 95.16259 | 95.31443 | 780.7912 | 95.31036 | 95.36407 | 780.7824 | 95.41902 | 95.45451 | 780.7909 | 95.47373 | 95.13978 | 780.777 | 92.47072 | 92.48393 | 780.7699 | 92.51064 | 92.52099 | 780.7667 | 92.53952 | 92.30611 | 780.7621 | 92.56136 | 91.53047 | 780.7693 | 92.60493 | 92.36393 | 780.7649 | 92.62315 | 92.34254 | 780.7603 | 92.65749 | 92.3643 | 780.7666 | 92.74393 | 92.31196 | 780.7526 | 92.85936 | 92.68443 | 780.76 | 92.92927 | 92.51784 | 780.7541 | 92.94724 | 92.49492 | [12 empty] | -366.6168 | -61.33711 | -61.66292 | -366.6169 | -62.71859 | -63.39543 | -366.613 | -63.83247 | -63.96808 | -366.6134 | -64.55965 | -64.75995 | -366.6123 | -64.88446 | -65.79924 | -366.5935 | -50.30906 | -50.79545 | -366.5948 | -52.33143 | -51.17906 | -366.593 | -53.99231 | -53.85513 | -366.5941 | -55.14482 | -55.81119 | -366.5933 | -55.56551 | -56.15814 | -366.595 | -55.98866 | -55.88823 | -366.5657 | -41.8424 | -42.67671
|  |  | 785.5992 | 90.82223 | 90.58761 | 785.994 | 91.21284 | 91.10114 | 785.9657 | 91.60019 | 91.33987 | 785.9329 | 91.99465 | 91.8716 | 785.9065 | 92.35886 | 92.27647 | 785.891 | 92.69429 | 92.6189 | 785.8661 | 93.02303 | 93.02588 | 785.8475 | 93.35075 | 93.26725 | 785.8345 | 93.64078 | 93.48013 | 785.8242 | 93.92086 | 93.84365 | 785.8159 | 94.16345 | 94.17802 | 785.8066 | 94.4022 | 94.16965 | 785.8018 | 94.6303 | 94.30052 | 785.7886 | 94.83504 | 94.61847 | 785.7928 | 95.00094 | 94.89194 | 785.7913 | 95.1676 | 95.32042 | 785.7833 | 95.30989 | 95.36394 | 785.7766 | 95.42576 | 95.46147 | 785.7802 | 95.47618 | 95.1401 | 785.7795 | 92.49743 | 92.51073 | 785.7601 | 92.53938 | 92.54981 | 785.772 | 92.56724 | 92.33233 | 785.7733 | 92.58947 | 91.55195 | 785.7698 | 92.6378 | 92.39526 | 785.7704 | 92.65429 | 92.37188 | 785.7607 | 92.69412 | 92.39905 | 785.7577 | 92.77716 | 92.34243 | 785.7586 | 92.88897 | 92.71292 | 785.7556 | 92.9678 | 92.55373 | 785.7592 | 92.98409 | 92.52888 | [12 empty] | -365.3739 | -61.3296 | -61.65431 | -365.3688 | -62.70892 | -63.38346 | -365.368 | -63.81821 | -63.95336 | -365.3678 | -64.55636 | -64.75598 | -365.3657 | -64.87757 | -65.78924 | -365.3515 | -50.30405 | -50.78879 | -365.3485 | -52.33273 | -51.18428 | -365.3487 | -53.98522 | -53.84851 | -365.3494 | -55.13669 | -55.80079 | -365.3496 | -55.55706 | -56.14768 | -365.3495 | -55.98629 | -55.8862 | -365.3205 | -41.84005 | -42.67153
|  |  | 790.6037 | 90.81565 | 90.57954 | 791.0163 | 91.22078 | 91.10836 | 790.9843 | 91.60033 | 91.33835 | 790.949 | 91.99365 | 91.86982 | 790.9264 | 92.36128 | 92.27837 | 790.9071 | 92.69365 | 92.61778 | 790.8876 | 93.02443 | 93.02729 | 790.8725 | 93.35231 | 93.26828 | 790.8653 | 93.64142 | 93.47975 | 790.8462 | 93.92083 | 93.84313 | 790.835 | 94.171 | 94.18566 | 790.828 | 94.40677 | 94.17274 | 790.8253 | 94.63075 | 94.29885 | 790.8128 | 94.84351 | 94.62556 | 790.8132 | 95.00206 | 94.89236 | 790.8049 | 95.17069 | 95.32448 | 790.8041 | 95.31415 | 95.36855 | 790.8031 | 95.43111 | 95.46705 | 790.8069 | 95.48175 | 95.14352 | 790.7913 | 92.53209 | 92.54547 | 790.7903 | 92.57016 | 92.58065 | 790.7849 | 92.59178 | 92.35537 | 790.7897 | 92.61604 | 91.5719 | 790.7848 | 92.66568 | 92.42159 | 790.7864 | 92.68184 | 92.39763 | 790.7803 | 92.70961 | 92.41266 | 790.779 | 92.80114 | 92.36363 | 790.7881 | 92.92042 | 92.74324 | 790.7756 | 92.99454 | 92.57782 | 790.7781 | 93.00498 | 92.54686 | [12 empty] | -364.121 | -61.31949 | -61.64308 | -364.1217 | -62.70238 | -63.37462 | -364.1187 | -63.80574 | -63.94043 | -364.1203 | -64.55051 | -64.74945 | -364.1178 | -64.86698 | -65.77553 | -364.1041 | -50.29901 | -50.7821 | -364.1011 | -52.32725 | -51.18273 | -364.0998 | -53.98371 | -53.84747 | -364.1049 | -55.13184 | -55.79368 | -364.1012 | -55.55 | -56.13859 | -364.1004 | -55.98755 | -55.8878 | -364.0718 | -41.83756 | -42.6662
|  |  | 795.6038 | 90.82262 | 90.58501 | 796.0074 | 91.22607 | 91.11295 | 795.9752 | 91.60886 | 91.34522 | 795.9436 | 91.99501 | 91.8704 | 795.9235 | 92.36161 | 92.27818 | 795.9076 | 92.70379 | 92.62744 | 795.8833 | 93.03401 | 93.03689 | 795.8696 | 93.35359 | 93.26903 | 795.853 | 93.64315 | 93.48045 | 795.8438 | 93.92777 | 93.84957 | 795.8296 | 94.17094 | 94.18569 | 795.8258 | 94.40448 | 94.16897 | 795.8153 | 94.62886 | 94.29487 | 795.8046 | 94.84161 | 94.62229 | 795.8019 | 95.01145 | 94.90105 | 795.802 | 95.17601 | 95.33077 | 795.8 | 95.32025 | 95.37499 | 795.7983 | 95.43938 | 95.47555 | 795.7945 | 95.48136 | 95.141 | 795.7926 | 92.56072 | 92.57419 | 795.7827 | 92.59354 | 92.60409 | 795.7851 | 92.61665 | 92.37875 | 795.7851 | 92.64504 | 91.59431 | 795.7908 | 92.68735 | 92.44172 | 795.7849 | 92.70493 | 92.41892 | 795.783 | 92.73824 | 92.43941 | 795.7739 | 92.82331 | 92.38304 | 795.7694 | 92.94713 | 92.76884 | 795.7708 | 93.02738 | 92.60803 | 795.7804 | 93.03557 | 92.57455 | [12 empty] | -362.8672 | -61.31137 | -61.63384 | -362.8681 | -62.68819 | -63.35811 | -362.8675 | -63.80029 | -63.93451 | -362.8685 | -64.53185 | -64.73011 | -362.8658 | -64.85662 | -65.76205 | -362.8495 | -50.29528 | -50.77671 | -362.8476 | -52.3231 | -51.18252 | -362.8458 | -53.97855 | -53.84278 | -362.8504 | -55.12973 | -55.78929 | -362.8498 | -55.54279 | -56.12936 | -362.8487 | -55.97818 | -55.87877 | -362.8201 | -41.83593 | -42.66171
|  |  | 800.6129 | 90.82248 | 90.58337218 | 801.0032 | 91.22872 | 91.11488 | 800.968 | 91.61423 | 91.34894 | 800.9383 | 91.99145 | 91.86605 | 800.9153 | 92.36601 | 92.28206 | 800.8956 | 92.70133 | 92.62451 | 800.8739 | 93.03549 | 93.03838 | 800.8572 | 93.35732 | 93.27223 | 800.85 | 93.6515 | 93.48779 | 800.8356 | 93.92362 | 93.84493 | 800.836 | 94.17596 | 94.1908 | 800.8239 | 94.40537 | 94.16839 | 800.8062 | 94.63003 | 94.29394 | 800.8044 | 94.83952 | 94.61882 | 800.7962 | 95.01184 | 94.90075 | 800.7991 | 95.18053 | 95.33626 | 800.7945 | 95.32665 | 95.38174 | 800.7889 | 95.43838 | 95.47477 | 800.7944 | 95.48696 | 95.14446 | 800.7787 | 92.59281 | 92.60636 | 800.7799 | 92.62264 | 92.63326 | 800.7819 | 92.64462 | 92.40522 | 800.7784 | 92.67022 | 91.61289 | 800.7762 | 92.71582 | 92.46865 | 800.7726 | 92.73613 | 92.44833 | 800.7744 | 92.77484 | 92.47414 | 800.768 | 92.85465 | 92.41161 | 800.7724 | 92.97919 | 92.79978 | 800.7756 | 93.04671 | 92.62473 | 800.7603 | 93.05947 | 92.59556 | [12 empty] | -361.6217 | -61.29854 | -61.61991 | -361.6221 | -62.67704 | -63.34466 | -361.6206 | -63.78865 | -63.92242 | -361.6166 | -64.52298 | -64.72055 | -361.6199 | -64.8532 | -65.75552 | -361.6012 | -50.29266 | -50.77243 | -361.6041 | -52.3214 | -51.18473 | -361.6013 | -53.96899 | -53.83369 | -361.6028 | -55.12195 | -55.77924 | -361.6018 | -55.53264 | -56.1172 | -361.6021 | -55.97082 | -55.87176 | -361.5751 | -41.83449 | -42.65744
|  |  | 805.5986 | 90.82306 | 90.58247 | 805.9946 | 91.23348 | 91.11894 | 805.9708 | 91.61543 | 91.34848 | 805.944 | 91.99588 | 91.8697 | 805.9184 | 92.36782 | 92.28334 | 805.9022 | 92.70821 | 92.63091 | 805.8779 | 93.03869 | 93.0416 | 805.8559 | 93.36487 | 93.27925 | 805.8463 | 93.64902 | 93.48429 | 805.8264 | 93.93117 | 93.85199 | 805.8269 | 94.17833 | 94.19326 | 805.821 | 94.41872 | 94.18025 | 805.8065 | 94.62972 | 94.29154 | 805.8039 | 94.8412 | 94.61911 | 805.7956 | 95.01663 | 94.90485 | 805.793 | 95.18033 | 95.33704 | 805.7894 | 95.32777 | 95.3832 | 805.7873 | 95.43735 | 95.47397 | 805.7904 | 95.49044 | 95.1458 | 805.7795 | 92.62471 | 92.63834 | 805.7822 | 92.64774 | 92.65843 | 805.7748 | 92.67147 | 92.43058 | 805.7724 | 92.70036 | 91.63644 | 805.769 | 92.74175 | 92.49304 | 805.7761 | 92.7664 | 92.47681 | 805.7642 | 92.79757 | 92.495 | 805.7709 | 92.88147 | 92.43567 | 805.7624 | 92.99562 | 92.81509 | 805.7656 | 93.08587 | 92.66126 | 805.7656 | 93.08262 | 92.61581 | [12 empty] | -360.3762 | -61.28642 | -61.60669 | -360.3757 | -62.66784 | -63.33316 | -360.3733 | -63.77236 | -63.90567 | -360.3726 | -64.51353 | -64.71043 | -360.3742 | -64.84422 | -65.74343 | -360.353 | -50.28166 | -50.75977 | -360.3556 | -52.31283 | -51.18008 | -360.3542 | -53.96434 | -53.8295 | -360.3561 | -55.11501 | -55.77004 | -360.3512 | -55.52505 | -56.10758 | -360.3536 | -55.96591 | -55.86719 | -360.3253 | -41.83209 | -42.6522
|  |  | 810.6068 | 90.82295 | 90.58086 | 811.0137 | 91.23437 | 91.11911 | 810.985 | 91.61855 | 91.34994 | 810.959 | 92.00292 | 91.87596 | 810.9249 | 92.37716 | 92.29215 | 810.9094 | 92.71122 | 92.63344 | 810.8979 | 93.0395 | 93.04243 | 810.8759 | 93.36482 | 93.27866 | 810.869 | 93.65384 | 93.48808 | 810.8552 | 93.92331 | 93.84364 | 810.8464 | 94.18741 | 94.20243 | 810.8326 | 94.42913 | 94.18918 | 810.8277 | 94.6344 | 94.29411 | 810.8237 | 94.85153 | 94.62806 | 810.8062 | 95.02248 | 94.91 | 810.8058 | 95.18716 | 95.34483 | 810.8027 | 95.32535 | 95.38112 | 810.8019 | 95.4437 | 95.48055 | 810.8045 | 95.50108 | 95.1543 | 810.7901 | 92.65615 | 92.66987 | 810.7904 | 92.66763 | 92.67838 | 810.7932 | 92.69259 | 92.45019 | 810.7881 | 92.72468 | 91.65413 | 810.7934 | 92.76819 | 92.51792 | 810.7901 | 92.79131 | 92.49991 | 810.7786 | 92.8215 | 92.51704 | 810.7829 | 92.90621 | 92.45763 | 810.7794 | 93.01894 | 92.83728 | 810.7844 | 93.11292 | 92.68566 | 810.781 | 93.11198 | 92.64226 | [12 empty] | -359.1187 | -61.27501 | -61.59416 | -359.1187 | -62.66053 | -63.32353 | -359.1199 | -63.75803 | -63.89088 | -359.1184 | -64.50194 | -64.69815 | -359.1198 | -64.82863 | -65.72471 | -359.0991 | -50.28388 | -50.76033 | -359.0974 | -52.30656 | -51.17777 | -359.0993 | -53.95784 | -53.82347 | -359.1009 | -55.11021 | -55.76295 | -359.0983 | -55.51013 | -56.09063 | -359.0997 | -55.96126 | -55.86288 | -359.0706 | -41.83122 | -42.64847
|  |  | 815.6059 | 90.82794 | 90.58435 | 816.0111 | 91.2359 | 91.11994 | 815.98 | 91.61891 | 91.34865 | 815.9472 | 91.99599 | 91.86824 | 815.9211 | 92.37111 | 92.28558 | 815.9021 | 92.71351 | 92.63524 | 815.8837 | 93.03938 | 93.04233 | 815.862 | 93.37237 | 93.28568 | 815.8534 | 93.64869 | 93.48191 | 815.841 | 93.92791 | 93.84775 | 815.8323 | 94.19646 | 94.21158 | 815.8207 | 94.44253 | 94.20111 | 815.8134 | 94.63543 | 94.29305 | 815.8144 | 94.85571 | 94.63087 | 815.8047 | 95.02457 | 94.9114 | 815.7993 | 95.19267 | 95.35132 | 815.7998 | 95.33016 | 95.38628 | 815.7883 | 95.45189 | 95.48897 | 815.7949 | 95.50367 | 95.15475 | 815.7846 | 92.68585 | 92.69965 | 815.7831 | 92.70106 | 92.71187 | 815.7833 | 92.72223 | 92.47834 | 815.7755 | 92.75047 | 91.67334 | 815.7838 | 92.79053 | 92.53872 | 815.7765 | 92.81217 | 92.51898 | 815.7765 | 92.84565 | 92.53931 | 815.7772 | 92.94036 | 92.48902 | 815.7705 | 93.04732 | 92.86455 | 815.7841 | 93.13259 | 92.70269 | 815.7752 | 93.13287 | 92.66026 | [12 empty] | -357.8822 | -61.26806 | -61.5861 | -357.8784 | -62.64832 | -63.30903 | -357.8783 | -63.75157 | -63.88395 | -357.8768 | -64.48854 | -64.68407 | -357.8791 | -64.82053 | -65.71352 | -357.8608 | -50.28184 | -50.75665 | -357.8604 | -52.30153 | -51.17662 | -357.8592 | -53.9521 | -53.81819 | -357.8609 | -55.1001 | -55.75059 | -357.8641 | -55.50602 | -56.08453 | -357.8607 | -55.94881 | -55.85077 | -357.8317 | -41.82929 | -42.64372
|  |  | 820.6054 | 90.82782 | 90.58275 | 821.0028 | 91.23819 | 91.12151 | 820.9795 | 91.62615 | 91.35423 | 820.9455 | 92.00479 | 91.87626 | 820.9176 | 92.37607 | 92.29002 | 820.9025 | 92.71295 | 92.63421 | 820.8741 | 93.0451 | 93.04806 | 820.8598 | 93.37334 | 93.28612 | 820.8446 | 93.65677 | 93.48897 | 820.8395 | 93.93289 | 93.85224 | 820.8359 | 94.19546 | 94.21067 | 820.8269 | 94.45223 | 94.20932 | 820.8111 | 94.6395 | 94.29502 | 820.798 | 94.85955 | 94.63334 | 820.7993 | 95.02615 | 94.91229 | 820.7939 | 95.19145 | 95.35107 | 820.7979 | 95.33565 | 95.39211 | 820.7876 | 95.45872 | 95.49602 | 820.7777 | 95.51005 | 95.159 | 820.7807 | 92.71072 | 92.72461 | 820.7794 | 92.72613 | 92.73701 | 820.7773 | 92.75164 | 92.50626 | 820.7788 | 92.77409 | 91.69036 | 820.7734 | 92.81808 | 92.56473 | 820.7795 | 92.8327 | 92.53771 | 820.7677 | 92.87326 | 92.56504 | 820.7633 | 92.96083 | 92.50674 | 820.7734 | 93.07381 | 92.88992 | 820.7712 | 93.15337 | 92.72085 | 820.7713 | 93.16501 | 92.68951 | [12 empty] | -356.6292 | -61.25932 | -61.57625 | -356.6281 | -62.63667 | -63.29507 | -356.6273 | -63.74011 | -63.87203 | -356.6264 | -64.48265 | -64.6775 | -356.6248 | -64.80938 | -65.69924 | -356.6086 | -50.27371 | -50.74685 | -356.6029 | -52.29862 | -51.17766 | -356.6092 | -53.94428 | -53.81084 | -356.6084 | -55.09279 | -55.741 | -356.61 | -55.49614 | -56.07263 | -356.6047 | -55.94373 | -55.84604 | -356.5789 | -41.82671 | -42.63829
|  |  | 825.5838 | 90.83064 | 90.58408 | 826.0059 | 91.23769 | 91.1203 | 825.9757 | 91.63562 | 91.36205 | 825.9445 | 92.01042 | 91.8811 | 825.9168 | 92.3788 | 92.29222 | 825.8979 | 92.72262 | 92.64339 | 825.8731 | 93.05172 | 93.05471 | 825.8584 | 93.37671 | 93.28896 | 825.8479 | 93.65743 | 93.48861 | 825.8414 | 93.93941 | 93.85827 | 825.8418 | 94.20409 | 94.2194 | 825.8266 | 94.45465 | 94.21026 | 825.8076 | 94.64195 | 94.29537 | 825.8073 | 94.8634 | 94.6358 | 825.7952 | 95.03376 | 94.9192 | 825.7975 | 95.19484 | 95.35544 | 825.7944 | 95.33802 | 95.39482 | 825.7895 | 95.45763 | 95.49516 | 825.7823 | 95.5132 | 95.16001 | 825.7859 | 92.73916 | 92.75314 | 825.7871 | 92.75186 | 92.76281 | 825.7766 | 92.78203 | 92.53516 | 825.7787 | 92.7942 | 91.70387 | 825.7766 | 92.84515 | 92.59026 | 825.7716 | 92.86512 | 92.56834 | 825.7748 | 92.90125 | 92.59116 | 825.7747 | 92.9915 | 92.53463 | 825.7733 | 93.09718 | 92.91217 | 825.763 | 93.17518 | 92.74003 | 825.7679 | 93.19003 | 92.71163 | [12 empty] | -355.3807 | -61.24987 | -61.56569 | -355.3815 | -62.62135 | -63.27745 | -355.38 | -63.72843 | -63.85989 | -355.3764 | -64.46925 | -64.66341 | -355.3775 | -64.79984 | -65.68659 | -355.3606 | -50.27105 | -50.74254 | -355.3585 | -52.29199 | -51.17495 | -355.3595 | -53.94159 | -53.80862 | -355.36 | -55.0914 | -55.73735 | -355.36 | -55.48277 | -56.05723 | -355.3587 | -55.93987 | -55.84252 | -355.3332 | -41.82747 | -42.63622
|  |  | 830.5899 | 90.83317 | 90.58512 | 831.0231 | 91.24805 | 91.12995 | 830.9933 | 91.63557 | 91.36033 | 830.9644 | 92.0161 | 91.886 | 830.9371 | 92.38192 | 92.29482 | 830.9104 | 92.72142 | 92.64172 | 830.8938 | 93.051 | 93.054 | 830.8735 | 93.37757 | 93.28929 | 830.8689 | 93.66094 | 93.49109 | 830.8578 | 93.94067 | 93.85903 | 830.8538 | 94.20184 | 94.21723 | 830.8422 | 94.45618 | 94.21031 | 830.826 | 94.6515 | 94.30282 | 830.8212 | 94.86437 | 94.63539 | 830.8209 | 95.03342 | 94.91817 | 830.8137 | 95.19457 | 95.35614 | 830.8116 | 95.34883 | 95.40598 | 830.8171 | 95.46585 | 95.5036 | 830.7944 | 95.51791 | 95.16257 | 830.8052 | 92.77156 | 92.78562 | 830.7905 | 92.78036 | 92.79138 | 830.7912 | 92.80819 | 92.55981 | 830.7959 | 92.8281 | 91.73114 | 830.7979 | 92.87395 | 92.61751 | 830.7925 | 92.87969 | 92.58111 | 830.7913 | 92.92665 | 92.61468 | 830.7938 | 93.01624 | 92.55659 | 830.7812 | 93.12237 | 92.93623 | 830.7801 | 93.20348 | 92.76568 | 830.7933 | 93.2044 | 92.72309 | [12 empty] | -354.1316 | -61.23925 | -61.55396 | -354.1313 | -62.61196 | -63.26576 | -354.1282 | -63.7145 | -63.8455 | -354.1297 | -64.45755 | -64.65103 | -354.1292 | -64.79022 | -65.67385 | -354.1107 | -50.2692 | -50.73903 | -354.11 | -52.28803 | -51.17491 | -354.1089 | -53.93029 | -53.79779 | -354.1103 | -55.08323 | -55.7269 | -354.1092 | -55.47732 | -56.04976 | -354.1079 | -55.93727 | -55.84027 | -354.0808 | -41.82225 | -42.62815
|  |  | 835.5878 | 90.83317 | 90.58362 | 836.0139 | 91.25398 | 91.13517 | 835.9821 | 91.63504 | 91.35815 | 835.9555 | 92.0115 | 91.88062 | 835.9246 | 92.38287 | 92.29524 | 835.8977 | 92.72571 | 92.64553 | 835.8785 | 93.05465 | 93.05767 | 835.8655 | 93.37888 | 93.29007 | 835.8554 | 93.66493 | 93.49406 | 835.841 | 93.9444 | 93.86227 | 835.8433 | 94.20459 | 94.22008 | 835.8326 | 94.45596 | 94.20861 | 835.8195 | 94.65075 | 94.29997 | 835.8072 | 94.8656 | 94.63524 | 835.8041 | 95.04404 | 94.92809 | 835.802 | 95.19471 | 95.35724 | 835.8012 | 95.35114 | 95.40863 | 835.7973 | 95.46579 | 95.50377 | 835.7941 | 95.51537 | 95.1579 | 835.7934 | 92.78994 | 92.80409 | 835.7794 | 92.80947 | 92.82055 | 835.7792 | 92.82696 | 92.5771 | 835.7794 | 92.8573 | 91.75375 | 835.7757 | 92.89827 | 92.6403 | 835.7837 | 92.91211 | 92.61174 | 835.7748 | 92.94933 | 92.63548 | 835.771 | 93.03833 | 92.57593 | 835.7724 | 93.15306 | 92.96581 | 835.7727 | 93.2254 | 92.78497 | 835.7713 | 93.22649 | 92.7423 | [12 empty] | -352.8792 | -61.22881 | -61.54241 | -352.8826 | -62.59934 | -63.25083 | -352.8787 | -63.69991 | -63.83044 | -352.8779 | -64.44669 | -64.63949 | -352.8802 | -64.78252 | -65.66303 | -352.8599 | -50.26061 | -50.72878 | -352.8612 | -52.28795 | -51.17875 | -352.8604 | -53.9257 | -53.79367 | -352.8612 | -55.07658 | -55.71798 | -352.8615 | -55.46568 | -56.03611 | -352.8597 | -55.92732 | -55.83065 | -352.8295 | -41.82129 | -42.62434
|  |  | 840.5884 | 90.84103 | 90.58998 | 841.0003 | 91.25409 | 91.13457 | 840.975 | 91.64064 | 91.3621 | 840.9489 | 92.01911 | 91.88745 | 840.9122 | 92.39055 | 92.30241 | 840.8957 | 92.72657 | 92.64591 | 840.8788 | 93.05543 | 93.05847 | 840.8511 | 93.38501 | 93.29567 | 840.8424 | 93.66782 | 93.49594 | 840.8296 | 93.94919 | 93.86657 | 840.8263 | 94.21426 | 94.22984 | 840.8159 | 94.45579 | 94.20697 | 840.8098 | 94.65743 | 94.30456 | 840.7984 | 94.87106 | 94.63933 | 840.7902 | 95.04601 | 94.92938 | 840.7917 | 95.20663 | 95.37014 | 840.7915 | 95.35897 | 95.4168 | 840.7881 | 95.47047 | 95.50868 | 840.7735 | 95.52139 | 95.16179 | 840.782 | 92.81702 | 92.83125 | 840.7724 | 92.83835 | 92.8495 | 840.7684 | 92.8561 | 92.60474 | 840.758 | 92.88406 | 91.77395 | 840.778 | 92.92423 | 92.66471 | 840.771 | 92.92994 | 92.62777 | 840.7729 | 92.97064 | 92.65491 | 840.7707 | 93.06278 | 92.59762 | 840.7581 | 93.17847 | 92.99009 | 840.7644 | 93.25507 | 92.81201 | 840.7594 | 93.27443 | 92.78735 | [12 empty] | -351.6367 | -61.2196 | -61.5321 | -351.6385 | -62.58808 | -63.23727 | -351.6382 | -63.69117 | -63.82124 | -351.6357 | -64.43177 | -64.62389 | -351.6381 | -64.76781 | -65.64523 | -351.6216 | -50.25939 | -50.72592 | -351.6179 | -52.28214 | -51.17686 | -351.6177 | -53.91992 | -53.78835 | -351.6205 | -55.07008 | -55.70923 | -351.6176 | -55.45964 | -56.02806 | -351.6157 | -55.91608 | -55.81975 | -351.5915 | -41.82191 | -42.62214
|  |  | 845.5807 | 90.84911 | 90.59657 | 846.0064 | 91.25604 | 91.13581 | 845.9803 | 91.64537 | 91.36517 | 845.9486 | 92.01872 | 91.88627 | 845.9195 | 92.38571 | 92.29703 | 845.9038 | 92.73379 | 92.65264 | 845.884 | 93.0627 | 93.06576 | 845.8571 | 93.39159 | 93.30171 | 845.8567 | 93.68128 | 93.50836 | 845.8446 | 93.95228 | 93.86917 | 845.8332 | 94.21103 | 94.2267 | 845.8185 | 94.45615 | 94.20585 | 845.8159 | 94.66977 | 94.3148 | 845.8044 | 94.87941 | 94.64631 | 845.7969 | 95.05624 | 94.93891 | 845.7976 | 95.21794 | 95.38242 | 845.7847 | 95.36217 | 95.42035 | 845.7945 | 95.47309 | 95.51153 | 845.7916 | 95.52145 | 95.1597 | 845.7857 | 92.84042 | 92.85473 | 845.7718 | 92.86933 | 92.88055 | 845.7804 | 92.87741 | 92.62455 | 845.7752 | 92.9056 | 91.78886 | 845.77 | 92.94774 | 92.68668 | 845.7799 | 92.96022 | 92.65625 | 845.7777 | 93.00011 | 92.68251 | 845.7683 | 93.09345 | 92.62552 | 845.7696 | 93.20273 | 93.01323 | 845.7683 | 93.28092 | 92.83522 | 845.7628 | 93.29613 | 92.80615 | [12 empty] | -350.393 | -61.20934 | -61.52073 | -350.3913 | -62.57424 | -63.22113 | -350.3901 | -63.67499 | -63.8046 | -350.3896 | -64.41938 | -64.61082 | -350.3884 | -64.75464 | -65.62893 | -350.3734 | -50.2553 | -50.72017 | -350.3707 | -52.2757 | -51.17434 | -350.3729 | -53.91168 | -53.78057 | -350.3751 | -55.05998 | -55.69686 | -350.371 | -55.45476 | -56.02116 | -350.372 | -55.90803 | -55.81204 | -350.3433 | -41.81811 | -42.6155
|  |  | 850.5922 | 90.84808 | 90.59404 | 851.0237 | 91.26359 | 91.14265 | 850.9971 | 91.65225 | 91.37039 | 850.9629 | 92.02796 | 91.89474 | 850.9385 | 92.3959 | 92.3067 | 850.9113 | 92.73289 | 92.65127 | 850.9003 | 93.07055 | 93.07363 | 850.8797 | 93.38919 | 93.29878 | 850.8722 | 93.6881 | 93.51416 | 850.8553 | 93.95406 | 93.87046 | 850.8474 | 94.21766 | 94.23343 | 850.8283 | 94.45649 | 94.2047 | 850.8313 | 94.67014 | 94.31306 | 850.8226 | 94.87509 | 94.64061 | 850.808 | 95.05359 | 94.93557 | 850.8189 | 95.22128 | 95.38674 | 850.8192 | 95.36432 | 95.42284 | 850.8019 | 95.47743 | 95.5161 | 850.8081 | 95.51749 | 95.15359 | 850.7985 | 92.87334 | 92.88774 | 850.7923 | 92.88866 | 92.89994 | 850.7962 | 92.90334 | 92.64899 | 850.7908 | 92.92966 | 91.8063 | 850.7895 | 92.96763 | 92.70502 | 850.7941 | 92.99011 | 92.68434 | 850.7914 | 93.02507 | 92.70558 | 850.7852 | 93.11237 | 92.64166 | 850.7879 | 93.22716 | 93.03654 | 850.788 | 93.29805 | 92.84971 | 850.7797 | 93.32429 | 92.8314 | [12 empty] | -349.1448 | -61.19958 | -61.50986 | -349.142 | -62.55925 | -63.20383 | -349.1426 | -63.66572 | -63.79487 | -349.1414 | -64.4079 | -64.59866 | -349.1401 | -64.74552 | -65.6167 | -349.1227 | -50.24849 | -50.7117 | -349.1247 | -52.26681 | -51.16937 | -349.1235 | -53.90522 | -53.77458 | -349.1275 | -55.05325 | -55.68786 | -349.1252 | -55.44398 | -56.00837 | -349.1238 | -55.90094 | -55.8053 | -349.0924 | -41.82178 | -42.61632
|  |  | 855.5989 | 90.84961 | 90.59408 | 856.0234 | 91.26604 | 91.14439 | 855.9866 | 91.65702 | 91.3735 | 855.9561 | 92.02599 | 91.89198 | 855.9265 | 92.39844 | 92.30872 | 855.9127 | 92.72685 | 92.64475 | 855.8879 | 93.0717 | 93.07479 | 855.8791 | 93.39716 | 93.30622 | 855.8698 | 93.68582 | 93.51086 | 855.8481 | 93.96044 | 93.87635 | 855.8413 | 94.21384 | 94.2297 | 855.8369 | 94.45635 | 94.20308 | 855.8222 | 94.6666 | 94.30743 | 855.8085 | 94.88117 | 94.6453 | 855.8147 | 95.06008 | 94.94136 | 855.8036 | 95.2234 | 95.38983 | 855.8063 | 95.3634 | 95.42227 | 855.7924 | 95.47295 | 95.51184 | 855.8053 | 95.52585 | 95.15981 | 855.7979 | 92.8949 | 92.90938 | 855.784 | 92.90253 | 92.91388 | 855.7809 | 92.92613 | 92.67028 | 855.7879 | 92.95593 | 91.82597 | 855.7843 | 92.9951 | 92.73094 | 855.783 | 93.01092 | 92.70335 | 855.777 | 93.05022 | 92.72886 | 855.7855 | 93.14568 | 92.67221 | 855.7776 | 93.2481 | 93.05637 | 855.7787 | 93.32443 | 92.87346 | 855.7687 | 93.35003 | 92.85425 | [12 empty] | -347.8962 | -61.18918 | -61.49835 | -347.8975 | -62.55254 | -63.19482 | -347.8984 | -63.65104 | -63.77973 | -347.8936 | -64.39479 | -64.58487 | -347.8942 | -64.73316 | -65.60123 | -347.8746 | -50.24388 | -50.70543 | -347.8772 | -52.26164 | -51.16811 | -347.8765 | -53.89931 | -53.76914 | -347.8789 | -55.04845 | -55.68079 | -347.8789 | -55.4339 | -55.99627 | -347.8772 | -55.89719 | -55.80189 | -347.8508 | -41.81787 | -42.60959
|  |  | 860.5974 | 90.85264 | 90.59562 | 861.0165 | 91.27128 | 91.14892 | 860.9833 | 91.65512 | 91.36995 | 860.9486 | 92.02919 | 91.8944 | 860.9142 | 92.40167 | 92.31142 | 860.9096 | 92.72955 | 92.64697 | 860.8843 | 93.06991 | 93.07303 | 860.8658 | 93.39401 | 93.30254 | 860.8484 | 93.68679 | 93.51082 | 860.8455 | 93.95649 | 93.87191 | 860.8377 | 94.21587 | 94.23183 | 860.8312 | 94.45674 | 94.20199 | 860.8066 | 94.66913 | 94.30787 | 860.8001 | 94.88621 | 94.64897 | 860.8018 | 95.06276 | 94.94334 | 860.7913 | 95.23365 | 95.40105 | 860.8072 | 95.3642 | 95.42342 | 860.7916 | 95.47192 | 95.51104 | 860.7902 | 95.52732 | 95.15916 | 860.7948 | 92.91788 | 92.93245 | 860.7827 | 92.93161 | 92.94303 | 860.7807 | 92.95198 | 92.69464 | 860.7756 | 92.97986 | 91.84331 | 860.7762 | 93.02175 | 92.75606 | 860.7802 | 93.03571 | 92.72635 | 860.7778 | 93.07432 | 92.75108 | 860.7782 | 93.17295 | 92.69671 | 860.7719 | 93.27649 | 93.08363 | 860.7698 | 93.35195 | 92.89835 | 860.7623 | 93.3732 | 92.87453 | [12 empty] | -346.6483 | -61.17801 | -61.48608 | -346.6487 | -62.54101 | -63.18099 | -346.647 | -63.63892 | -63.76714 | -346.6445 | -64.3802 | -64.56959 | -346.6443 | -64.71978 | -65.58473 | -346.6259 | -50.23283 | -50.69273 | -346.6279 | -52.25675 | -51.16715 | -346.6272 | -53.89423 | -53.76453 | -346.6259 | -55.03822 | -55.66829 | -346.6289 | -55.42392 | -55.98427 | -346.6291 | -55.88683 | -55.79187 | -346.6006 | -41.81276 | -42.60163
|  |  | 865.5806 | 90.85462 | 90.59611 | 866.0178 | 91.2759 | 91.15283 | 865.9836 | 91.66281 | 91.37599 | 865.9539 | 92.03571 | 91.90013 | 865.926 | 92.40192 | 92.31115 | 865.9081 | 92.73203 | 92.64897 | 865.8877 | 93.07203 | 93.07516 | 865.8628 | 93.39858 | 93.30658 | 865.8498 | 93.69518 | 93.51818 | 865.8437 | 93.95927 | 93.8742 | 865.8385 | 94.21657 | 94.23262 | 865.8274 | 94.45685 | 94.20063 | 865.8142 | 94.66769 | 94.30432 | 865.8106 | 94.88863 | 94.65001 | 865.7986 | 95.06273 | 94.94262 | 865.789 | 95.23905 | 95.40742 | 865.8001 | 95.3678 | 95.42735 | 865.7925 | 95.48028 | 95.51962 | 865.7887 | 95.5337 | 95.1634 | 865.7831 | 92.93969 | 92.95434 | 865.7764 | 92.95139 | 92.96287 | 865.7833 | 92.98315 | 92.72431 | 865.7783 | 93.00198 | 91.85882 | 865.7877 | 93.04585 | 92.77861 | 865.7741 | 93.05532 | 92.74416 | 865.7732 | 93.09493 | 92.76982 | 865.769 | 93.19579 | 92.71679 | 865.7698 | 93.29532 | 93.10134 | 865.7669 | 93.3788 | 92.92257 | 865.7696 | 93.39223 | 92.89066 | [12 empty] | -345.4049 | -61.17342 | -61.48038 | -345.4011 | -62.52664 | -63.16432 | -345.4016 | -63.62978 | -63.75754 | -345.4 | -64.37296 | -64.56167 | -345.3998 | -64.71625 | -65.5781 | -345.3812 | -50.22998 | -50.68823 | -345.381 | -52.25321 | -51.16753 | -345.3813 | -53.88878 | -53.75955 | -345.3848 | -55.02738 | -55.65519 | -345.385 | -55.4157 | -55.97404 | -345.3827 | -55.88438 | -55.78976 | -345.3535 | -41.81242 | -42.59845
|  |  | 870.5887 | 90.85816 | 90.59816 | 871.0247 | 91.27624 | 91.15245 | 870.993 | 91.6639 | 91.37541 | 870.9632 | 92.03897 | 91.90261 | 870.9428 | 92.40757 | 92.31628 | 870.9136 | 92.74615 | 92.66261 | 870.8919 | 93.07518 | 93.07833 | 870.8793 | 93.40601 | 93.31348 | 870.8618 | 93.69835 | 93.52033 | 870.8535 | 93.96774 | 93.88218 | 870.8396 | 94.22562 | 94.24176 | 870.8352 | 94.46064 | 94.20293 | 870.8351 | 94.67223 | 94.30675 | 870.8205 | 94.89289 | 94.65289 | 870.8106 | 95.06359 | 94.94279 | 870.8061 | 95.24253 | 95.41188 | 870.8079 | 95.37206 | 95.43196 | 870.7918 | 95.47749 | 95.51706 | 870.7961 | 95.54072 | 95.16828 | 870.7893 | 92.9703 | 92.98504 | 870.7815 | 92.98117 | 92.99272 | 870.7883 | 93.00228 | 92.74195 | 870.7842 | 93.03128 | 91.88152 | 870.7838 | 93.06161 | 92.79283189 | 870.784 | 93.07671 | 92.76375 | 870.7743 | 93.1239 | 92.79691 | 870.7848 | 93.20515 | 92.72338 | 870.7777 | 93.32785 | 93.13275 | 870.7895 | 93.4059 | 92.94702 | 870.7892 | 93.41454 | 92.91006 | [12 empty] | -344.1522 | -61.15291 | -61.45876 | -344.1521 | -62.5151 | -63.15047 | -344.1508 | -63.6166 | -63.7439 | -344.1487 | -64.35757 | -64.5456 | -344.149 | -64.70254 | -65.56127 | -344.1321 | -50.22277 | -50.67936 | -344.131 | -52.25073 | -51.16898 | -344.1338 | -53.88476 | -53.75599 | -344.1328 | -55.0179 | -55.64344 | -344.1287 | -55.40962 | -55.96593 | -344.1314 | -55.87421 | -55.77994 | -344.1033 | -41.81431 | -42.5975
|  |  | 875.5812 | 90.86097 | 90.59948 | 876.0036 | 91.27604 | 91.15155 | 875.9854 | 91.66593 | 91.37579 | 875.9508 | 92.03443 | 91.89729 | 875.9254 | 92.41047 | 92.31865 | 875.9038 | 92.74766 | 92.66364 | 875.878 | 93.08106 | 93.08422 | 875.8642 | 93.40354 | 93.31047 | 875.8489 | 93.70579 | 93.52675 | 875.8392 | 93.97312 | 93.88706 | 875.8265 | 94.23078 | 94.24701 | 875.8237 | 94.46521 | 94.20602 | 875.8129 | 94.68228 | 94.31472 | 875.811 | 94.90487 | 94.6635 | 875.7989 | 95.05794 | 94.93645 | 875.795 | 95.2427 | 95.41302 | 875.793 | 95.37852 | 95.43877 | 875.7943 | 95.47574 | 95.51554 | 875.7802 | 95.54097 | 95.1664 | 875.7889 | 92.99228 | 93.0071 | 875.7843 | 93.00674 | 93.01835 | 875.7794 | 93.02326 | 92.76143 | 875.7747 | 93.05448 | 91.89813 | 875.7673 | 93.09359 | 92.82327 | 875.7738 | 93.10005 | 92.7853 | 875.7718 | 93.14863 | 92.81977 | 875.7715 | 93.22763 | 92.7431 | 875.7595 | 93.34821 | 93.152 | 875.7642 | 93.41601 | 92.95451 | 875.7721 | 93.43231 | 92.92495 | [12 empty] | -342.9102 | -61.14627 | -61.45101 | -342.9065 | -62.50296 | -63.13603 | -342.9077 | -63.60115 | -63.72799 | -342.9087 | -64.3432 | -64.53055 | -342.907 | -64.69088 | -65.54651 | -342.8894 | -50.21847 | -50.67341 | -342.8897 | -52.25023 | -51.17238 | -342.8891 | -53.87998 | -53.75168 | -342.8906 | -55.02071 | -55.64399 | -342.8928 | -55.40166 | -55.95597 | -342.8877 | -55.86654 | -55.77261 | -342.8626 | -41.80884 | -42.5892
|  |  | 880.571 | 90.86624 | 90.60325 | 880.9911 | 91.28273 | 91.15753 | 880.9711 | 91.66679 | 91.375 | 880.9386 | 92.04192 | 91.904 | 880.913 | 92.41164 | 92.3193 | 880.891 | 92.7532 | 92.6687 | 880.8687 | 93.08482 | 93.088 | 880.851 | 93.40058 | 93.30699 | 880.8401 | 93.69964 | 93.51957 | 880.8283 | 93.97707 | 93.89053 | 880.8181 | 94.2317 | 94.24802 | 880.8137 | 94.47298 | 94.21232 | 880.8072 | 94.68607 | 94.31641 | 880.7912 | 94.90498 | 94.66223 | 880.7858 | 95.05989 | 94.9377 | 880.7834 | 95.24554 | 95.41683 | 880.7726 | 95.37448 | 95.43507 | 880.7802 | 95.48253 | 95.52256 | 880.7704 | 95.54835 | 95.17164 | 880.7675 | 93.02036 | 93.03526 | 880.7661 | 93.03479 | 93.04647 | 880.7676 | 93.04819 | 92.78487 | 880.7615 | 93.08133 | 91.9184 | 880.7658 | 93.11047 | 92.83861 | 880.7604 | 93.12239 | 92.80585 | 880.7545 | 93.17362 | 92.84288 | 880.7559 | 93.25362 | 92.76633 | 880.7533 | 93.37794 | 93.1806 | 880.7583 | 93.44315 | 92.97901 | 880.754 | 93.46106 | 92.95081 | [12 empty] | -341.6599 | -61.13525 | -61.43888 | -341.6588 | -62.49285 | -63.12361 | -341.6578 | -63.58475 | -63.71113 | -341.66 | -64.33002 | -64.51669 | -341.6559 | -64.67702 | -65.52953 | -341.6395 | -50.21161 | -50.6649 | -341.6378 | -52.24046 | -51.16655 | -341.642 | -53.87667 | -53.74883 | -341.6421 | -55.01229 | -55.63329 | -341.6418 | -55.39195 | -55.94424 | -341.6418 | -55.86136 | -55.76777 | -341.6113 | -41.80525 | -42.58277
|  |  | 885.5681 | 90.87131 | 90.60683 | 886.0098 | 91.27972 | 91.1538 | 885.9721 | 91.67147 | 91.37803 | 885.9492 | 92.03788 | 91.89918 | 885.9209 | 92.41507 | 92.3222 | 885.8989 | 92.75515 | 92.67017 | 885.8781 | 93.09047 | 93.09367 | 885.8591 | 93.40799 | 93.31387 | 885.8333 | 93.70211 | 93.52103 | 885.8401 | 93.98404 | 93.897 | 885.8251 | 94.23362 | 94.25004 | 885.8162 | 94.4722 | 94.21006 | 885.8091 | 94.68847 | 94.31671 | 885.803 | 94.90292 | 94.65879 | 885.7908 | 95.06911 | 94.94623 | 885.7939 | 95.24905 | 95.42131 | 885.7901 | 95.37877 | 95.4397 | 885.786 | 95.49345 | 95.53371 | 885.7775 | 95.55593 | 95.17708 | 885.7784 | 93.03911 | 93.0541 | 885.7719 | 93.06128 | 93.07303 | 885.7705 | 93.0678 | 92.80299 | 885.7717 | 93.10693 | 91.93738 | 885.7717 | 93.13128 | 92.85787 | 885.7752 | 93.15354 | 92.83519 | 885.7651 | 93.2027 | 92.87008 | 885.7587 | 93.28295 | 92.79289 | 885.7603 | 93.40306 | 93.20461 | 885.7651 | 93.47231 | 93.00554 | 885.7591 | 93.48796 | 92.97482 | [12 empty] | -340.4123 | -61.12764 | -61.43016 | -340.4108 | -62.4798 | -63.10826 | -340.4089 | -63.57636 | -63.70228 | -340.4094 | -64.31223 | -64.49822 | -340.4089 | -64.66452 | -65.51392 | -340.3929 | -50.20807 | -50.6597 | -340.3911 | -52.23111 | -51.16112 | -340.3918 | -53.87472 | -53.74735 | -340.3951 | -55.00589 | -55.62463 | -340.3939 | -55.38658 | -55.93685 | -340.3918 | -55.8552 | -55.76195 | -340.3618 | -41.80431 | -42.57898
|  |  | 890.5663 | 90.87757 | 90.6116 | 891.0112 | 91.28454 | 91.15791 | 890.9864 | 91.67738 | 91.38227 | 890.9525 | 92.04328 | 91.9038 | 890.9242 | 92.41579 | 92.3224 | 890.9063 | 92.76331 | 92.67785 | 890.8908 | 93.09284 | 93.09606 | 890.8681 | 93.4159 | 93.32125 | 890.8601 | 93.69908 | 93.51696 | 890.8411 | 93.98401 | 93.89648 | 890.8361 | 94.24081 | 94.25732 | 890.8271 | 94.47727 | 94.21364 | 890.8219 | 94.6854 | 94.31154 | 890.8127 | 94.90813 | 94.66262 | 890.8057 | 95.07618 | 94.95261 | 890.7998 | 95.25317 | 95.42641 | 890.8004 | 95.38108 | 95.44236 | 890.7937 | 95.49938 | 95.53987 | 890.7927 | 95.55665 | 95.17566 | 890.793 | 93.06409 | 93.07917 | 890.785 | 93.08888 | 93.1007 | 890.7873 | 93.09309 | 92.82678 | 890.7862 | 93.12668 | 91.95051 | 890.7795 | 93.15315 | 92.87819 | 890.7822 | 93.17437 | 92.85423 | 890.7705 | 93.22777 | 92.89327 | 890.7732 | 93.29874 | 92.80591 | 890.7635 | 93.41905 | 93.21947 | 890.7709 | 93.48872 | 93.01931 | 890.7719 | 93.51178 | 92.99573 | [12 empty] | -339.165 | -61.11311 | -61.41452 | -339.1658 | -62.46929 | -63.09546 | -339.162 | -63.56143 | -63.68689 | -339.1664 | -64.30592 | -64.49122 | -339.1631 | -64.65603 | -65.50231 | -339.147 | -50.20218 | -50.65216 | -339.148 | -52.22698 | -51.1609 | -339.1459 | -53.86654 | -53.73964 | -339.1483 | -55.00329 | -55.61977 | -339.148 | -55.37283 | -55.92109 | -339.1482 | -55.8452 | -55.75229 | -339.1163 | -41.80042 | -42.57225
|  |  | 895.5715 | 90.8803 | 90.61284 | 896.0022 | 91.28145 | 91.15411 | 895.975 | 91.67936 | 91.3826 | 895.9428 | 92.05069 | 91.91042 | 895.9228 | 92.41643 | 92.32252 | 895.8901 | 92.77014 | 92.6842 | 895.8751 | 93.08941 | 93.09265 | 895.8523 | 93.4186 | 93.32342 | 895.8417 | 93.70763 | 93.5245 | 895.8294 | 93.98323 | 93.89521 | 895.824 | 94.25069 | 94.2673 | 895.8126 | 94.4788 | 94.2137 | 895.8106 | 94.68702 | 94.31106 | 895.7947 | 94.9056 | 94.65871 | 895.791 | 95.07944 | 94.95518 | 895.7875 | 95.25471 | 95.42891 | 895.787 | 95.37824 | 95.43986 | 895.7822 | 95.49771 | 95.53842 | 895.7743 | 95.55732 | 95.1742 | 895.7707 | 93.09498 | 93.11014 | 895.764 | 93.10808 | 93.11995 | 895.7671 | 93.11607 | 92.84827 | 895.7744 | 93.14922 | 91.96646 | 895.7733 | 93.17178 | 92.89529 | 895.7625 | 93.20312 | 92.88118 | 895.7644 | 93.24395 | 92.90758 | 895.7608 | 93.32172 | 92.82613 | 895.7491 | 93.43866 | 93.23797 | 895.7552 | 93.50872 | 93.03668 | 895.7651 | 93.53058 | 93.01164 | [12 empty] | -337.9145 | -61.09967 | -61.39997 | -337.9147 | -62.45316 | -63.07701 | -337.9116 | -63.55033 | -63.67533 | -337.912 | -64.29585 | -64.48047 | -337.9124 | -64.6415 | -65.48467 | -337.8982 | -50.19981 | -50.64813 | -337.8993 | -52.2208 | -51.15864 | -337.8946 | -53.86361 | -53.73717 | -337.8968 | -54.99474 | -55.60894 | -337.8942 | -55.35857 | -55.9048 | -337.8958 | -55.83396 | -55.7414 | -337.8694 | -41.7972 | -42.5662
|  |  | 900.5608 | 90.88281 | 90.61386 | 900.993 | 91.28863 | 91.16059 | 900.966 | 91.68153 | 91.38312 | 900.9368 | 92.04549 | 91.90443 | 900.911 | 92.41872 | 92.32428 | 900.8848 | 92.77298 | 92.68656 | 900.8701 | 93.09284 | 93.0961 | 900.8437 | 93.42351 | 93.32779 | 900.8294 | 93.7064 | 93.52225 | 900.8226 | 93.99097 | 93.90246 | 900.8122 | 94.25303 | 94.26973 | 900.7966 | 94.48468 | 94.2181 | 900.7875 | 94.68618 | 94.30814 | 900.7836 | 94.90766 | 94.6594 | 900.7848 | 95.08977 | 94.96482 | 900.7759 | 95.25782 | 95.433 | 900.7787 | 95.38228 | 95.44424 | 900.7673 | 95.50587 | 95.54681 | 900.7668 | 95.56259 | 95.17732 | 900.7632 | 93.1042 | 93.11945 | 900.7533 | 93.13323 | 93.14517 | 900.7568 | 93.13521 | 92.86592 | 900.7522 | 93.172 | 91.98267 | 900.7658 | 93.19476 | 92.91673 | 900.7561 | 93.21899 | 92.89526 | 900.7474 | 93.26451 | 92.92626 | 900.7477 | 93.34966 | 92.85131 | 900.7431 | 93.462 | 93.26019 | 900.744 | 93.52484 | 93.05018 | 900.7511 | 93.54808 | 93.02624 | [12 empty] | -336.6696 | -61.09236 | -61.39156 | -336.6714 | -62.4385 | -63.06006 | -336.6648 | -63.53044 | -63.65498 | -336.6664 | -64.27706 | -64.46101 | -336.6657 | -64.63192 | -65.47198 | -336.6465 | -50.19509 | -50.64175 | -336.6505 | -52.21363 | -51.15539 | -336.6462 | -53.85771 | -53.73175 | -336.6487 | -54.98451 | -55.59644 | -336.6493 | -55.34895 | -55.89317 | -336.6499 | -55.82826 | -55.73603 | -336.6216 | -41.79405 | -42.56021
|  |  | 905.548 | 90.88496 | 90.61451 | 906.0121 | 91.29866 | 91.1699 | 905.9765 | 91.68535 | 91.38527 | 905.9479 | 92.05008 | 91.90825 | 905.9237 | 92.42585 | 92.33088 | 905.8968 | 92.77521 | 92.68831 | 905.8796 | 93.09571 | 93.09898 | 905.8567 | 93.42039 | 93.32414 | 905.8496 | 93.71459 | 93.52942 | 905.8348 | 93.98983 | 93.90083 | 905.832 | 94.25493 | 94.27172 | 905.8154 | 94.48654 | 94.21849 | 905.8036 | 94.68688 | 94.30673 | 905.7968 | 94.90323 | 94.65359 | 905.7887 | 95.08638 | 94.96073 | 905.7836 | 95.26156 | 95.43771 | 905.7923 | 95.38919 | 95.4515 | 905.7792 | 95.50381 | 95.54498 | 905.7778 | 95.56445 | 95.17705 | 905.7773 | 93.12674 | 93.14207 | 905.7634 | 93.15899 | 93.17101 | 905.769 | 93.16028 | 92.88949 | 905.7744 | 93.19033 | 91.99437 | 905.7729 | 93.21688 | 92.9373 | 905.7693 | 93.24471 | 92.91917 | 905.7586 | 93.28373 | 92.9436 | 905.7659 | 93.37504 | 92.87391 | 905.7611 | 93.48223 | 93.27929 | 905.7669 | 93.54665 | 93.06934 | 905.7682 | 93.5659 | 93.04116 | [12 empty] | -335.4261 | -61.07634 | -61.37442 | -335.4275 | -62.42464 | -63.0439 | -335.4237 | -63.51788 | -63.64196 | -335.4253 | -64.26596 | -64.44922 | -335.4282 | -64.6143 | -65.45127 | -335.4088 | -50.18927 | -50.63428 | -335.4084 | -52.20715 | -51.15282 | -335.4066 | -53.85423 | -53.72873 | -335.4077 | -54.98092 | -55.5906 | -335.4098 | -55.33633 | -55.87854 | -335.4063 | -55.81881 | -55.72692 | -335.3776 | -41.79411 | -42.55744
|  |  | 910.5506 | 90.88699 | 90.61505 | 911.0085 | 91.30122 | 91.17176 | 910.9735 | 91.68239 | 91.38067 | 910.9502 | 92.05128 | 91.90866 | 910.9248 | 92.42874 | 92.33326 | 910.9079 | 92.77092 | 92.68354 | 910.8783 | 93.10231 | 93.1056 | 910.8542 | 93.42752 | 93.33074 | 910.8518 | 93.71755 | 93.53135 | 910.8396 | 93.99106 | 93.90156 | 910.8356 | 94.25484 | 94.27173 | 910.8161 | 94.48816 | 94.21862 | 910.812 | 94.69292 | 94.31067 | 910.7972 | 94.91058 | 94.65956 | 910.7896 | 95.08507 | 94.95872 | 910.7867 | 95.25521 | 95.43233 | 910.791 | 95.39278 | 95.45543 | 910.7834 | 95.50869 | 95.55008 | 910.7723 | 95.56816 | 95.17862 | 910.7798 | 93.14576 | 93.16118 | 910.768 | 93.17359 | 93.18567 | 910.7689 | 93.18334 | 92.91106 | 910.778 | 93.21691 | 92.01434 | 910.7724 | 93.24537 | 92.96425 | 910.7705 | 93.26521 | 92.93788 | 910.7635 | 93.31348 | 92.97147 | 910.7581 | 93.40178 | 92.89789 | 910.7571 | 93.50094 | 93.29689 | 910.7634 | 93.56749 | 93.08755 | 910.7683 | 93.59326 | 93.06562 | [12 empty] | -334.1814 | -61.06296 | -61.35994 | -334.1819 | -62.41397 | -63.03094 | -334.1796 | -63.50616 | -63.62977 | -334.1774 | -64.2538 | -64.43638 | -334.1823 | -64.60042 | -65.43428 | -334.1627 | -50.18423 | -50.6276 | -334.1627 | -52.1992 | -51.14879 | -334.163 | -53.8479 | -53.72286 | -334.1649 | -54.97329 | -55.58071 | -334.1628 | -55.3295 | -55.86969 | -334.1636 | -55.81304 | -55.7215 | -334.1365 | -41.78649 | -42.54699
|  |  | 915.545 | 90.89624 | 90.62281 | 915.9925 | 91.29947 | 91.16929 | 915.9623 | 91.68654 | 91.38316 | 915.9304 | 92.05434 | 91.91094 | 915.8962 | 92.42682 | 92.33081 | 915.8792 | 92.77958 | 92.69173 | 915.8552 | 93.10557 | 93.10888 | 915.8326 | 93.42671 | 93.3294 | 915.8255 | 93.71649 | 93.52927 | 915.8227 | 93.99348 | 93.9035 | 915.8155 | 94.25398 | 94.27095 | 915.8112 | 94.48546 | 94.21444 | 915.7931 | 94.69635 | 94.31201 | 915.7803 | 94.91078 | 94.65838 | 915.7804 | 95.08961 | 94.96257 | 915.7758 | 95.26122 | 95.43932 | 915.7754 | 95.3905 | 95.45349 | 915.7644 | 95.51769 | 95.5593 | 915.7638 | 95.57376 | 95.18208 | 915.7612 | 93.16808 | 93.18357 | 915.7571 | 93.19654 | 93.20869 | 915.7443 | 93.20674 | 92.93297 | 915.7505 | 93.23936 | 92.03022 | 915.7494 | 93.26471 | 92.98204 | 915.7458 | 93.28284 | 92.95372 | 915.7411 | 93.33136 | 92.98749 | 915.7435 | 93.41888 | 92.91224 | 915.7337 | 93.51855 | 93.31338 | 915.7395 | 93.59055 | 93.10799 | 915.7528 | 93.6212 | 93.09067 | [12 empty] | -332.9313 | -61.04985 | -61.34572 | -332.931 | -62.4038 | -63.01845 | -332.9301 | -63.49024 | -63.6134 | -332.9233 | -64.2396 | -64.4215 | -332.9293 | -64.59132 | -65.42206 | -332.9125 | -50.183 | -50.6247 | -332.9149 | -52.18499 | -51.1385 | -332.9078 | -53.83698 | -53.71241 | -332.9151 | -54.96499 | -55.57013 | -332.9105 | -55.31954 | -55.85771 | -332.9108 | -55.80161 | -55.71041 | -332.8837 | -41.78284 | -42.54049
|  |  | 920.5545 | 90.89933 | 90.6244 | 921.0105 | 91.29969 | 91.1688 | 920.9789 | 91.69393 | 91.38888 | 920.9399 | 92.06799 | 91.92381 | 920.9168 | 92.43445 | 92.33792 | 920.8917 | 92.78264 | 92.69431 | 920.8708 | 93.10746 | 93.11079 | 920.8544 | 93.42159 | 93.32374 | 920.8345 | 93.72484 | 93.5366 | 920.8318 | 93.99947 | 93.90899 | 920.8169 | 94.25601 | 94.27308 | 920.8143 | 94.49309 | 94.22059 | 920.8006 | 94.69991 | 94.31347 | 920.7911 | 94.91337 | 94.65959 | 920.7921 | 95.09866 | 94.97093 | 920.7907 | 95.26053 | 95.43959 | 920.7816 | 95.39072 | 95.45406 | 920.779 | 95.52175 | 95.5636 | 920.774 | 95.57755 | 95.18373 | 920.7579 | 93.19245 | 93.20803 | 920.7648 | 93.21821 | 93.23043 | 920.7613 | 93.22899 | 92.95372 | 920.7639 | 93.26097 | 92.04522 | 920.7637 | 93.28696 | 93.00275 | 920.7692 | 93.30476 | 92.97384 | 920.7578 | 93.35242 | 93.00666 | 920.7512 | 93.43663 | 92.92721 | 920.7571 | 93.5473 | 93.341 | 920.756 | 93.61248 | 93.12727 | 920.76 | 93.64128 | 93.10785 | [12 empty] | -331.6779 | -61.04137 | -61.33613 | -331.6787 | -62.38481 | -62.99715 | -331.6754 | -63.47642 | -63.59911 | -331.6769 | -64.22656 | -64.40777 | -331.6784 | -64.57554 | -65.40315 | -331.6598 | -50.17593 | -50.61597 | -331.6625 | -52.14971 | -51.10715 | -331.6588 | -53.82998 | -53.70588 | -331.6589 | -54.95168 | -55.55454 | -331.6622 | -55.30925 | -55.8454 | -331.66 | -55.79964 | -55.70878 | -331.6349 | -41.78164 | -42.53644
|  |  | 925.5683 | 90.89863 | 90.62221 | 926.0237 | 91.3005 | 91.1689 | 925.9922 | 91.69693 | 91.39023 | 925.9663 | 92.06894 | 91.92397 | 925.9417 | 92.44014 | 92.34307 | 925.9123 | 92.78479 | 92.69597 | 925.8851 | 93.11423 | 93.11758 | 925.8701 | 93.42646 | 93.32808 | 925.8592 | 93.72523 | 93.53597 | 925.8484 | 93.99696 | 93.90599 | 925.8379 | 94.25972 | 94.27688 | 925.8324 | 94.49418 | 94.22019 | 925.8213 | 94.70025 | 94.3117 | 925.8099 | 94.91601 | 94.66086 | 925.8047 | 95.10273 | 94.9743 | 925.8046 | 95.26596 | 95.446 | 925.8025 | 95.39231 | 95.45599 | 925.7872 | 95.5195 | 95.56157 | 925.7956 | 95.57509 | 95.17913 | 925.7843 | 93.21147 | 93.22714 | 925.7804 | 93.2393 | 93.25158 | 925.7814 | 93.24398 | 92.96721 | 925.7855 | 93.28465 | 92.06227 | 925.7773 | 93.30663 | 93.02087 | 925.7815 | 93.32691 | 92.99418 | 925.77 | 93.37228 | 93.02464 | 925.7791 | 93.4493 | 92.9371 | 925.7746 | 93.56025 | 93.35283 | 925.7714 | 93.62897 | 93.14111 | 925.7671 | 93.65816 | 93.12183 | [12 empty] | -330.4295 | -61.02819 | -61.32184 | -330.424 | -62.36887 | -62.9789 | -330.4254 | -63.45832 | -63.58055 | -330.4253 | -64.2119 | -64.39243 | -330.4267 | -64.56479 | -65.38928 | -330.4086 | -50.16625 | -50.60463 | -330.411 | -52.0973 | -51.05867 | -330.4064 | -53.82543 | -53.7018 | -330.4096 | -54.94099 | -55.54158 | -330.4111 | -55.29541 | -55.82954 | -330.4066 | -55.78912 | -55.6986 | -330.3804 | -41.77616 | -42.52812
|  |  | 930.5608 | 90.9017 | 90.62378 | 931.0269 | 91.29872 | 91.1664 | 931.0033 | 91.69888 | 91.39052 | 930.9678 | 92.07245 | 91.9267 | 930.9416 | 92.44574 | 92.34815 | 930.9134 | 92.79206 | 92.70276 | 930.8968 | 93.12164 | 93.12501 | 930.8816 | 93.42743 | 93.32853 | 930.8627 | 93.7293 | 93.53901 | 930.854 | 93.99902 | 93.90756 | 930.8448 | 94.26055 | 94.27781 | 930.8357 | 94.4988 | 94.22334 | 930.8212 | 94.71005 | 94.3194 | 930.8222 | 94.92367 | 94.66714 | 930.8132 | 95.10471 | 94.97558 | 930.8082 | 95.2703596 | 95.45138 | 930.8068 | 95.39599 | 95.46002 | 930.8012 | 95.51587 | 95.55818 | 930.7969 | 95.58217 | 95.18406 | 930.7937 | 93.23451 | 93.25026 | 930.7889 | 93.25952 | 93.27187 | 930.793 | 93.26423 | 92.98596 | 930.7818 | 93.30913 | 92.08015 | 930.789 | 93.32546 | 93.03815 | 930.7824 | 93.34654 | 93.01202 | 930.7829 | 93.40459 | 93.05507 | 930.7873 | 93.47704 | 92.96208 | 930.7824 | 93.57866 | 93.37012 | 930.7784 | 93.6542 | 93.16371 | 930.7848 | 93.68309 | 93.14386 | [12 empty] | -329.1785 | -61.01141 | -61.30395 | -329.1778 | -62.35547 | -62.9632 | -329.1752 | -63.44742 | -63.56918 | -329.1726 | -64.19419 | -64.37404 | -329.1768 | -64.55422 | -65.37559 | -329.1608 | -50.16352 | -50.60025 | -329.1602 | -52.0757 | -51.04101 | -329.156 | -53.81681 | -53.69365 | -329.1587 | -54.93335 | -55.53167 | -329.1601 | -55.28545 | -55.81756 | -329.1616 | -55.78145 | -55.69127 | -329.1314 | -41.77473 | -42.52384
|  |  | 935.5617 | 90.91365 | 90.63424 | 936.0214 | 91.30381 | 91.17079 | 935.9935 | 91.70131 | 91.39129 | 935.9596 | 92.07384 | 91.92731 | 935.937 | 92.44941 | 92.3513 | 935.9034 | 92.79159 | 92.70181 | 935.8853 | 93.12312 | 93.1265 | 935.8697 | 93.43064 | 93.3312 | 935.8512 | 93.73287 | 93.54156 | 935.8523 | 94.00239 | 93.91044 | 935.8374 | 94.26189 | 94.27924 | 935.8308 | 94.50771 | 94.23077 | 935.8264 | 94.71175 | 94.319 | 935.8127 | 94.92546 | 94.66754 | 935.8004 | 95.10883 | 94.97901 | 935.7938 | 95.27969 | 95.46168 | 935.793 | 95.40036 | 95.46473 | 935.795 | 95.52557 | 95.5681 | 935.7951 | 95.58886 | 95.18861 | 935.7902 | 93.24986 | 93.26569 | 935.7814 | 93.27276 | 93.28516 | 935.7751 | 93.28457 | 93.00481 | 935.7773 | 93.32412 | 92.08854 | 935.7783 | 93.34161 | 93.05277 | 935.7712 | 93.36808 | 93.03176 | 935.7804 | 93.42237 | 93.07096 | 935.7697 | 93.49936 | 92.98163 | 935.7712 | 93.61033 | 93.40067 | 935.7676 | 93.67189 | 93.17877 | 935.7779 | 93.70546 | 93.16333 | [12 empty] | -327.9333 | -60.99832 | -61.28975 | -327.9345 | -62.33748 | -62.94291 | -327.9351 | -63.4304 | -63.5517 | -327.9298 | -64.1817 | -64.36087 | -327.9302 | -64.53572 | -65.35398 | -327.9153 | -50.15671 | -50.59178 | -327.9154 | -52.05922 | -51.02845 | -327.9149 | -53.80488 | -53.68218 | -327.9169 | -54.92727 | -55.52333 | -327.916 | -55.2744 | -55.8045 | -327.913 | -55.77488 | -55.68505 | -327.8888 | -41.77418 | -42.52046
|  |  | 940.5642 | 90.9139 | 90.633 | 941.026 | 91.30682 | 91.17309 | 940.9857 | 91.70381 | 91.39215 | 940.9642 | 92.07412 | 91.9268 | 940.9304 | 92.44927 | 92.35064 | 940.9057 | 92.79384 | 92.70359 | 940.8884 | 93.12894 | 93.13234 | 940.8615 | 93.43312 | 93.33315 | 940.853 | 93.74217 | 93.54984 | 940.8477 | 94.00175 | 93.90931 | 940.8341 | 94.2725 | 94.28994 | 940.8219 | 94.5071 | 94.22868 | 940.8204 | 94.71457 | 94.31972 | 940.7999 | 94.92852 | 94.66923 | 940.7979 | 95.10997 | 94.97946 | 940.7961 | 95.28022 | 95.46318 | 940.788 | 95.40437 | 95.46909 | 940.7911 | 95.5359 | 95.57866 | 940.7955 | 95.58994 | 95.18756 | 940.7856 | 93.2681 | 93.28402 | 940.7757 | 93.2981 | 93.31058 | 940.7787 | 93.30841 | 93.02715 | 940.7785 | 93.34016 | 92.09799 | 940.7707 | 93.36521 | 93.07482 | 940.7753 | 93.38671 | 93.0486 | 940.7703 | 93.4403 | 93.08703 | 940.7707 | 93.52607 | 93.00558 | 940.7654 | 93.63894 | 93.42816 | 940.7678 | 93.69657 | 93.20082 | 940.7672 | 93.72922 | 93.1842 | [12 empty] | -326.6916 | -60.99024 | -61.28057 | -326.6905 | -62.32669 | -62.92982 | -326.6908 | -63.41887 | -63.53972 | -326.6904 | -64.16874 | -64.34723 | -326.6871 | -64.5321 | -65.34725 | -326.6732 | -50.15677 | -50.5902 | -326.673 | -52.10686 | -51.07998 | -326.6697 | -53.79887 | -53.67663 | -326.676 | -54.91688 | -55.51068 | -326.6728 | -55.26428 | -55.79237 | -326.6734 | -55.7682 | -55.6787 | -326.6424 | -41.76991 | -42.51335
|  |  | 945.5566 | 90.92281 | 90.64042 | 946.0111 | 91.31473 | 91.18029 | 945.9854 | 91.70264 | 91.38932 | 945.9566 | 92.07805 | 91.92995 | 945.9239 | 92.45412 | 92.35496 | 945.8973 | 92.79418 | 92.70344 | 945.8647 | 93.13069 | 93.13411 | 945.8605 | 93.43231 | 93.33181 | 945.8508 | 93.74548 | 93.55213 | 945.838 | 94.00874 | 93.91581 | 945.8254 | 94.27248 | 94.29001 | 945.8181 | 94.50805 | 94.22815 | 945.8016 | 94.72582 | 94.32888 | 945.7935 | 94.92281 | 94.66215 | 945.7869 | 95.11509 | 94.9839 | 945.7886 | 95.28103 | 95.46496 | 945.783 | 95.41429 | 95.47935 | 945.7833 | 95.53298 | 95.57596 | 945.7772 | 95.59448 | 95.18997 | 945.773 | 93.29484 | 93.31085 | 945.7649 | 93.31682 | 93.32936 | 945.7695 | 93.32487 | 93.04213 | 945.766 | 93.36089 | 92.11212 | 945.7678 | 93.39003 | 93.0981 | 945.7642 | 93.40264 | 93.06274 | 945.7646 | 93.46036 | 93.10521 | 945.7601 | 93.54393 | 93.02067 | 945.7524 | 93.66936 | 93.45746 | 945.7533 | 93.71025 | 93.21187 | 945.7558 | 93.74766 | 93.19975 | [12 empty] | -325.441 | -60.9792 | -61.26842 | -325.4405 | -62.30967 | -62.91049 | -325.4414 | -63.40446 | -63.52484 | -325.4366 | -64.15682 | -64.33463 | -325.4387 | -64.50901 | -65.32105 | -325.4228 | -50.1566 | -50.58837 | -325.423 | -52.11189 | -51.08895 | -325.418 | -53.79036 | -53.66859 | -325.4249 | -54.91273 | -55.50426 | -325.4238 | -55.25296 | -55.77903 | -325.4226 | -55.75543 | -55.66628 | -325.3943 | -41.76762 | -42.50822
|  |  | 950.5484 | 90.91972 | 90.63584 | 951.0203 | 91.31838 | 91.18323 | 950.9842 | 91.7032 | 91.38822 | 950.9547 | 92.08142 | 91.93254 | 950.925 | 92.4559 | 92.35622 | 950.8903 | 92.79735 | 92.70614 | 950.8733 | 93.13613 | 93.13956 | 950.8581 | 93.43412 | 93.33309 | 950.8475 | 93.74791 | 93.55353 | 950.8356 | 94.02022 | 93.9268 | 950.8324 | 94.27872 | 94.29634 | 950.8141 | 94.51785 | 94.23648 | 950.8108 | 94.72827 | 94.32923 | 950.8005 | 94.92916 | 94.66712 | 950.7904 | 95.11482 | 94.98292 | 950.7873 | 95.28362 | 95.46852 | 950.7936 | 95.41777 | 95.48317 | 950.7831 | 95.53713 | 95.58034 | 950.7762 | 95.5983 | 95.19165 | 950.7707 | 93.31727 | 93.33336 | 950.7632 | 93.33543 | 93.34804 | 950.7707 | 93.34693 | 93.06269 | 950.7705 | 93.38342 | 92.12805 | 950.7686 | 93.40432 | 93.11085 | 950.7679 | 93.42925 | 93.08754 | 950.762 | 93.47587 | 93.11885 | 950.7674 | 93.56086 | 93.03484 | 950.7617 | 93.69418 | 93.48116 | 950.759 | 93.73657 | 93.23555 | 950.761 | 93.77568 | 93.22487 | [12 empty] | -324.193 | -60.96053 | -61.24864 | -324.1927 | -62.29578 | -62.8943 | -324.1934 | -63.38044 | -63.50036 | -324.1905 | -64.13883 | -64.31595 | -324.1902 | -64.49009 | -65.29901 | -324.1743 | -50.14954 | -50.57965 | -324.1744 | -52.13231 | -51.11329 | -324.172 | -53.78239 | -53.66109 | -324.177 | -54.90302 | -55.49228 | -324.1756 | -55.23889 | -55.76294 | -324.1765 | -55.74581 | -55.657 | -324.1481 | -41.76224 | -42.5
|  |  | 955.5379 | 90.92654 | 90.64117 | 956.0022 | 91.32234 | 91.18648 | 955.9725 | 91.70571 | 91.38908 | 955.9346 | 92.08019 | 91.93053 | 955.9137 | 92.46298 | 92.36277 | 955.8813 | 92.80195 | 92.71026 | 955.8672 | 93.13223 | 93.13568 | 955.8455 | 93.43448 | 93.33292 | 955.8329 | 93.74757 | 93.55218 | 955.8235 | 94.02523 | 93.93132 | 955.8111 | 94.28075 | 94.29846 | 955.7992 | 94.51518 | 94.23233 | 955.7971 | 94.72821 | 94.32708 | 955.7871 | 94.93858 | 94.67516 | 955.7728 | 95.11248 | 94.97989 | 955.7828 | 95.28554 | 95.47141 | 955.7732 | 95.422 | 95.48775 | 955.7756 | 95.54398 | 95.58742 | 955.7644 | 95.59933 | 95.19054 | 955.7569 | 93.33192 | 93.34809 | 955.7567 | 93.3586 | 93.37128 | 955.7561 | 93.36133 | 93.0756 | 955.7518 | 93.40334 | 92.14139 | 955.754 | 93.41908 | 93.12407 | 955.7552 | 93.45153 | 93.10803 | 955.7492 | 93.50521 | 93.14631 | 955.7452 | 93.58585 | 93.05707 | 955.7492 | 93.7115 | 93.49737 | 955.7428 | 93.75735 | 93.2537 | 955.7569 | 93.7898 | 93.2361 | [12 empty] | -322.941 | -60.94982 | -61.23682 | -322.944 | -62.28183 | -62.87805 | -322.9435 | -63.36139 | -63.48085 | -322.9432 | -64.1172 | -64.29364 | -322.9408 | -64.48088 | -65.28669 | -322.9254 | -50.14474 | -50.57319 | -322.9262 | -52.15191 | -51.13681 | -322.9245 | -53.7756 | -53.65476 | -322.9284 | -54.88958 | -55.47657 | -322.9276 | -55.23065 | -55.75268 | -322.9256 | -55.73591 | -55.64745 | -322.899 | -41.76362 | -42.49854
|  |  | 960.5342 | 90.92373 | 90.63686 | 961.0015 | 91.32172 | 91.18515 | 960.9789 | 91.70872 | 91.39043 | 960.942 | 92.08735 | 91.93691 | 960.9156 | 92.45952 | 92.3588 | 960.8908 | 92.80863 | 92.71646 | 960.8631 | 93.13284 | 93.13631 | 960.8455 | 93.43543 | 93.33334 | 960.8309 | 93.75103 | 93.55461 | 960.827 | 94.02652 | 93.93211 | 960.8121 | 94.28092 | 94.29872 | 960.8062 | 94.51802 | 94.23369 | 960.7854 | 94.72217 | 94.31895 | 960.7801 | 94.93977 | 94.67498 | 960.7763 | 95.11835 | 94.98507 | 960.781 | 95.28824 | 95.47509 | 960.7657 | 95.42292 | 95.48901 | 960.7692 | 95.54649 | 95.59015 | 960.759 | 95.59668 | 95.18576 | 960.7577 | 93.35033 | 93.36659 | 960.7554 | 93.37983 | 93.39257 | 960.7538 | 93.38604 | 93.09882 | 960.7644 | 93.42863 | 92.16007 | 960.7506 | 93.44482 | 93.14827 | 960.7486 | 93.46813 | 93.12284 | 960.7428 | 93.53019 | 93.16942 | 960.7515 | 93.60568 | 93.07413 | 960.7385 | 93.73354 | 93.51828 | 960.7457 | 93.77688 | 93.27059 | 960.7438 | 93.80576 | 93.24917 | [12 empty] | -321.6934 | -60.94362 | -61.22951 | -321.6966 | -62.27444 | -62.86835 | -321.695 | -63.34446 | -63.46346 | -321.6946 | -64.10651 | -64.28227 | -321.6924 | -64.46859 | -65.27128 | -321.6806 | -50.13992 | -50.56672 | -321.6791 | -52.15551 | -51.14434 | -321.6791 | -53.7673 | -53.64693 | -321.6807 | -54.8861 | -55.47082 | -321.6793 | -55.22008 | -55.7401 | -321.6787 | -55.73067 | -55.64255 | -321.6489 | -41.7632 | -42.49528
|  |  | 965.5346 | 90.92702 | 90.63866 | 966.0186 | 91.32785 | 91.19057 | 965.982 | 91.71682 | 91.39688 | 965.9584 | 92.09167 | 91.94044 | 965.9241 | 92.45579 | 92.35454 | 965.9079 | 92.80902 | 92.71637 | 965.8819 | 93.13468 | 93.13817 | 965.8561 | 93.44131 | 93.33868 | 965.8438 | 93.75186 | 93.55442 | 965.8354 | 94.02186 | 93.92697 | 965.8278 | 94.28738 | 94.30528 | 965.8267 | 94.5205 | 94.23468 | 965.8003 | 94.72535 | 94.32002 | 965.8035 | 94.9473 | 94.68112 | 965.7901 | 95.11821 | 94.98424 | 965.7816 | 95.2971 | 95.48492 | 965.7828 | 95.42367 | 95.49011 | 965.7868 | 95.54654 | 95.59043 | 965.778 | 95.61067 | 95.1976 | 965.7829 | 93.36994 | 93.38629 | 965.7671 | 93.39838 | 93.41119 | 965.773 | 93.40326 | 93.11453 | 965.7743 | 93.44195 | 92.16676 | 965.7744 | 93.46331 | 93.16521 | 965.7651 | 93.48866 | 93.14157 | 965.7643 | 93.54821 | 93.18555 | 965.7603 | 93.62387 | 93.08955 | 965.7592 | 93.75114 | 93.53476 | 965.7574 | 93.79016 | 93.28124 | 965.7503 | 93.83033 | 93.27084 | [12 empty] | -320.454 | -60.9221 | -61.20688 | -320.4531 | -62.25786 | -62.84948 | -320.4502 | -63.33724 | -63.45578 | -320.4533 | -64.08859 | -64.26367 | -320.4517 | -64.45616 | -65.25576 | -320.4366 | -50.13294 | -50.55809 | -320.4349 | -52.16377 | -51.15651 | -320.4311 | -53.76164 | -53.64173 | -320.4375 | -54.87147 | -55.45393 | -320.4346 | -55.20744 | -55.72545 | -320.4333 | -55.72254 | -55.63475 | -320.4074 | -41.76027 | -42.48953
|  |  | 970.528 | 90.93223 | 90.64238 | 971.0235 | 91.33348 | 91.19548 | 970.9896 | 91.72401 | 91.4024 | 970.9685 | 92.09393 | 91.94191 | 970.9377 | 92.4586 | 92.35683 | 970.9226 | 92.80964 | 92.7165 | 970.8832 | 93.1386 | 93.14211 | 970.8741 | 93.44356 | 93.3404 | 970.8468 | 93.75181 | 93.55334 | 970.8478 | 94.02025 | 93.92486 | 970.8343 | 94.28615 | 94.30415 | 970.8252 | 94.51899 | 94.2317 | 970.8068 | 94.73069 | 94.32326 | 970.8009 | 94.94905 | 94.68149 | 970.7959 | 95.11551 | 94.98084 | 970.7958 | 95.29969 | 95.48848 | 970.7899 | 95.42576 | 95.49254 | 970.7894 | 95.54663 | 95.59074 | 970.7829 | 95.61819 | 95.20298 | 970.7792 | 93.38847 | 93.40489 | 970.7766 | 93.42131 | 93.43418 | 970.7772 | 93.42248 | 93.13225 | 970.7746 | 93.4664 | 92.18462 | 970.7739 | 93.48936 | 93.18971 | 970.7707 | 93.51117 | 93.16227 | 970.7739 | 93.56766 | 93.20312 | 970.7688 | 93.63774 | 93.10065 | 970.7634 | 93.77103 | 93.55353 | 970.769 | 93.81103 | 93.29946 | 970.762 | 93.84897 | 93.28657 | [12 empty] | -319.211 | -60.91066 | -61.19434 | -319.2089 | -62.2366 | -62.82592 | -319.2051 | -63.32291 | -63.44099 | -319.2069 | -64.07062 | -64.24502 | -319.2048 | -64.44788 | -65.24437 | -319.1909 | -50.13094 | -50.55444 | -319.1914 | -52.16616 | -51.16281 | -319.1924 | -53.75436 | -53.63492 | -319.1929 | -54.86321 | -55.44341 | -319.1922 | -55.19149 | -55.70748 | -319.1918 | -55.72069 | -55.63325 | -319.1614 | -41.75667 | -42.48309
|  |  | 975.5357 | 90.9349 | 90.64355 | 976.0067 | 91.33496 | 91.19625 | 975.9703 | 91.72746 | 91.40421 | 975.9482 | 92.09665 | 91.94386 | 975.918 | 92.46309 | 92.36079 | 975.8865 | 92.81156 | 92.71795 | 975.8695 | 93.14607 | 93.1496 | 975.8501 | 93.44356 | 93.33988 | 975.83 | 93.75587 | 93.55639 | 975.8219 | 94.02833 | 93.93245 | 975.817 | 94.28406 | 94.30215 | 975.8008 | 94.51509 | 94.22633 | 975.7913 | 94.73743 | 94.32791 | 975.7912 | 94.94977 | 94.68084 | 975.7757 | 95.11309 | 94.97773 | 975.7764 | 95.29256 | 95.48232 | 975.7736 | 95.42994 | 95.49706 | 975.7735 | 95.54936 | 95.5937 | 975.7686 | 95.62069 | 95.20335 | 975.7601 | 93.40821 | 93.42473 | 975.7714 | 93.44011 | 93.45305 | 975.762 | 93.44145 | 93.14973 | 975.7547 | 93.48459 | 92.19623 | 975.7594 | 93.50994 | 93.20876 | 975.7544 | 93.52367 | 93.17299 | 975.7617 | 93.58284 | 93.21642 | 975.7474 | 93.65579 | 93.11595 | 975.7476 | 93.78367 | 93.56506 | 975.751 | 93.83301 | 93.31882 | 975.7368 | 93.86679 | 93.30152 | [12 empty] | -317.962 | -60.8983 | -61.18087 | -317.9571 | -62.21894 | -62.80595 | -317.9576 | -63.30419 | -63.42181 | -317.9602 | -64.05788 | -64.2316 | -317.958 | -64.43068 | -65.22406 | -317.9388 | -50.11897 | -50.54081 | -317.9418 | -52.16568 | -51.16626 | -317.9408 | -53.74333 | -53.62436 | -317.9425 | -54.85748 | -55.43541 | -317.9402 | -55.17876 | -55.69274 | -317.9399 | -55.70702 | -55.61992 | -317.9119 | -41.75195 | -42.47552
|  |  | 980.5355 | 90.93373 | 90.64089 | 981.0059 | 91.33755 | 91.19813 | 980.9737 | 91.7303 | 91.40539 | 980.9481 | 92.10239 | 91.94882 | 980.9133 | 92.46682 | 92.364 | 980.893 | 92.812 | 92.71791 | 980.8719 | 93.14624 | 93.14978 | 980.8548 | 93.45086 | 93.34664 | 980.8362 | 93.76557 | 93.56506 | 980.8172 | 94.0405 | 93.94413 | 980.8222 | 94.28565 | 94.30383 | 980.8081 | 94.51886 | 94.2286 | 980.7931 | 94.74515 | 94.33353 | 980.7889 | 94.94936 | 94.67905 | 980.7757 | 95.11702 | 94.98096 | 980.7772 | 95.29833 | 95.48906 | 980.7701 | 95.43348 | 95.50094 | 980.7739 | 95.55872 | 95.60329 | 980.763 | 95.6222 | 95.20272 | 980.7699 | 93.42665 | 93.44325 | 980.7641 | 93.461 | 93.47401 | 980.7588 | 93.46362 | 93.17041 | 980.7608 | 93.51086 | 92.21589 | 980.759 | 93.5364 | 93.23368 | 980.7504 | 93.55019 | 93.19771 | 980.7571 | 93.60507 | 93.23678 | 980.7467 | 93.67886 | 93.13625 | 980.7438 | 93.78805 | 93.56831 | 980.7562 | 93.852 | 93.33517 | 980.7425 | 93.88457 | 93.31639 | [12 empty] | -316.712 | -60.88351 | -61.16497 | -316.7125 | -62.19932 | -62.78403 | -316.7094 | -63.28647 | -63.40362 | -316.7101 | -64.04313 | -64.21617 | -316.709 | -64.41011 | -65.20037 | -316.6954 | -50.11384 | -50.53402 | -316.6962 | -52.16189 | -51.16638 | -316.6954 | -53.73725 | -53.61875 | -316.6976 | -54.84878 | -55.42445 | -316.6947 | -55.17247 | -55.68443 | -316.6916 | -55.6983 | -55.61154 | -316.6658 | -41.75027 | -42.47101
|  |  | 985.5174 | 90.93964 | 90.64531 | 986.026 | 91.33913 | 91.19901 | 985.9954 | 91.73159 | 91.40501 | 985.9575 | 92.10409 | 91.94973 | 985.9274 | 92.46654 | 92.36319 | 985.9027 | 92.81721 | 92.72264 | 985.8806 | 93.15 | 93.15356 | 985.8693 | 93.45295 | 93.3482 | 985.8487 | 93.76354 | 93.562 | 985.8316 | 94.04493 | 93.94807 | 985.8363 | 94.28977 | 94.30805 | 985.8207 | 94.52718 | 94.23545 | 985.8109 | 94.74471 | 94.33098 | 985.8042 | 94.95011 | 94.67842 | 985.7976 | 95.1188 | 94.98205 | 985.7971 | 95.29716 | 95.48887 | 985.7871 | 95.43083 | 95.49864 | 985.7895 | 95.55548 | 95.60028 | 985.7826 | 95.62782 | 95.2062 | 985.7867 | 93.44384 | 93.46052 | 985.7715 | 93.4798 | 93.49288 | 985.7752 | 93.4822 | 93.18749 | 985.7661 | 93.52888 | 92.2273 | 985.7687 | 93.55253 | 93.24826 | 985.7738 | 93.56688 | 93.21259 | 985.7671 | 93.62106 | 93.25088 | 985.7636 | 93.70181 | 93.15642 | 985.7618 | 93.80237 | 93.5815 | 985.7627 | 93.86894 | 93.34947 | 985.7681 | 93.90362 | 93.33253 | [12 empty] | -315.4592 | -60.86625 | -61.14659 | -315.4619 | -62.18828 | -62.77068 | -315.4597 | -63.26801 | -63.3847 | -315.4602 | -64.02892 | -64.20127 | -315.458 | -64.40541 | -65.19255 | -315.4429 | -50.10577 | -50.52429 | -315.4422 | -52.14981 | -51.15824 | -315.4411 | -53.7317 | -53.61366 | -315.4452 | -54.84034 | -55.41373 | -315.4439 | -55.15964 | -55.66958 | -315.4422 | -55.6835 | -55.59709 | -315.4163 | -41.74987 | -42.46777
|  |  | 990.5174 | 90.94053 | 90.64471 | 991.0299 | 91.34574 | 91.2049 | 990.9935 | 91.73195 | 91.40372 | 990.9587 | 92.10256 | 91.94742 | 990.9288 | 92.46604 | 92.36217 | 990.9059 | 92.82022 | 92.72517 | 990.8858 | 93.15256 | 93.15614 | 990.8688 | 93.46198 | 93.35669 | 990.8611 | 93.76908 | 93.56652 | 990.8403 | 94.04621 | 93.94885 | 990.8355 | 94.29075 | 94.30911 | 990.814 | 94.5234 | 94.23018 | 990.8168 | 94.74292 | 94.32709 | 990.8012 | 94.9522 | 94.67913 | 990.7949 | 95.1154 | 94.97796 | 990.7919 | 95.30083 | 95.49351 | 990.7886 | 95.43145 | 95.4996 | 990.7936 | 95.55863 | 95.60366 | 990.7857 | 95.63774 | 95.21398 | 990.7851 | 93.46186 | 93.47863 | 990.7739 | 93.49827 | 93.51141 | 990.7762 | 93.49897 | 93.20276 | 990.78 | 93.54632 | 92.23812 | 990.7764 | 93.57682 | 93.271 | 990.7743 | 93.58526 | 93.22918 | 990.7649 | 93.63866 | 93.26661 | 990.7595 | 93.72033 | 93.17218 | 990.7687 | 93.82459 | 93.60261 | 990.7671 | 93.88799 | 93.36589 | 990.7396 | 93.92211 | 93.34815 | [12 empty] | -314.2114 | -60.85583 | -61.13506 | -314.2105 | -62.17024 | -62.75033 | -314.2129 | -63.25117 | -63.3674 | -314.2106 | -64.00839 | -64.18006 | -314.2109 | -64.38854 | -65.17257 | -314.1954 | -50.09883 | -50.5157 | -314.1955 | -52.14361 | -51.15596 | -314.1918 | -53.71943 | -53.60187 | -314.1946 | -54.84094 | -55.41206 | -314.1965 | -55.14822 | -55.65614 | -314.1965 | -55.68166 | -55.59558 | -314.1682 | -41.74507 | -42.46013
|  |  | 995.5196 | 90.94493 | 90.64761 | 996.0136 | 91.35081 | 91.20926 | 995.9764 | 91.73161 | 91.40173 | 995.9416 | 92.10732 | 91.9514 | 995.9169 | 92.47028 | 92.36588 | 995.8944 | 92.82186 | 92.72633 | 995.8648 | 93.1537 | 93.1573 | 995.8434 | 93.46192 | 93.35611 | 995.8354 | 93.77192 | 93.56835 | 995.8183 | 94.04643 | 93.94859 | 995.8197 | 94.29816 | 94.31662 | 995.8008 | 94.52841 | 94.23372 | 995.795 | 94.7549 | 94.33698 | 995.7858 | 94.95415 | 94.67971 | 995.7811 | 95.12058 | 94.98245 | 995.7792 | 95.29721 | 95.49086 | 995.765 | 95.44253 | 95.51103 | 995.769 | 95.56125 | 95.6065 | 995.761 | 95.63081 | 95.20491 | 995.7619 | 93.48264 | 93.4995 | 995.769 | 93.52 | 93.5332 | 995.7658 | 93.52156 | 93.22386 | 995.7492 | 93.56022 | 92.24546 | 995.7448 | 93.59665 | 93.2893 | 995.7474 | 93.59741 | 93.23954 | 995.7475 | 93.65724 | 93.28332 | 995.7505 | 93.72927 | 93.17836 | 995.7482 | 93.8386 | 93.61551 | 995.7507 | 93.90897 | 93.38424 | 995.7392 | 93.9466 | 93.36974 | [12 empty] | -312.9635 | -60.8406 | -61.11872 | -312.9661 | -62.15031 | -62.7281 | -312.9634 | -63.23218 | -63.34795 | -312.9643 | -63.9921 | -64.16309 | -312.9642 | -64.37236 | -65.15328 | -312.9488 | -50.10019 | -50.51541 | -312.947 | -52.14019 | -51.15646 | -312.9446 | -53.70994 | -53.59284 | -312.9483 | -54.82595 | -55.39481 | -312.9477 | -55.13593 | -55.64183 | -312.9479 | -55.67451 | -55.58877 | -312.9196 | -41.74476 | -42.45697
|  |  | 1000.535 | 90.94264 | 90.64383 | 1001.027 | 91.35078 | 91.20852 | 1000.983 | 91.73738 | 91.40584 | 1000.955 | 92.10916 | 91.95245 | 1000.928 | 92.47092 | 92.36599 | 1000.899 | 92.83025 | 92.73424 | 1000.875 | 93.1571 | 93.16072 | 1000.856 | 93.46643 | 93.36009 | 1000.848 | 93.7764 | 93.57181 | 1000.832 | 94.05568 | 93.95734 | 1000.828 | 94.30493 | 94.32348 | 1000.816 | 94.5317 | 94.23552 | 1000.803 | 94.76005 | 94.34003 | 1000.802 | 94.95367 | 94.67785 | 1000.79 | 95.13426 | 94.99543 | 1000.786 | 95.29677 | 95.49139 | 1000.771 | 95.44551 | 95.51435 | 1000.781 | 95.56554 | 95.61102 | 1000.773 | 95.63195 | 95.20391 | 1000.774 | 93.50515 | 93.52209 | 1000.771 | 93.54604 | 93.55931 | 1000.764 | 93.5473 | 93.24811 | 1000.768 | 93.57849 | 92.25711 | 1000.774 | 93.61114 | 93.30223 | 1000.769 | 93.61707 | 93.2574 | 1000.763 | 93.67429 | 93.29848 | 1000.754 | 93.74496 | 93.19128 | 1000.753 | 93.85785 | 93.63363 | 1000.764 | 93.92465 | 93.39728 | 1000.773 | 93.97532 | 93.39554 | [12 empty] | -311.7225 | -60.82296 | -61.09998 | -311.7226 | -62.13031 | -62.70581 | -311.7226 | -63.21353 | -63.32884 | -311.7196 | -63.97589 | -64.14621 | -311.7202 | -64.35331 | -65.13112 | -311.7042 | -50.09417 | -50.50774 | -311.7038 | -52.1299 | -51.15008 | -311.7041 | -53.70457 | -53.58794 | -311.7034 | -54.8157 | -55.38229 | -311.7014 | -55.1221 | -55.62598 | -311.7049 | -55.66109 | -55.5757 | -311.6763 | -41.7398 | -42.44918
|  |  | 1005.53 | 90.94649 | 90.64618 | 1006.027 | 91.34872 | 91.20575 | 1005.997 | 91.73766 | 91.40446 | 1005.964 | 92.10916 | 91.95167 | 1005.944 | 92.47345 | 92.368 | 1005.914 | 92.82952 | 92.73303 | 1005.886 | 93.16067 | 93.1643 | 1005.871 | 93.46565 | 93.35877 | 1005.857 | 93.7732 | 93.56758 | 1005.844 | 94.05379 | 93.95496 | 1005.841 | 94.30646 | 94.3251 | 1005.831 | 94.53702 | 94.23936 | 1005.811 | 94.75713 | 94.33501 | 1005.807 | 94.95613 | 94.67892 | 1005.803 | 95.12964 | 94.99011 | 1005.802 | 95.29994 | 95.49554 | 1005.796 | 95.4473 | 95.51648 | 1005.787 | 95.56827 | 95.61398 | 1005.789 | 95.63465 | 95.20447 | 1005.79 | 93.53203 | 93.54905 | 1005.784 | 93.55432 | 93.56765 | 1005.785 | 93.56426 | 93.26357 | 1005.779 | 93.59473 | 92.26673 | 1005.779 | 93.62501 | 93.31456 | 1005.771 | 93.63833 | 93.27685 | 1005.773 | 93.69599 | 93.3183 | 1005.773 | 93.77303 | 93.21658 | 1005.759 | 93.87769 | 93.65234 | 1005.771 | 93.94395 | 93.41394 | 1005.76 | 93.99217 | 93.4095 | [12 empty] | -310.4771 | -60.81196 | -61.08788 | -310.475 | -62.10943 | -62.68262 | -310.475 | -63.20084 | -63.31568 | -310.4741 | -63.95483 | -64.12447 | -310.4766 | -64.33757 | -65.11228 | -310.4604 | -50.08644 | -50.49835 | -310.459 | -52.11929 | -51.14338 | -310.4589 | -53.70231 | -53.58614 | -310.4565 | -54.81107 | -55.37539 | -310.4619 | -55.11034 | -55.61222 | -310.4592 | -55.64918 | -55.56413 | -310.4283 | -41.73809 | -42.44463
|  |  | 1010.534 | 90.95186 | 90.65007 | 1011.035 | 91.35774 | 91.21406 | 1011.005 | 91.74139 | 91.40653 | 1010.971 | 92.11671 | 91.95843 | 1010.951 | 92.48072 | 92.37475 | 1010.933 | 92.83228 | 92.73531 | 1010.892 | 93.15955 | 93.16321 | 1010.881 | 93.46515 | 93.35774 | 1010.862 | 93.77574 | 93.56909 | 1010.85 | 94.05571 | 93.95639 | 1010.852 | 94.30877 | 94.32751 | 1010.827 | 94.53821 | 94.23908 | 1010.819 | 94.75833 | 94.3341 | 1010.814 | 94.95941 | 94.68083 | 1010.795 | 95.13735 | 94.99713 | 1010.8 | 95.30217 | 95.49874 | 1010.796 | 95.45072 | 95.52025 | 1010.804 | 95.56852 | 95.61446 | 1010.794 | 95.63496 | 95.20263 | 1010.799 | 93.55111 | 93.56822 | 1010.789 | 93.56824 | 93.58165 | 1010.778 | 93.57933 | 93.27715 | 1010.781 | 93.61078 | 92.27617 | 1010.784 | 93.6466 | 93.3346 | 1010.779 | 93.65398 | 93.29071 | 1010.782 | 93.71317 | 93.33361 | 1010.773 | 93.79432 | 93.23509 | 1010.768 | 93.90178 | 93.67532 | 1010.77 | 93.9671 | 93.43446 | 1010.769 | 94.01125 | 93.42568 | [12 empty] | -309.2286 | -60.79168 | -61.06649 | -309.23 | -62.10121 | -62.67211 | -309.2239 | -63.18347 | -63.29785 | -309.228 | -63.93744 | -64.10639 | -309.2275 | -64.3281 | -65.09969 | -309.2105 | -50.07918 | -50.48944 | -309.2114 | -52.11025 | -51.13827 | -309.2096 | -53.69084 | -53.57514 | -309.212 | -54.79918 | -55.36124 | -309.2112 | -55.09795 | -55.59781 | -309.2118 | -55.6414 | -55.5567 | -309.1827 | -41.73495 | -42.43865
|  |  | 1015.527 | 90.95231 | 90.64902 | 1016.019 | 91.36181 | 91.21742 | 1015.983 | 91.74225 | 91.40575 | 1015.951 | 92.12699 | 91.96793 | 1015.923 | 92.48192 | 92.37543 | 1015.905 | 92.8386 | 92.74116 | 1015.876 | 93.16039 | 93.16406 | 1015.858 | 93.47351 | 93.36557 | 1015.845 | 93.77938 | 93.57172 | 1015.835 | 94.05774 | 93.95793 | 1015.826 | 94.31445 | 94.33328 | 1015.812 | 94.53966 | 94.23905 | 1015.798 | 94.75991 | 94.3336 | 1015.796 | 94.96429 | 94.68433 | 1015.787 | 95.14033 | 94.99942 | 1015.774 | 95.30284 | 95.50038 | 1015.786 | 95.45693 | 95.52681 | 1015.779 | 95.57139 | 95.61755 | 1015.766 | 95.64504 | 95.21059 | 1015.766 | 93.56746 | 93.58465 | 1015.763 | 93.5839 | 93.59737 | 1015.761 | 93.60103 | 93.29736 | 1015.764 | 93.62691 | 92.28572 | 1015.755 | 93.66237 | 93.34884 | 1015.754 | 93.67281 | 93.30775 | 1015.758 | 93.73309 | 93.35166 | 1015.75 | 93.81228 | 93.25031 | 1015.753 | 93.92323 | 93.69565 | 1015.75 | 93.98916 | 93.45389 | 1015.748 | 94.03114 | 93.44268 | [12 empty] | -307.9736 | -60.77737 | -61.05107 | -307.9727 | -62.08519 | -62.65376 | -307.9717 | -63.16581 | -63.27973 | -307.9738 | -63.91645 | -64.08471 | -307.9732 | -64.3149 | -65.08336 | -307.9532 | -50.07134 | -50.47993 | -307.9547 | -52.09415 | -51.12612 | -307.9497 | -53.68308 | -53.56785 | -307.9569 | -54.7886 | -55.34837 | -307.9551 | -55.08711 | -55.58494 | -307.9543 | -55.62776 | -55.54339 | -307.9259 | -41.73487 | -42.43572
|  |  | 1020.533 | 90.95164 | 90.64686 | 1021.025 | 91.36036 | 91.21526 | 1020.996 | 91.7527 | 91.41453 | 1020.963 | 92.12782 | 91.96798 | 1020.937 | 92.48821 | 92.3812 | 1020.91 | 92.8454 | 92.74747 | 1020.882 | 93.16295 | 93.16664 | 1020.868 | 93.48301 | 93.37454 | 1020.843 | 93.78306 | 93.57438 | 1020.838 | 94.06401 | 93.96371 | 1020.831 | 94.31766 | 94.33658 | 1020.822 | 94.53855 | 94.23646 | 1020.801 | 94.76178 | 94.33337 | 1020.806 | 94.97039 | 94.68905 | 1020.785 | 95.14696 | 95.00536 | 1020.788 | 95.31145 | 95.50996 | 1020.786 | 95.45732 | 95.52754 | 1020.784 | 95.57451 | 95.6209 | 1020.777 | 95.64713 | 95.21054 | 1020.779 | 93.58858 | 93.60585 | 1020.77 | 93.60211 | 93.61565 | 1020.77 | 93.62133 | 93.31617 | 1020.762 | 93.64632 | 92.29853 | 1020.772 | 93.68167 | 93.36659 | 1020.77 | 93.69537 | 93.32851 | 1020.762 | 93.75501 | 93.3717 | 1020.761 | 93.8281 | 93.26335 | 1020.765 | 93.94646 | 93.71776 | 1020.757 | 94.0064 | 93.4685 | 1020.755 | 94.04535 | 93.45399 | [12 empty] | -306.7236 | -60.76503 | -61.03761 | -306.727 | -62.06885 | -62.63513 | -306.725 | -63.14285 | -63.25631 | -306.724 | -63.89757 | -64.06515 | -306.7244 | -64.29185 | -65.0572 | -306.7076 | -50.06709 | -50.47402 | -306.7102 | -52.08172 | -51.1176 | -306.707 | -53.67327 | -53.55851 | -306.7121 | -54.77797 | -55.33548 | -306.7091 | -55.08073 | -55.57655 | -306.7081 | -55.61943 | -55.53541 | -306.6791 | -41.72847 | -42.42648
|  |  | 1025.512 | 90.94535 | 90.63907 | 1026.038 | 91.36568 | 91.21987 | 1026.003 | 91.75097 | 91.41115 | 1025.961 | 92.1244 | 91.96377 | 1025.931 | 92.48972 | 92.38218 | 1025.907 | 92.84468 | 92.74627 | 1025.881 | 93.16944 | 93.17315 | 1025.877 | 93.48315 | 93.37414 | 1025.856 | 93.78699 | 93.57728 | 1025.839 | 94.0649 | 93.96411 | 1025.835 | 94.32432 | 94.34333 | 1025.821 | 94.53741 | 94.23384 | 1025.811 | 94.76877 | 94.33826 | 1025.795 | 94.98103 | 94.69832 | 1025.795 | 95.15521 | 95.01291 | 1025.793 | 95.31471 | 95.51419 | 1025.788 | 95.46209 | 95.53265 | 1025.791 | 95.58618 | 95.6328 | 1025.776 | 95.65106 | 95.21233 | 1025.775 | 93.61142 | 93.62878 | 1025.764 | 93.62033 | 93.63393 | 1025.775 | 93.63454 | 93.32787 | 1025.772 | 93.66877 | 92.31437 | 1025.773 | 93.69607 | 93.37945 | 1025.77 | 93.7149 | 93.34624 | 1025.756 | 93.77487 | 93.38968 | 1025.765 | 93.85081 | 93.28329 | 1025.757 | 93.95913 | 93.72931 | 1025.768 | 94.03457 | 93.49402 | 1025.764 | 94.05426 | 93.46 | [12 empty] | -305.4698 | -60.75152 | -61.02299 | -305.4712 | -62.04834 | -62.6123 | -305.4708 | -63.13101 | -63.24401 | -305.4703 | -63.88355 | -64.05045 | -305.4723 | -64.28 | -65.04222 | -305.4542 | -50.06373 | -50.469 | -305.4554 | -52.07061 | -51.11043 | -305.4545 | -53.66052 | -53.54623 | -305.4551 | -54.77449 | -55.32972 | -305.456 | -55.06132 | -55.55511 | -305.4529 | -55.61044 | -55.52676 | -305.4252 | -41.72629 | -42.42144
|  |  | 1030.516 | 90.95242 | 90.64466 | 1031.031 | 91.36696 | 91.22044 | 1030.997 | 91.75432 | 91.41284 | 1030.963 | 92.12615 | 91.96475 | 1030.933 | 92.48663 | 92.37856 | 1030.903 | 92.84643 | 92.74755 | 1030.883 | 93.17192 | 93.17565 | 1030.868 | 93.49042 | 93.38088 | 1030.855 | 93.78824 | 93.57751 | 1030.84 | 94.06746 | 93.96618 | 1030.834 | 94.3225 | 94.34161 | 1030.817 | 94.54393 | 94.23888 | 1030.813 | 94.77281 | 94.3402 | 1030.808 | 94.98537 | 94.70128 | 1030.796 | 95.15457 | 95.01157 | 1030.793 | 95.31471 | 95.51516 | 1030.786 | 95.46237 | 95.53327 | 1030.795 | 95.59156 | 95.6384 | 1030.782 | 95.6522 | 95.21133 | 1030.783 | 93.62133 | 93.63878 | 1030.782 | 93.63938 | 93.65305 | 1030.776 | 93.65626 | 93.3481 | 1030.767 | 93.6878 | 92.3268 | 1030.776 | 93.71624 | 93.39807 | 1030.771 | 93.73016 | 93.35971 | 1030.765 | 93.78406 | 93.397 | 1030.753 | 93.86518 | 93.2949 | 1030.758 | 93.97548 | 93.74454 | 1030.757 | 94.04741 | 93.50423 | 1030.789 | 94.07008 | 93.47291 | [12 empty] | -304.228 | -60.73135 | -61.00171 | -304.2273 | -62.03196 | -62.59363 | -304.2273 | -63.10722 | -63.21975 | -304.2297 | -63.86481 | -64.03103 | -304.2282 | -64.25483 | -65.01395 | -304.2149 | -50.05564 | -50.45927 | -304.2122 | -52.06042 | -51.10415 | -304.2117 | -53.65507 | -53.54124 | -304.2131 | -54.75901 | -55.31199 | -304.214 | -55.04329 | -55.53507 | -304.2115 | -55.59411 | -55.51077 | -304.1834 | -41.72093 | -42.41325
|  |  | 1035.501 | 90.95788 | 90.64863 | 1036.006 | 91.37276 | 91.22552 | 1035.976 | 91.75782 | 91.4147 | 1035.943 | 92.12888 | 91.9667 | 1035.906 | 92.49724 | 92.38865 | 1035.892 | 92.85005 | 92.75069 | 1035.862 | 93.17482 | 93.17856 | 1035.838 | 93.49133 | 93.38127 | 1035.823 | 93.79638 | 93.58463 | 1035.82 | 94.06504 | 93.96327 | 1035.807 | 94.3249 | 94.3441 | 1035.796 | 94.54582 | 94.2393 | 1035.792 | 94.77677 | 94.34206 | 1035.785 | 94.98704 | 94.70158 | 1035.778 | 95.15284 | 95.00916 | 1035.77 | 95.32487 | 95.5263 | 1035.764 | 95.46423 | 95.53548 | 1035.765 | 95.59359 | 95.64066 | 1035.761 | 95.65367 | 95.21067 | 1035.751 | 93.63543 | 93.65296 | 1035.749 | 93.65952 | 93.67326 | 1035.753 | 93.6781 | 93.36845 | 1035.747 | 93.70303 | 92.33546 | 1035.749 | 93.73164 | 93.41194 | 1035.749 | 93.74654 | 93.3743 | 1035.739 | 93.80393 | 93.41499 | 1035.742 | 93.88991 | 93.31688 | 1035.734 | 93.99727 | 93.76521 | 1035.744 | 94.06379 | 93.51798 | 1035.738 | 94.08454 | 93.4845 | [12 empty] | -302.9835 | -60.71757 | -60.98683 | -302.982 | -62.01086 | -62.57022 | -302.9835 | -63.08528 | -63.19735 | -302.9828 | -63.84817 | -64.01371 | -302.9818 | -64.24795 | -65.00395 | -302.9677 | -50.04998 | -50.45195 | -302.9672 | -52.05342 | -51.10106 | -302.9638 | -53.64795 | -53.53458 | -302.9649 | -54.74727 | -55.29798 | -302.9667 | -55.03566 | -55.52543 | -302.9668 | -55.58945 | -55.50646 | -302.9384 | -41.71902 | -42.40851
|  |  | 1040.509 | 90.96284 | 90.65209 | 1041.017 | 91.36983 | 91.22189 | 1040.99 | 91.75448 | 91.40969 | 1040.959 | 92.13055 | 91.96758 | 1040.924 | 92.49972 | 92.3906 | 1040.894 | 92.85016 | 92.75032 | 1040.878 | 93.17451 | 93.17827 | 1040.854 | 93.49214 | 93.38155 | 1040.836 | 93.79888 | 93.58611 | 1040.842 | 94.06693 | 93.96467 | 1040.826 | 94.32512 | 94.34441 | 1040.806 | 94.5505 | 94.24249 | 1040.803 | 94.77774 | 94.34093 | 1040.795 | 94.98454 | 94.69769 | 1040.783 | 95.15239 | 95.00802 | 1040.783 | 95.33106 | 95.53346 | 1040.773 | 95.47184 | 95.54343 | 1040.771 | 95.59214 | 95.63944 | 1040.777 | 95.65479 | 95.20964 | 1040.767 | 93.65899 | 93.67661 | 1040.762 | 93.67604 | 93.68984 | 1040.765 | 93.69521 | 93.38406 | 1040.76 | 93.72042 | 92.34622 | 1040.76 | 93.74824 | 93.427 | 1040.763 | 93.76796 | 93.39392 | 1040.755 | 93.82145 | 93.43063 | 1040.764 | 93.90147 | 93.32566 | 1040.741 | 94.0088 | 93.77562 | 1040.753 | 94.08108 | 93.53264 | 1040.757 | 94.10005 | 93.49711 | [12 empty] | -301.7336 | -60.69119 | -60.95934 | -301.736 | -61.98892 | -62.54598 | -301.734 | -63.06457 | -63.17618 | -301.7324 | -63.82733 | -63.99218 | -301.7327 | -64.23349 | -64.98638 | -301.719 | -50.04727 | -50.44759 | -301.7172 | -52.047 | -51.09858 | -301.7178 | -53.64057 | -53.52767 | -301.7188 | -54.7399 | -55.28833 | -301.7197 | -55.02086 | -55.50861 | -301.7177 | -55.58254 | -55.49988 | -301.6895 | -41.71929 | -42.40594
|  |  | 1045.495 | 90.96476 | 90.65252 | 1046.025 | 91.37551 | 91.22686 | 1045.991 | 91.76067 | 91.41422 | 1045.96 | 92.13487 | 91.97112 | 1045.93 | 92.50367 | 92.39403 | 1045.905 | 92.8549 | 92.75457 | 1045.875 | 93.17521 | 93.17899 | 1045.857 | 93.49225 | 93.38113 | 1045.849 | 93.79381 | 93.58002 | 1045.836 | 94.06849 | 93.96574 | 1045.826 | 94.32498 | 94.34437 | 1045.812 | 94.55359 | 94.2441 | 1045.804 | 94.77454 | 94.33563 | 1045.803 | 94.99019 | 94.70197 | 1045.783 | 95.15576 | 95.01069 | 1045.791 | 95.33248 | 95.53585 | 1045.787 | 95.47465 | 95.54659 | 1045.788 | 95.59178 | 95.63931 | 1045.779 | 95.65587 | 95.20859 | 1045.778 | 93.67585 | 93.69354 | 1045.771 | 93.69521 | 93.70907 | 1045.76 | 93.70833 | 93.39569 | 1045.758 | 93.74164 | 92.36085 | 1045.761 | 93.77301 | 93.45022 | 1045.761 | 93.79086 | 93.41502 | 1045.754 | 93.84287 | 93.45017 | 1045.765 | 93.91195 | 93.33336 | 1045.754 | 94.02576 | 93.79146 | 1045.759 | 94.09256 | 93.54148 | 1045.691 | 94.12053 | 93.51472 | [12 empty] | -300.4867 | -60.68263 | -60.94967 | -300.4861 | -61.97642 | -62.53118 | -300.4852 | -63.04702 | -63.15817 | -300.4863 | -63.81362 | -63.97779 | -300.4855 | -64.2136 | -64.96338 | -300.47 | -50.04472 | -50.44338 | -300.4695 | -52.03725 | -51.09275 | -300.4683 | -53.62662 | -53.51419 | -300.4711 | -54.73291 | -55.27909 | -300.4709 | -55.00522 | -55.49095 | -300.4713 | -55.57715 | -55.49483 | -300.4432 | -41.71349 | -42.39731
|  |  | 1050.498 | 90.97083 | 90.6571 | 1051.029 | 91.38178 | 91.23241 | 1050.992 | 91.76621 | 91.41811 | 1050.963 | 92.14145 | 91.97691 | 1050.933 | 92.50685 | 92.39669 | 1050.908 | 92.85855 | 92.75774 | 1050.878 | 93.17652 | 93.18032 | 1050.856 | 93.49894 | 93.38728 | 1050.854 | 93.79997 | 93.58515 | 1050.841 | 94.06961 | 93.96636 | 1050.831 | 94.33454 | 94.35401 | 1050.818 | 94.55287 | 94.2419 | 1050.805 | 94.77253 | 94.33153 | 1050.797 | 94.98782 | 94.69822 | 1050.789 | 95.1615 | 95.01574 | 1050.788 | 95.332 | 95.53635 | 1050.785 | 95.4778 | 95.55008 | 1050.786 | 95.59398 | 95.64173 | 1050.776 | 95.66092 | 95.21149 | 1050.772 | 93.69011 | 93.70789 | 1050.762 | 93.71184 | 93.72577 | 1050.77 | 93.73072 | 93.41658 | 1050.758 | 93.7612 | 92.3738 | 1050.767 | 93.78615 | 93.46182 | 1050.757 | 93.81164 | 93.434 | 1050.756 | 93.86813 | 93.47355 | 1050.758 | 93.93281 | 93.35147 | 1050.753 | 94.0534 | 93.81797 | 1050.758 | 94.11813 | 93.56441 | 1050.75 | 94.14891 | 93.54018 | [12 empty] | -299.2311 | -60.66764 | -60.93356 | -299.2329 | -61.95684 | -62.50928 | -299.2328 | -63.03079 | -63.14148 | -299.231 | -63.79256 | -63.95605 | -299.2302 | -64.19413 | -64.94077 | -299.2137 | -50.03644 | -50.43343 | -299.2158 | -52.03057 | -51.09 | -299.2151 | -53.61409 | -53.50213 | -299.2183 | -54.72348 | -55.26737 | -299.2162 | -54.98994 | -55.47364 | -299.2183 | -55.56277 | -55.4808 | -299.1857 | -41.709 | -42.38995
|  |  | 1055.492 | 90.97487 | 90.65965 | 1056.005 | 91.38457 | 91.23449 | 1055.972 | 91.77245 | 91.4227 | 1055.93 | 92.14234 | 91.97702 | 1055.912 | 92.50342 | 92.39274 | 1055.881 | 92.85796 | 92.75668 | 1055.859 | 93.19022 | 93.19404 | 1055.854 | 93.49855 | 93.38636 | 1055.832 | 93.80326 | 93.58742 | 1055.816 | 94.07521 | 93.97147 | 1055.801 | 94.33387 | 94.35344 | 1055.781 | 94.55493 | 94.24249 | 1055.789 | 94.77749 | 94.33439 | 1055.771 | 94.98838 | 94.69741 | 1055.759 | 95.16632 | 95.01987 | 1055.777 | 95.33373 | 95.53905 | 1055.765 | 95.47911 | 95.55173 | 1055.753 | 95.59557 | 95.64355 | 1055.751 | 95.66749 | 95.21594 | 1055.751 | 93.70799 | 93.72586 | 1055.75 | 93.72624 | 93.74024 | 1055.741 | 93.74883 | 93.4332 | 1055.734 | 93.77342 | 92.37946 | 1055.748 | 93.80256 | 93.47669 | 1055.74 | 93.82671 | 93.44728 | 1055.741 | 93.88401 | 93.48756 | 1055.733 | 93.94782 | 93.36373 | 1055.731 | 94.0683 | 93.83176 | 1055.731 | 94.1354 | 93.57906 | 1055.736 | 94.16367 | 93.55205 | [12 empty] | -297.9849 | -60.6528 | -60.91762 | -297.9806 | -61.93318 | -62.48331 | -297.9804 | -63.00009 | -63.11031 | -297.9835 | -63.77587 | -63.93868 | -297.9838 | -64.17656 | -64.92009 | -297.9666 | -50.03247 | -50.42781 | -297.9678 | -52.01753 | -51.08089 | -297.9659 | -53.61233 | -53.50083 | -297.9674 | -54.71331 | -55.25493 | -297.967 | -54.97547 | -55.45716 | -297.969 | -55.55317 | -55.47154 | -297.9387 | -41.71245 | -42.39057
|  |  | 1060.492 | 90.97437 | 90.65765 | 1061.015 | 91.38716 | 91.23637 | 1060.981 | 91.77264 | 91.42123 | 1060.947 | 92.1449 | 91.9788 | 1060.92 | 92.50702 | 92.39581 | 1060.891 | 92.86005 | 92.75829 | 1060.867 | 93.19802 | 93.20186 | 1060.844 | 93.49821 | 93.3855 | 1060.839 | 93.8066 | 93.58974 | 1060.827 | 94.08139 | 93.97716 | 1060.815 | 94.33763 | 94.35729 | 1060.81 | 94.55295 | 94.23902 | 1060.794 | 94.78721 | 94.34201 | 1060.778 | 94.98902 | 94.69667 | 1060.771 | 95.16771 | 95.02056 | 1060.777 | 95.33844 | 95.54473 | 1060.782 | 95.48075 | 95.55372 | 1060.767 | 95.59741 | 95.64561 | 1060.769 | 95.66905 | 95.21535 | 1060.767 | 93.72551 | 93.74346 | 1060.755 | 93.74184 | 93.7559 | 1060.751 | 93.76289 | 93.44577 | 1060.751 | 93.79298 | 92.39239 | 1060.754 | 93.81738 | 93.48996 | 1060.749 | 93.84532 | 93.46409 | 1060.748 | 93.90016 | 93.50184 | 1060.75 | 93.96354 | 93.37666 | 1060.743 | 94.0834 | 93.84574 | 1060.742 | 94.14919 | 93.59021 | 1060.751 | 94.17763 | 93.5631 | [12 empty] | -296.7378 | -60.62627 | -60.88998 | -296.7375 | -61.91523 | -62.46306 | -296.7384 | -62.97313 | -63.0829 | -296.736 | -63.75351 | -63.91563 | -296.7336 | -64.14991 | -64.89033 | -296.7229 | -50.02719 | -50.42088 | -296.7203 | -52.0083 | -51.07558 | -296.7175 | -53.60727 | -53.49625 | -296.721 | -54.70642 | -55.24577 | -296.7197 | -54.9686 | -55.44826 | -296.7224 | -55.54417 | -55.46288 | -296.6921 | -41.71351 | -42.38879
|  |  | 1065.471 | 90.97593 | 90.65773 | 1066.025 | 91.39008 | 91.23858 | 1065.981 | 91.77106 | 91.41799 | 1065.951 | 92.14813 | 91.98125 | 1065.929 | 92.51432 | 92.40258 | 1065.893 | 92.86412 | 92.76188 | 1065.873 | 93.20331 | 93.20717 | 1065.847 | 93.4964 | 93.38315 | 1065.837 | 93.8132 | 93.59532 | 1065.831 | 94.08649 | 93.98177 | 1065.818 | 94.33618 | 94.35593 | 1065.806 | 94.56075 | 94.24535 | 1065.797 | 94.79237 | 94.34507 | 1065.789 | 94.99153 | 94.69779 | 1065.784 | 95.17133 | 95.02349 | 1065.778 | 95.341 | 95.54826 | 1065.78 | 95.47955 | 95.55287 | 1065.777 | 95.59354 | 95.64197 | 1065.77 | 95.67186 | 95.21603 | 1065.767 | 93.74376 | 93.76179 | 1065.754 | 93.75354 | 93.76767 | 1065.749 | 93.77674 | 93.45812 | 1065.754 | 93.81406 | 92.40687 | 1065.755 | 93.83782 | 93.50886 | 1065.754 | 93.8632 | 93.48017 | 1065.744 | 93.91381 | 93.51361 | 1065.752 | 93.97847 | 93.38883 | 1065.745 | 94.09367 | 93.85489 | 1065.74 | 94.16936 | 93.60774 | 1065.726 | 94.18899 | 93.57159 | [12 empty] | -295.4952 | -60.61291 | -60.87552 | -295.4932 | -61.89898 | -62.44452 | -295.4941 | -62.95388 | -63.06319 | -295.4947 | -63.73113 | -63.89257 | -295.4906 | -64.13596 | -64.87327 | -295.4797 | -50.02065 | -50.41269 | -295.4766 | -52.00342 | -51.07461 | -295.4759 | -53.59512 | -53.48455 | -295.4779 | -54.69403 | -55.23112 | -295.4795 | -54.94813 | -55.4258 | -295.4779 | -55.53407 | -55.45312 | -295.4503 | -41.70493 | -42.37738
|  |  | 1070.468 | 90.97969 | 90.65999 | 1071.006 | 91.392 | 91.2398 | 1070.975 | 91.77782 | 91.4231 | 1070.938 | 92.14977 | 91.98211 | 1070.91 | 92.51897 | 92.40671 | 1070.879 | 92.86387 | 92.76115 | 1070.86 | 93.20211 | 93.20599 | 1070.841 | 93.49819 | 93.38441 | 1070.831 | 93.81256 | 93.59366 | 1070.819 | 94.09192 | 93.98671 | 1070.806 | 94.34044 | 94.36029 | 1070.791 | 94.56576 | 94.24888 | 1070.783 | 94.79044 | 94.34105 | 1070.777 | 95.00106 | 94.70595 | 1070.765 | 95.16872 | 95.02018 | 1070.766 | 95.34423 | 95.55246 | 1070.766 | 95.48571 | 95.55936 | 1070.76 | 95.59551 | 95.64417 | 1070.756 | 95.66571 | 95.20774 | 1070.749 | 93.76688 | 93.785 | 1070.748 | 93.77025 | 93.78445 | 1070.736 | 93.7942 | 93.4741 | 1070.742 | 93.82827 | 92.41449 | 1070.743 | 93.84735 | 93.51685 | 1070.751 | 93.87791 | 93.49308 | 1070.736 | 93.93245 | 93.53037 | 1070.742 | 93.99732 | 93.40492 | 1070.738 | 94.11172 | 93.87183 | 1070.743 | 94.18613 | 93.62188 | 1070.737 | 94.21214 | 93.59183 | [12 empty] | -294.2488 | -60.60168 | -60.86317 | -294.2482 | -61.87616 | -62.4194 | -294.2485 | -62.93788 | -63.04672 | -294.2468 | -63.71347 | -63.87423 | -294.2484 | -64.1187 | -64.85291 | -294.234 | -50.01067 | -50.40106 | -294.2326 | -51.98883 | -51.06393 | -294.2334 | -53.58876 | -53.47867 | -294.2326 | -54.67941 | -55.21424 | -294.2341 | -54.93537 | -55.41102 | -294.2351 | -55.52709 | -55.44648 | -294.2036 | -41.70247 | -42.37209
|  |  | 1075.487 | 90.98916 | 90.66797 | 1076.013 | 91.39451 | 91.24159 | 1075.983 | 91.78025 | 91.42387 | 1075.952 | 92.15016 | 91.98171 | 1075.917 | 92.51732 | 92.40454 | 1075.895 | 92.86769 | 92.76448 | 1075.862 | 93.20287 | 93.20676 | 1075.849 | 93.50114 | 93.38683 | 1075.84 | 93.81106 | 93.59113 | 1075.822 | 94.09365 | 93.98794 | 1075.814 | 94.34245 | 94.36239 | 1075.801 | 94.56827 | 94.24991 | 1075.799 | 94.78523 | 94.33374 | 1075.783 | 94.99908 | 94.70259 | 1075.78 | 95.17284 | 95.02361 | 1075.775 | 95.35724 | 95.56645 | 1075.764 | 95.48509 | 95.5591 | 1075.763 | 95.60172 | 95.65061 | 1075.759 | 95.66727 | 95.20716 | 1075.754 | 93.78047 | 93.79868 | 1075.75 | 93.7905 | 93.80476 | 1075.739 | 93.8137 | 93.4921 | 1075.748 | 93.84429 | 92.4239 | 1075.756 | 93.87003 | 93.53798 | 1075.749 | 93.89354 | 93.50691 | 1075.739 | 93.94632 | 93.54236 | 1075.745 | 94.01114 | 93.41597 | 1075.737 | 94.12919 | 93.88817 | 1075.746 | 94.20125 | 93.63437 | 1075.737 | 94.22376 | 93.60055 | [12 empty] | -292.9985 | -60.58263 | -60.84301 | -292.9955 | -61.85296 | -62.39388 | -292.9956 | -62.92088 | -63.02926 | -292.9997 | -63.68664 | -63.84673 | -292.9968 | -64.09393 | -64.82502 | -292.9816 | -50.00973 | -50.39845 | -292.9814 | -51.98713 | -51.06616 | -292.9807 | -53.58029 | -53.47066 | -292.9814 | -54.66602 | -55.19857 | -292.9803 | -54.92029 | -55.39392 | -292.9812 | -55.51581 | -55.43554 | -292.9511 | -41.69722 | -42.36398
|  |  | 1080.503 | 90.98952 | 90.66683 | 1081.031 | 91.39679 | 91.24316 | 1081.001 | 91.78117 | 91.42313 | 1080.97 | 92.15529 | 91.98605 | 1080.934 | 92.52097 | 92.40766 | 1080.914 | 92.86601 | 92.76233 | 1080.879 | 93.20242 | 93.20633 | 1080.87 | 93.50707 | 93.39223 | 1080.846 | 93.81409 | 93.59314 | 1080.836 | 94.09599 | 93.98979 | 1080.83 | 94.34406 | 94.3641 | 1080.821 | 94.57607 | 94.25622 | 1080.808 | 94.78821 | 94.33462 | 1080.803 | 94.99866 | 94.70079 | 1080.801 | 95.17504 | 95.02511 | 1080.787 | 95.36011 | 95.57029 | 1080.786 | 95.48749 | 95.56184 | 1080.778 | 95.60618 | 95.6553 | 1080.773 | 95.67462 | 95.21237 | 1080.769 | 93.7942 | 93.81249 | 1080.768 | 93.80484 | 93.81918 | 1080.764 | 93.82707 | 93.50397 | 1080.771 | 93.85624 | 92.42922 | 1080.769 | 93.88707 | 93.55348 | 1080.767 | 93.90897 | 93.52054 | 1080.758 | 93.96479 | 93.55895 | 1080.767 | 94.03122 | 93.43328 | 1080.763 | 94.14529 | 93.90314 | 1080.753 | 94.21529 | 93.64577 | 1080.762 | 94.23507 | 93.60895 | [12 empty] | -291.7485 | -60.56402 | -60.82329 | -291.7493 | -61.82746 | -62.36609 | -291.7476 | -62.8989 | -63.00681 | -291.7466 | -63.66828 | -63.82768 | -291.7451 | -64.08269 | -64.81066 | -291.7319 | -50.00078 | -50.38784 | -291.7333 | -51.97893 | -51.06189 | -291.7295 | -53.56639 | -53.45723 | -291.7341 | -54.65553 | -55.18582 | -291.7321 | -54.90486 | -55.37647 | -291.7317 | -55.50686 | -55.42693 | -291.702 | -41.69384 | -42.35776
|  |  | 1085.487 | 90.98794 | 90.66375 | 1086.041 | 91.40432 | 91.24997 | 1086.004 | 91.78632 | 91.42662 | 1085.979 | 92.15727 | 91.98725 | 1085.939 | 92.52094 | 92.40711 | 1085.916 | 92.87707 | 92.77291 | 1085.893 | 93.20418 | 93.2081 | 1085.88 | 93.51576 | 93.40039 | 1085.85 | 93.81234 | 93.59036 | 1085.843 | 94.0966 | 93.98991 | 1085.841 | 94.34738 | 94.3675 | 1085.831 | 94.58014 | 94.25881 | 1085.821 | 94.79677 | 94.34107 | 1085.813 | 94.99969 | 94.70044 | 1085.802 | 95.18069 | 95.03007 | 1085.798 | 95.36228 | 95.57344 | 1085.794 | 95.48593 | 95.56062 | 1085.786 | 95.60888 | 95.65823 | 1085.784 | 95.67913 | 95.21474 | 1085.778 | 93.81593 | 93.83431 | 1085.775 | 93.8261 | 93.8405 | 1085.775 | 93.84379 | 93.51918 | 1085.778 | 93.87535 | 92.44171 | 1085.775 | 93.90479 | 93.56965 | 1085.772 | 93.93571 | 93.54548 | 1085.769 | 93.97551 | 93.56779 | 1085.766 | 94.04457 | 93.44385 | 1085.762 | 94.16983 | 93.92657 | 1085.768 | 94.22766 | 93.65549 | 1085.762 | 94.25613 | 93.62711 | [12 empty] | -290.4993 | -60.54693 | -60.80509 | -290.4993 | -61.8121 | -62.34841 | -290.4978 | -62.8768 | -62.98426 | -290.4959 | -63.64777 | -63.80649 | -290.4967 | -64.06366 | -64.78852 | -290.4857 | -49.99164 | -50.37705 | -290.4821 | -51.97245 | -51.05935 | -290.4808 | -53.55795 | -53.44925 | -290.4849 | -54.6413 | -55.16932 | -290.482 | -54.88595 | -55.35554 | -290.4818 | -55.48488 | -55.40531 | -290.4581 | -41.69516 | -42.35625
|  |  | 1090.492 | 90.99248 | 90.6668 | 1091.037 | 91.40192 | 91.24687 | 1091.004 | 91.78994 | 91.42859 | 1090.969 | 92.16894 | 91.99814 | 1090.938 | 92.5273 | 92.41294 | 1090.906 | 92.88348 | 92.77884 | 1090.885 | 93.20172 | 93.20567 | 1090.867 | 93.51161 | 93.3957 | 1090.859 | 93.82178 | 93.59878 | 1090.84 | 94.10189 | 93.99471 | 1090.837 | 94.34626 | 94.36648 | 1090.817 | 94.57947 | 94.25666 | 1090.817 | 94.79632 | 94.33852 | 1090.804 | 95.00638 | 94.70575 | 1090.791 | 95.18217 | 95.03086 | 1090.794 | 95.36354 | 95.57566 | 1090.792 | 95.49111 | 95.56615 | 1090.784 | 95.61638 | 95.66595 | 1090.775 | 95.68771 | 95.22118 | 1090.775 | 93.83016 | 93.84862 | 1090.77 | 93.84089 | 93.85535 | 1090.764 | 93.85838 | 93.53229 | 1090.773 | 93.88911 | 92.44888 | 1090.767 | 93.92635 | 93.58967 | 1090.763 | 93.95033 | 93.55831 | 1090.752 | 93.99053 | 93.58093 | 1090.756 | 94.05632 | 93.45285 | 1090.756 | 94.18365 | 93.93926 | 1090.765 | 94.23874 | 93.66394 | 1090.761 | 94.26777 | 93.63586 | [12 empty] | -289.2528 | -60.5219 | -60.77895 | -289.2527 | -61.79422 | -62.32823 | -289.2513 | -62.85669 | -62.96368 | -289.2482 | -63.62662 | -63.78466 | -289.2461 | -64.04459 | -64.76632 | -289.2342 | -49.97778 | -50.36153 | -289.2351 | -51.96252 | -51.05333 | -289.2336 | -53.5535 | -53.44527 | -289.2359 | -54.6282 | -55.15395 | -289.2355 | -54.87394 | -55.34151 | -289.2355 | -55.4786 | -55.39936 | -289.2049 | -41.69116 | -42.3494
|  |  | 1095.492 | 90.99757 | 90.6704 | 1096.03 | 91.40454 | 91.24878 | 1095.999 | 91.78983 | 91.42682 | 1095.962 | 92.16916 | 91.99758 | 1095.93 | 92.52841 | 92.41353 | 1095.902 | 92.88471 | 92.77958 | 1095.884 | 93.20643 | 93.21039 | 1095.861 | 93.51788 | 93.40144 | 1095.851 | 93.82192 | 93.5979 | 1095.841 | 94.09844 | 93.99077 | 1095.83 | 94.34482 | 94.36513 | 1095.814 | 94.58186 | 94.25758 | 1095.806 | 94.7995 | 94.33961 | 1095.793 | 95.01011 | 94.7081 | 1095.793 | 95.18075 | 95.02874 | 1095.787 | 95.36529 | 95.57839 | 1095.784 | 95.4959 | 95.57128 | 1095.782 | 95.61777 | 95.66757 | 1095.771 | 95.68579 | 95.21712 | 1095.772 | 93.84922 | 93.86776 | 1095.759 | 93.85351 | 93.86804 | 1095.761 | 93.87576 | 93.54818 | 1095.761 | 93.902 | 92.45519 | 1095.762 | 93.94404 | 93.60581 | 1095.761 | 93.96663 | 93.57281 | 1095.754 | 94.00721 | 93.59574 | 1095.76 | 94.08019 | 93.47395 | 1095.745 | 94.20585 | 93.96035 | 1095.76 | 94.25081 | 93.67337 | 1095.749 | 94.28167 | 93.64687 | [12 empty] | -288.0102 | -60.50316 | -60.75911 | -288.0111 | -61.77276 | -62.30448 | -288.0107 | -62.83166 | -62.93819 | -288.0099 | -63.60388 | -63.76124 | -288.0093 | -64.02863 | -64.74728 | -287.9966 | -49.97623 | -50.35834 | -287.9966 | -51.95677 | -51.05148 | -287.9941 | -53.54193 | -53.43417 | -287.995 | -54.62143 | -55.14492 | -287.9961 | -54.85734 | -55.3229 | -287.9942 | -55.47497 | -55.39607 | -287.9683 | -41.68596 | -42.34139
|  |  | 1100.496 | 91.00186 | 90.6732 | 1101.042 | 91.40654 | 91.25007 | 1100.997 | 91.79206 | 91.42739 | 1100.967 | 92.1727 | 92.00033 | 1100.942 | 92.53393 | 92.41852 | 1100.91 | 92.88994 | 92.78434 | 1100.885 | 93.21172 | 93.2157 | 1100.863 | 93.52869 | 93.41172 | 1100.857 | 93.82657 | 93.60153 | 1100.843 | 94.10234 | 93.99417 | 1100.833 | 94.35139 | 94.37179 | 1100.819 | 94.58671 | 94.26094 | 1100.81 | 94.79872 | 94.33673 | 1100.802 | 95.0139 | 94.71051 | 1100.791 | 95.18295 | 95.03025 | 1100.79 | 95.36613 | 95.5802 | 1100.785 | 95.50248 | 95.5782 | 1100.786 | 95.61482 | 95.66484 | 1100.773 | 95.68587 | 95.21507 | 1100.779 | 93.86445 | 93.88308 | 1100.761 | 93.87819 | 93.89278 | 1100.768 | 93.89133 | 93.56225 | 1100.774 | 93.91794 | 92.4645 | 1100.773 | 93.95743 | 93.61766 | 1100.762 | 93.98348 | 93.58787 | 1100.756 | 94.02548 | 93.61213 | 1100.766 | 94.0949 | 93.48589 | 1100.745 | 94.22652 | 93.97989 | 1100.751 | 94.26902 | 93.68896 | 1100.749 | 94.30225 | 93.66455 | [12 empty] | -286.763 | -60.48358 | -60.73842 | -286.7651 | -61.75748 | -62.28691 | -286.7626 | -62.80693 | -62.91301 | -286.7609 | -63.58466 | -63.74133 | -286.7615 | -64.00839 | -64.72392 | -286.7471 | -49.96478 | -50.34523 | -286.7472 | -51.94338 | -51.04201 | -286.7435 | -53.53061 | -53.42331 | -286.7456 | -54.60692 | -55.12814 | -286.7484 | -54.83784 | -55.30139 | -286.7478 | -55.45354 | -55.37499 | -286.719 | -41.68698 | -42.33956
|  |  | 1105.482 | 91.0027 | 90.67255 | 1106.058 | 91.40521 | 91.24802 | 1106.016 | 91.79688 | 91.43055 | 1105.983 | 92.17891 | 92.00576 | 1105.962 | 92.54069 | 92.42476 | 1105.921 | 92.89317 | 92.78709 | 1105.894 | 93.21418 | 93.21817 | 1105.881 | 93.53159 | 93.41408 | 1105.869 | 93.83019 | 93.60413 | 1105.847 | 94.10643 | 93.99778 | 1105.836 | 94.35367 | 94.37417 | 1105.834 | 94.5944 | 94.26715 | 1105.821 | 94.80479 | 94.34069 | 1105.809 | 95.01198 | 94.70721 | 1105.8 | 95.1932 | 95.0398 | 1105.803 | 95.36933 | 95.58438 | 1105.798 | 95.50482 | 95.58088 | 1105.794 | 95.62209 | 95.67234 | 1105.793 | 95.68331 | 95.21036 | 1105.785 | 93.87938 | 93.8981 | 1105.777 | 93.8966 | 93.91126 | 1105.778 | 93.91582 | 93.58524 | 1105.779 | 93.9415 | 92.48146 | 1105.776 | 93.97186 | 93.63055 | 1105.774 | 94.00178 | 93.60437 | 1105.762 | 94.03766 | 93.62243 | 1105.769 | 94.10883 | 93.49705 | 1105.768 | 94.24248 | 93.99473 | 1105.773 | 94.28833 | 93.70562 | 1105.764 | 94.31738 | 93.67677 | [12 empty] | -285.5153 | -60.46993 | -60.72367 | -285.5148 | -61.73088 | -62.258 | -285.512 | -62.78896 | -62.89457 | -285.515 | -63.55298 | -63.70897 | -285.5129 | -63.98806 | -64.70048 | -285.4975 | -49.95597 | -50.33477 | -285.5008 | -51.94013 | -51.04268 | -285.4971 | -53.51583 | -53.409 | -285.5006 | -54.59828 | -55.11724 | -285.4979 | -54.82677 | -55.2883 | -285.503 | -55.44813 | -55.36992 | -285.4718 | -41.68578 | -42.33552
|  |  | 1110.476 | 91.0093 | 90.67766 | 1111.041 | 91.41203 | 91.25414 | 1111.002 | 91.80167 | 91.43369 | 1110.974 | 92.182 | 92.00807 | 1110.943 | 92.54938 | 92.43293 | 1110.909 | 92.89752 | 92.79096 | 1110.879 | 93.21172 | 93.21574 | 1110.865 | 93.5332 | 93.41517 | 1110.855 | 93.83128 | 93.60419 | 1110.839 | 94.10351 | 93.99436 | 1110.826 | 94.35579 | 94.37638 | 1110.818 | 94.59228 | 94.26356 | 1110.808 | 94.80253 | 94.33635 | 1110.797 | 95.01387 | 94.70773 | 1110.782 | 95.19362 | 95.03953 | 1110.789 | 95.3686 | 95.58462 | 1110.784 | 95.50905 | 95.58546 | 1110.788 | 95.62284 | 95.67332 | 1110.774 | 95.68546 | 95.21037 | 1110.779 | 93.89626 | 93.91506 | 1110.758 | 93.91253 | 93.92726 | 1110.771 | 93.93852 | 93.60645 | 1110.762 | 93.95036 | 92.48374 | 1110.765 | 93.98908 | 93.64622 | 1110.765 | 94.02529 | 93.62608 | 1110.753 | 94.05359 | 93.63648 | 1110.761 | 94.12278 | 93.50824 | 1110.755 | 94.25354 | 94.00467 | 1110.755 | 94.30916 | 93.72383 | 1110.748 | 94.32691 | 93.68341 | [12 empty] | -284.2702 | -60.44909 | -60.70172 | -284.2702 | -61.70596 | -62.23078 | -284.2661 | -62.76322 | -62.86837 | -284.2694 | -63.53415 | -63.68946 | -284.269 | -63.96828 | -64.67759 | -284.2521 | -49.95298 | -50.33012 | -284.2538 | -51.9352 | -51.04167 | -284.2537 | -53.50927 | -53.4029 | -284.2537 | -54.58652 | -55.10321 | -284.2553 | -54.8144 | -55.27392 | -284.2527 | -55.42966 | -55.35179 | -284.2246 | -41.68084 | -42.32774
|  |  | 1115.486 | 91.00869 | 90.67555 | 1116.051 | 91.41657 | 91.25796 | 1116.008 | 91.80055 | 91.43092 | 1115.971 | 92.18518 | 92.01046 | 1115.943 | 92.55106 | 92.43408 | 1115.916 | 92.90156 | 92.79452 | 1115.882 | 93.21276 | 93.21679 | 1115.873 | 93.53886 | 93.42029 | 1115.864 | 93.8342 | 93.60609 | 1115.843 | 94.11047 | 94.00083 | 1115.836 | 94.36014 | 94.38082 | 1115.822 | 94.59451 | 94.2643 | 1115.804 | 94.8059 | 94.33762 | 1115.801 | 95.01944 | 94.71192 | 1115.795 | 95.19782 | 95.04304 | 1115.776 | 95.37537 | 95.59236 | 1115.779 | 95.51047 | 95.58722 | 1115.788 | 95.62808 | 95.67878 | 1115.772 | 95.69225 | 95.21503 | 1115.78 | 93.91771 | 93.9366 | 1115.766 | 93.92938 | 93.94418 | 1115.768 | 93.95409 | 93.62052 | 1115.766 | 93.9627 | 92.48947 | 1115.763 | 94.00638 | 93.66198 | 1115.762 | 94.03652 | 93.63551 | 1115.752 | 94.07159 | 93.6526 | 1115.759 | 94.13434 | 93.51704 | 1115.753 | 94.26512 | 94.01514 | 1115.758 | 94.32412 | 93.73615 | 1115.764 | 94.33629 | 93.6899 | [12 empty] | -283.0217 | -60.42609 | -60.67761 | -283.0203 | -61.68634 | -62.20884 | -283.0199 | -62.73675 | -62.84145 | -283.0185 | -63.51373 | -63.66836 | -283.0219 | -63.94486 | -64.65106 | -283.0085 | -49.94388 | -50.31937 | -283.0022 | -51.92702 | -51.03743 | -283.0036 | -53.49763 | -53.39174 | -283.0038 | -54.57252 | -55.08694 | -283.0034 | -54.79593 | -55.25343 | -283.0063 | -55.41954 | -55.34201 | -282.9814 | -41.67473 | -42.3188
|  |  | 1120.493 | 91.00927 | 90.67464 | 1121.056 | 91.42133 | 91.26202 | 1121.009 | 91.80629 | 91.435 | 1120.978 | 92.18537 | 92.00987 | 1120.944 | 92.54991 | 92.43241 | 1120.927 | 92.9015 | 92.79398 | 1120.891 | 93.21886 | 93.22291 | 1120.871 | 93.53972 | 93.42062 | 1120.86 | 93.83423 | 93.6051 | 1120.849 | 94.11267 | 94.00254 | 1120.836 | 94.35824 | 94.37902 | 1120.822 | 94.60167 | 94.26998 | 1120.811 | 94.8088 | 94.33841 | 1120.804 | 95.02198 | 94.71308 | 1120.793 | 95.20189 | 95.04641 | 1120.794 | 95.38094 | 95.59891 | 1120.791 | 95.50721 | 95.58431 | 1120.789 | 95.63941 | 95.69035 | 1120.785 | 95.70044 | 95.22108 | 1120.786 | 93.93546 | 93.95442 | 1120.768 | 93.95142 | 93.96628 | 1120.773 | 93.96872 | 93.63365 | 1120.767 | 93.97933 | 92.4995 | 1120.771 | 94.01613 | 93.67018 | 1120.764 | 94.05256 | 93.64976 | 1120.761 | 94.09178 | 93.67092 | 1120.771 | 94.15794 | 93.53786 | 1120.752 | 94.28072 | 94.02962 | 1120.754 | 94.33927 | 93.74867 | 1120.765 | 94.35351 | 93.70421 | [12 empty] | -281.7717 | -60.40779 | -60.6582 | -281.7688 | -61.66051 | -62.18071 | -281.7686 | -62.70929 | -62.81352 | -281.7672 | -63.48636 | -63.6403 | -281.769 | -63.92949 | -64.63257 | -281.7493 | -49.92824 | -50.30206 | -281.7529 | -51.91226 | -51.0266 | -281.7527 | -53.4869 | -53.38147 | -281.7533 | -54.55979 | -55.07194 | -281.7547 | -54.77713 | -55.2326 | -281.7559 | -55.41587 | -55.33868 | -281.7291 | -41.67573 | -42.31695
|  |  | 1125.483 | 91.01579 | 90.67966 | 1126.059 | 91.42342 | 91.26339 | 1126.019 | 91.81081 | 91.43785 | 1125.988 | 92.1854 | 92.00912 | 1125.96 | 92.55432 | 92.43629 | 1125.929 | 92.90663 | 92.79862 | 1125.904 | 93.2212 | 93.22527 | 1125.879 | 93.54557 | 93.42594 | 1125.881 | 93.8354 | 93.60524 | 1125.859 | 94.11395 | 94.00333 | 1125.841 | 94.36657 | 94.38744 | 1125.831 | 94.60061 | 94.26744 | 1125.825 | 94.81153 | 94.33904 | 1125.812 | 95.022 | 94.71172 | 1125.8 | 95.20418 | 95.048 | 1125.806 | 95.39067 | 95.6096 | 1125.804 | 95.51309 | 95.59053 | 1125.802 | 95.64401 | 95.69517 | 1125.787 | 95.69638 | 95.21487 | 1125.793 | 93.94457 | 93.96362 | 1125.779 | 93.96691 | 93.98184 | 1125.769 | 93.98398 | 93.64742 | 1125.784 | 93.99462 | 92.50817 | 1125.774 | 94.03406 | 93.68658 | 1125.775 | 94.06493 | 93.66033 | 1125.775 | 94.10142 | 93.67867 | 1125.777 | 94.1676 | 93.54475 | 1125.767 | 94.29696 | 94.04473 | 1125.771 | 94.35557 | 93.76232 | 1125.763 | 94.37693 | 93.72474 | [12 empty] | -280.5233 | -60.38753 | -60.63683 | -280.5251 | -61.63077 | -62.14867 | -280.5266 | -62.68539 | -62.78915 | -280.5212 | -63.46664 | -63.61991 | -280.5216 | -63.91 | -64.60996 | -280.5063 | -49.92273 | -50.2949 | -280.5088 | -51.90048 | -51.01872 | -280.5079 | -53.47346 | -53.3685 | -280.5079 | -54.54457 | -55.05445 | -280.5051 | -54.76006 | -55.21352 | -280.5068 | -55.40203 | -55.32519 | -280.4823 | -41.66604 | -42.30442
|  |  | 1130.477 | 91.01376 | 90.67614 | 1131.043 | 91.42482 | 91.26408 | 1131 | 91.8159 | 91.4413 | 1130.967 | 92.18977 | 92.01271 | 1130.935 | 92.55877 | 92.44022 | 1130.906 | 92.90632 | 92.79784 | 1130.884 | 93.22448 | 93.22857 | 1130.867 | 93.54624 | 93.42608 | 1130.86 | 93.83665 | 93.60548 | 1130.833 | 94.1203 | 94.00919 | 1130.83 | 94.36696 | 94.38792 | 1130.81 | 94.60727 | 94.27263 | 1130.806 | 94.8132 | 94.33862 | 1130.798 | 95.02621 | 94.71456 | 1130.789 | 95.21195 | 95.05508 | 1130.782 | 95.39033 | 95.61024 | 1130.78 | 95.51468 | 95.59246 | 1130.78 | 95.64276 | 95.69414 | 1130.775 | 95.7005 | 95.21686 | 1130.773 | 93.96064 | 93.97977 | 1130.766 | 93.98298 | 93.99797 | 1130.759 | 94.00097 | 93.66292 | 1130.76 | 94.01067 | 92.51764 | 1130.762 | 94.04874 | 93.69972 | 1130.756 | 94.07704 | 93.67065 | 1130.754 | 94.11626 | 93.69165 | 1130.753 | 94.18543 | 93.55983 | 1130.748 | 94.30434 | 94.051 | 1130.744 | 94.3683 | 93.77243 | 1130.752 | 94.38253 | 93.72745 | [12 empty] | -279.2788 | -60.37207 | -60.62027 | -279.2792 | -61.61154 | -62.12715 | -279.2769 | -62.66152 | -62.76483 | -279.2778 | -63.43722 | -63.5898 | -279.2776 | -63.88949 | -64.58635 | -279.2612 | -49.91526 | -50.28578 | -279.2626 | -51.8931 | -51.01526 | -279.2619 | -53.46392 | -53.35942 | -279.2619 | -54.53388 | -55.0415 | -279.2623 | -54.74243 | -55.19388 | -279.262 | -55.38977 | -55.31327 | -279.235 | -41.66405 | -42.2996
|  |  | 1135.481 | 91.0186 | 90.67949 | 1136.037 | 91.42367 | 91.26223 | 1136.013 | 91.8164 | 91.44014 | 1135.965 | 92.19156 | 92.01371 | 1135.939 | 92.55707 | 92.438 | 1135.908 | 92.90554 | 92.79658 | 1135.885 | 93.23393 | 93.23803 | 1135.863 | 93.5478 | 93.42711 | 1135.853 | 93.83738 | 93.60518 | 1135.834 | 94.12145 | 94.00985 | 1135.829 | 94.36788 | 94.38893 | 1135.81 | 94.60537 | 94.26925 | 1135.804 | 94.81668 | 94.34001 | 1135.796 | 95.03376 | 94.72073 | 1135.786 | 95.21145 | 95.05389 | 1135.783 | 95.39189 | 95.61277 | 1135.79 | 95.51855 | 95.59668 | 1135.775 | 95.64412 | 95.69574 | 1135.775 | 95.70094 | 95.21517 | 1135.77 | 93.97777 | 93.99699 | 1135.759 | 93.99635 | 94.01141 | 1135.755 | 94.01671 | 93.67717 | 1135.758 | 94.02741 | 92.52778 | 1135.761 | 94.06367 | 93.7131 | 1135.764 | 94.0986 | 93.69041 | 1135.758 | 94.13103 | 93.70453 | 1135.748 | 94.20125 | 93.57288 | 1135.747 | 94.32788 | 94.07342 | 1135.745 | 94.38518 | 93.78668 | 1135.751 | 94.40078 | 93.7428 | [12 empty] | -278.0269 | -60.34609 | -60.59317 | -278.0313 | -61.58278 | -62.09608 | -278.0266 | -62.64216 | -62.74501 | -278.028 | -63.4132 | -63.5651 | -278.027 | -63.86395 | -64.55769 | -278.0105 | -49.90604 | -50.2749 | -278.0127 | -51.88038 | -51.00647 | -278.0147 | -53.45646 | -53.35243 | -278.0131 | -54.51541 | -55.02076 | -278.0124 | -54.7234 | -55.17282 | -278.0114 | -55.37547 | -55.29931 | -277.9847 | -41.66235 | -42.29504
|  |  | 1140.465 | 91.02228 | 90.68168 | 1141.041 | 91.42986 | 91.2677 | 1141.005 | 91.81774 | 91.43983 | 1140.964 | 92.19476 | 92.01613 | 1140.938 | 92.56211 | 92.44252 | 1140.911 | 92.90654 | 92.7971 | 1140.887 | 93.23774 | 93.24187 | 1140.851 | 93.54852 | 93.4273 | 1140.851 | 93.84493 | 93.61171 | 1140.84 | 94.11841 | 94.00632 | 1140.827 | 94.36785 | 94.389 | 1140.807 | 94.60977 | 94.27218 | 1140.8 | 94.81652 | 94.33774 | 1140.789 | 95.03986 | 94.72545 | 1140.788 | 95.21248 | 95.05423 | 1140.783 | 95.39256 | 95.61441 | 1140.772 | 95.52237 | 95.60084 | 1140.775 | 95.64315 | 95.69499 | 1140.778 | 95.7037 | 95.21578 | 1140.764 | 93.99908 | 94.01838 | 1140.762 | 94.00788 | 94.02301 | 1140.766 | 94.02902 | 93.68798 | 1140.754 | 94.03899 | 92.53277 | 1140.762 | 94.08069 | 93.72858 | 1140.759 | 94.11521 | 93.70522 | 1140.754 | 94.14604 | 93.71767 | 1140.741 | 94.22248 | 93.59135 | 1140.752 | 94.34273 | 94.08714 | 1140.756 | 94.39913 | 93.79799 | 1140.749 | 94.4122 | 93.75133 | [12 empty] | -276.7778 | -60.32309 | -60.56906 | -276.78 | -61.56565 | -62.07664 | -276.7808 | -62.61413 | -62.71651 | -276.7789 | -63.38625 | -63.53747 | -276.7798 | -63.84185 | -64.53248 | -276.7649 | -49.89526 | -50.26247 | -276.7645 | -51.86979 | -50.9998 | -276.7648 | -53.44111 | -53.33755 | -276.7645 | -54.50547 | -55.00855 | -276.7629 | -54.70828 | -55.15569 | -276.7659 | -55.36436 | -55.28854 | -276.7348 | -41.65376 | -42.28362
|  |  | 1145.453 | 91.02239 | 90.6803 | 1146.049 | 91.42782 | 91.26496 | 1146.009 | 91.82345 | 91.44388 | 1145.977 | 92.19688 | 92.01746 | 1145.944 | 92.56198 | 92.44185 | 1145.919 | 92.90348 | 92.79356 | 1145.893 | 93.23925 | 93.24339 | 1145.866 | 93.5522 | 93.43045 | 1145.862 | 93.84891 | 93.61467 | 1145.846 | 94.11821 | 94.00563 | 1145.832 | 94.37423 | 94.39547 | 1145.815 | 94.60883 | 94.26975 | 1145.815 | 94.81735 | 94.33647 | 1145.809 | 95.04312 | 94.72733 | 1145.788 | 95.22568 | 95.06674 | 1145.791 | 95.39253 | 95.61536 | 1145.787 | 95.53159 | 95.6104 | 1145.79 | 95.64704 | 95.69912 | 1145.779 | 95.70735 | 95.21729 | 1145.781 | 94.00911 | 94.0285 | 1145.77 | 94.01766 | 94.03285 | 1145.775 | 94.04167 | 93.69913 | 1145.77 | 94.05546 | 92.54261 | 1145.772 | 94.09326 | 93.7396 | 1145.762 | 94.13465 | 93.72286 | 1145.765 | 94.16114 | 93.73089 | 1145.764 | 94.23493 | 93.60102 | 1145.76 | 94.35518 | 94.09847 | 1145.754 | 94.42788 | 93.8241 | 1145.755 | 94.44075 | 93.77698 | [12 empty] | -275.5304 | -60.30702 | -60.55188 | -275.5329 | -61.53583 | -62.04451 | -275.531 | -62.58837 | -62.69029 | -275.5317 | -63.36199 | -63.51253 | -275.5297 | -63.82837 | -64.51587 | -275.5161 | -49.89149 | -50.25704 | -275.5191 | -51.85581 | -50.98973 | -275.5176 | -53.43078 | -53.32768 | -275.5191 | -54.48727 | -54.98809 | -275.5158 | -54.68551 | -55.1309 | -275.5177 | -55.34465 | -55.26918 | -275.4889 | -41.65227 | -42.27929
|  |  | 1150.446 | 91.02749 | 90.68391 | 1151.038 | 91.42621 | 91.26263 | 1150.987 | 91.82462 | 91.4434 | 1150.951 | 92.20362 | 92.02343 | 1150.919 | 92.5664 | 92.44576 | 1150.899 | 92.91042 | 92.80002 | 1150.877 | 93.24245 | 93.24661 | 1150.852 | 93.55287 | 93.43058 | 1150.852 | 93.85515 | 93.61989 | 1150.824 | 94.12153 | 94.00846 | 1150.815 | 94.37685 | 94.39818 | 1150.801 | 94.61334 | 94.27278 | 1150.794 | 94.82398 | 94.34101 | 1150.791 | 95.04774 | 94.73058 | 1150.776 | 95.22668 | 95.06705 | 1150.766 | 95.39147 | 95.61526 | 1150.776 | 95.52693 | 95.60609 | 1150.767 | 95.64874 | 95.70104 | 1150.754 | 95.70381 | 95.21163 | 1150.766 | 94.02557 | 94.04504 | 1150.753 | 94.03774 | 94.053 | 1150.756 | 94.06437 | 93.72034 | 1150.745 | 94.06888 | 92.54947 | 1150.752 | 94.10621 | 93.75101 | 1150.75 | 94.14239 | 93.72882 | 1150.737 | 94.17543 | 93.74331 | 1150.745 | 94.25078 | 93.61411 | 1150.736 | 94.37409 | 94.11627 | 1150.735 | 94.44665 | 93.84025 | 1150.749 | 94.4561 | 93.78943 | [12 empty] | -274.2792 | -60.28923 | -60.53298 | -274.2812 | -61.51817 | -62.02454 | -274.2804 | -62.55784 | -62.65929 | -274.2835 | -63.32695 | -63.47681 | -274.2817 | -63.80333 | -64.48773 | -274.2645 | -49.88692 | -50.25081 | -274.2642 | -51.84644 | -50.98431 | -274.2627 | -53.41954 | -53.31691 | -274.2673 | -54.47247 | -54.97101 | -274.266 | -54.66465 | -55.10802 | -274.2665 | -55.33187 | -55.25673 | -274.2362 | -41.65302 | -42.27719
|  |  | 1155.477 | 91.02852 | 90.68344 | 1156.05 | 91.42902 | 91.26473 | 1156.012 | 91.83011 | 91.44722 | 1155.969 | 92.2078 | 92.02682 | 1155.942 | 92.56894 | 92.44777 | 1155.908 | 92.91239 | 92.80152 | 1155.889 | 93.2427 | 93.24688 | 1155.866 | 93.55969 | 93.43688 | 1155.851 | 93.85601 | 93.61973 | 1155.842 | 94.1278 | 94.01423 | 1155.83 | 94.38058 | 94.402 | 1155.815 | 94.61504 | 94.273 | 1155.803 | 94.83133 | 94.34626 | 1155.799 | 95.04596 | 94.72742 | 1155.799 | 95.22632 | 95.06599 | 1155.774 | 95.39348 | 95.61824 | 1155.78 | 95.53022 | 95.60972 | 1155.785 | 95.65 | 95.70252 | 1155.769 | 95.70952 | 95.21519 | 1155.775 | 94.04415 | 94.06371 | 1155.768 | 94.05273 | 94.06805 | 1155.768 | 94.07841 | 93.73288 | 1155.758 | 94.08379 | 92.55775 | 1155.76 | 94.11757 | 93.76083 | 1155.767 | 94.15635 | 93.74097 | 1155.75 | 94.18933 | 93.75533 | 1155.755 | 94.26821 | 93.62878 | 1155.75 | 94.39036 | 94.13141 | 1155.747 | 94.45356 | 93.84452 | 1155.758 | 94.46147 | 93.79191 | [12 empty] | -273.0387 | -60.26031 | -60.50296 | -273.0354 | -61.49375 | -61.99783 | -273.0324 | -62.52788 | -62.62888 | -273.0338 | -63.30768 | -63.45686 | -273.0346 | -63.78651 | -64.46779 | -273.0245 | -49.87574 | -50.23799 | -273.018 | -51.83382 | -50.9756 | -273.0201 | -53.40593 | -53.30377 | -273.0209 | -54.46107 | -54.95734 | -273.0224 | -54.65413 | -55.09549 | -273.022 | -55.32294 | -55.24814 | -272.9941 | -41.64778 | -42.26912
|  |  | 1160.471 | 91.032 | 90.68543 | 1161.048 | 91.43147 | 91.26647 | 1161.004 | 91.83292 | 91.44838 | 1160.977 | 92.21256 | 92.0308 | 1160.948 | 92.5693 | 92.4476 | 1160.917 | 92.91604 | 92.80468 | 1160.891 | 93.25267 | 93.25687 | 1160.869 | 93.5573 | 93.43395 | 1160.856 | 93.85911 | 93.6218 | 1160.843 | 94.1339 | 94.01984 | 1160.828 | 94.38136 | 94.40288 | 1160.825 | 94.61426 | 94.27074 | 1160.809 | 94.83078 | 94.34361 | 1160.802 | 95.04944 | 94.72952 | 1160.801 | 95.22966 | 95.06864 | 1160.79 | 95.3964 | 95.62214 | 1160.786 | 95.53287 | 95.61272 | 1160.789 | 95.65067 | 95.70342 | 1160.778 | 95.71445 | 95.21798 | 1160.771 | 94.05847 | 94.07811 | 1160.764 | 94.06905 | 94.08444 | 1160.767 | 94.09206 | 93.74504 | 1160.773 | 94.10075 | 92.5681 | 1160.758 | 94.1356 | 93.77731 | 1160.767 | 94.16727 | 93.75009 | 1160.758 | 94.20203 | 93.76615 | 1160.757 | 94.27665 | 93.63445 | 1160.756 | 94.40159 | 94.14152 | 1160.754 | 94.4634 | 93.85171 | 1160.753 | 94.47315 | 93.80068 | [12 empty] | -271.7939 | -60.2332 | -60.47474 | -271.7936 | -61.46494 | -61.96673 | -271.791 | -62.49874 | -62.59928 | -271.7914 | -63.28581 | -63.4343 | -271.7953 | -63.74848 | -64.42667 | -271.7804 | -49.86317 | -50.22376 | -271.7749 | -51.8221 | -50.96779 | -271.7791 | -53.39681 | -53.29512 | -271.7778 | -54.4504 | -54.94441 | -271.777 | -54.63583 | -55.07517 | -271.7809 | -55.30985 | -55.2354 | -271.7527 | -41.63833 | -42.25684
|  |  | 1165.466 | 91.04061 | 90.69254 | 1166.059 | 91.43276 | 91.26704 | 1166.021 | 91.8349 | 91.4487 | 1165.983 | 92.21409 | 92.03155 | 1165.953 | 92.57053 | 92.44831 | 1165.928 | 92.92732 | 92.81548 | 1165.895 | 93.25242 | 93.25664 | 1165.879 | 93.5576 | 93.43372 | 1165.865 | 93.8649 | 93.62657 | 1165.859 | 94.14069 | 94.02614 | 1165.839 | 94.3825 | 94.40411 | 1165.829 | 94.61821 | 94.27321 | 1165.819 | 94.83259 | 94.34331 | 1165.818 | 95.05231 | 94.73101 | 1165.806 | 95.23529 | 95.07357 | 1165.793 | 95.40303 | 95.62975 | 1165.796 | 95.53624 | 95.61643 | 1165.791 | 95.65317 | 95.70615 | 1165.787 | 95.71267 | 95.21406 | 1165.787 | 94.0732 | 94.09293 | 1165.777 | 94.08248 | 94.09794 | 1165.778 | 94.10381 | 93.75529 | 1165.78 | 94.11156 | 92.57229 | 1165.774 | 94.1456 | 93.78576 | 1165.767 | 94.18081 | 93.76183 | 1165.763 | 94.21145 | 93.77368 | 1165.767 | 94.29125 | 93.64628 | 1165.765 | 94.42501 | 94.16382 | 1165.763 | 94.47668 | 93.86236 | 1165.775 | 94.49259 | 93.81722 | [12 empty] | -270.5466 | -60.20976 | -60.45019 | -270.5489 | -61.4362 | -61.93569 | -270.5454 | -62.4726 | -62.57268 | -270.5445 | -63.25951 | -63.40733 | -270.547 | -63.7292 | -64.40428 | -270.5279 | -49.86375 | -50.22269 | -270.5325 | -51.80444 | -50.95405 | -270.5291 | -53.37721 | -53.27598 | -270.5316 | -54.43356 | -54.92531 | -270.5307 | -54.61625 | -55.05358 | -270.5328 | -55.30101 | -55.22689 | -270.5062 | -41.63669 | -42.25237
|  |  | 1170.46 | 91.03866 | 90.6891 | 1171.042 | 91.43479 | 91.26837 | 1171.008 | 91.83292 | 91.44507 | 1170.969 | 92.21535 | 92.03202 | 1170.926 | 92.57317 | 92.45043 | 1170.897 | 92.93072 | 92.81841 | 1170.888 | 93.26044 | 93.26468 | 1170.854 | 93.56064 | 93.43623 | 1170.852 | 93.86732 | 93.62797 | 1170.835 | 94.13883 | 94.02379 | 1170.811 | 94.38315 | 94.40484 | 1170.807 | 94.62326 | 94.27678 | 1170.802 | 94.83504 | 94.34367 | 1170.789 | 95.05476 | 94.73209 | 1170.78 | 95.23682 | 95.07441 | 1170.777 | 95.40471 | 95.63239 | 1170.782 | 95.53799 | 95.61853 | 1170.768 | 95.65743 | 95.71064 | 1170.771 | 95.71289 | 95.21215 | 1170.759 | 94.08741 | 94.10722 | 1170.758 | 94.09181 | 94.10733 | 1170.756 | 94.11398 | 93.76397 | 1170.757 | 94.12574 | 92.5799 | 1170.763 | 94.16081 | 93.79943 | 1170.749 | 94.19384 | 93.77308 | 1170.749 | 94.23159 | 93.79195 | 1170.747 | 94.30587 | 93.65814 | 1170.742 | 94.44512 | 94.18282 | 1170.751 | 94.49253 | 93.87558 | 1170.755 | 94.50264 | 93.82439 | [12 empty] | -269.3026 | -60.18744 | -60.42677 | -269.3011 | -61.41029 | -61.90747 | -269.3001 | -62.43784 | -62.53745 | -269.3035 | -63.23424 | -63.38137 | -269.2987 | -63.70294 | -64.3749 | -269.2835 | -49.85113 | -50.20841 | -269.2868 | -51.79419 | -50.94771 | -269.2872 | -53.36526 | -53.2645 | -269.2845 | -54.42218 | -54.91166 | -269.2871 | -54.59876 | -55.03408 | -269.2861 | -55.29111 | -55.21734 | -269.258 | -41.63471 | -42.24755
|  |  | 1175.471 | 91.04727 | 90.69621 | 1176.047 | 91.43824 | 91.27111 | 1176.015 | 91.83916 | 91.44965 | 1175.975 | 92.21824 | 92.03413 | 1175.932 | 92.57415 | 92.45088 | 1175.91 | 92.93782 | 92.82503 | 1175.882 | 93.26058 | 93.26483 | 1175.861 | 93.56278 | 93.43784 | 1175.858 | 93.86925 | 93.62887 | 1175.839 | 94.14395 | 94.02842 | 1175.824 | 94.3883 | 94.41009 | 1175.81 | 94.62418 | 94.27622 | 1175.806 | 94.83983 | 94.34636 | 1175.794 | 95.05554 | 94.73149 | 1175.786 | 95.24167 | 95.07856 | 1175.781 | 95.40721 | 95.63587 | 1175.774 | 95.53741 | 95.61829 | 1175.774 | 95.65749 | 95.71092 | 1175.771 | 95.71919 | 95.21631 | 1175.768 | 94.10145 | 94.12134 | 1175.753 | 94.10819 | 94.12378 | 1175.757 | 94.13214 | 93.78064 | 1175.761 | 94.13738 | 92.58494 | 1175.756 | 94.17351 | 93.81059 | 1175.76 | 94.20847 | 93.7859 | 1175.754 | 94.24315 | 93.80163 | 1175.759 | 94.32239 | 93.67189 | 1175.75 | 94.45621 | 94.19278 | 1175.749 | 94.50888 | 93.8893 | 1175.751 | 94.51863 | 93.83748 | [12 empty] | -268.0475 | -60.16733 | -60.40554 | -268.0444 | -61.386 | -61.88086 | -268.0448 | -62.4179 | -62.51705 | -268.0459 | -63.2072 | -63.35365 | -268.046 | -63.68503 | -64.35387 | -268.0308 | -49.84382 | -50.19944 | -268.0297 | -51.78329 | -50.94076 | -268.0323 | -53.35816 | -53.25786 | -268.0315 | -54.40474 | -54.89194 | -268.0321 | -54.57843 | -55.01172 | -268.0273 | -55.27625 | -55.20282 | -268.0022 | -41.63373 | -42.24371
|  |  | 1180.455 | 91.04465 | 90.6921 | 1181.034 | 91.44554 | 91.2777 | 1181.005 | 91.84384 | 91.45268 | 1180.964 | 92.21936 | 92.03446 | 1180.933 | 92.57585 | 92.45206 | 1180.903 | 92.94117 | 92.82789 | 1180.877 | 93.26128 | 93.26555 | 1180.852 | 93.56078 | 93.43531 | 1180.841 | 93.87053 | 93.62913 | 1180.827 | 94.14523 | 94.02921 | 1180.814 | 94.39493 | 94.41681 | 1180.805 | 94.62847 | 94.27903 | 1180.793 | 94.84172 | 94.34617 | 1180.778 | 95.05913 | 94.73371 | 1180.784 | 95.24454 | 95.08074 | 1180.769 | 95.40696 | 95.63659 | 1180.772 | 95.53718 | 95.61841 | 1180.774 | 95.65526 | 95.70892 | 1180.762 | 95.72306 | 95.21804 | 1180.767 | 94.11223 | 94.13221 | 1180.755 | 94.12042 | 94.13607 | 1180.752 | 94.14732 | 93.79433 | 1180.738 | 94.15331 | 92.5943 | 1180.748 | 94.18827 | 93.82381 | 1180.755 | 94.22323 | 93.79887 | 1180.746 | 94.26267 | 93.81928 | 1180.747 | 94.331 | 93.67774 | 1180.745 | 94.4581 | 94.19356 | 1180.736 | 94.52287 | 93.90066 | 1180.736 | 94.53237 | 93.84833 | [12 empty] | -266.7949 | -60.14009 | -60.37719 | -266.7966 | -61.35274 | -61.84529 | -266.7957 | -62.38773 | -62.48641 | -266.7927 | -63.17748 | -63.32325 | -266.7929 | -63.66247 | -64.32818 | -266.7798 | -49.83568 | -50.18964 | -266.7793 | -51.77918 | -50.94058 | -266.7792 | -53.34044 | -53.24062 | -266.7815 | -54.38371 | -54.86864 | -266.7794 | -54.55535 | -54.98661 | -266.7791 | -55.26409 | -55.191 | -266.754 | -41.63233 | -42.23946
|  |  | 1185.437 | 91.04537 | 90.69134 | 1186.031 | 91.44515 | 91.2766 | 1185.995 | 91.8464 | 91.45359 | 1185.96 | 92.22657 | 92.0409 | 1185.927 | 92.58303 | 92.45872 | 1185.896 | 92.9371 | 92.82335 | 1185.878 | 93.2615 | 93.26579 | 1185.859 | 93.5595 | 93.43349 | 1185.846 | 93.87315 | 93.63073 | 1185.83 | 94.14858 | 94.03206 | 1185.82 | 94.39808 | 94.42005 | 1185.807 | 94.62601 | 94.2751 | 1185.79 | 94.84755 | 94.34989 | 1185.788 | 95.06108 | 94.73428 | 1185.782 | 95.24523 | 95.08074 | 1185.776 | 95.40457 | 95.63517 | 1185.777 | 95.53844 | 95.62001 | 1185.772 | 95.6586 | 95.71249 | 1185.765 | 95.7303 | 95.22315 | 1185.762 | 94.12621 | 94.14628 | 1185.751 | 94.1332 | 94.14893 | 1185.754 | 94.15682 | 93.80233 | 1185.75 | 94.17122 | 92.60559 | 1185.753 | 94.19626 | 93.83026 | 1185.751 | 94.23626 | 93.81011 | 1185.742 | 94.27913 | 93.83387 | 1185.743 | 94.34777 | 93.69174 | 1185.732 | 94.46785 | 94.20219 | 1185.737 | 94.53546 | 93.91061 | 1185.746 | 94.55203 | 93.86509 | [12 empty] | -265.5474 | -60.11565 | -60.35164 | -265.5479 | -61.32868 | -61.81893 | -265.5474 | -62.35898 | -62.45721 | -265.5471 | -63.14724 | -63.29232 | -265.5465 | -63.63795 | -64.30054 | -265.5364 | -49.83713 | -50.18944 | -265.5347 | -51.76893 | -50.93424 | -265.5348 | -53.32918 | -53.22982 | -265.5371 | -54.36711 | -54.84978 | -265.5318 | -54.53723 | -54.96648 | -265.5333 | -55.24585 | -55.17311 | -265.5078 | -41.62447 | -42.22877
|  |  | 1190.428 | 91.04763 | 90.69211 | 1191.026 | 91.44735 | 91.27809 | 1190.98 | 91.84716 | 91.45269 | 1190.943 | 92.22565 | 92.0392 | 1190.908 | 92.58457 | 92.45973 | 1190.878 | 92.93153 | 92.8173 | 1190.853 | 93.26554 | 93.26985 | 1190.835 | 93.56476 | 93.43823 | 1190.818 | 93.87947 | 93.63604 | 1190.804 | 94.15276 | 94.03575 | 1190.793 | 94.39643 | 94.4185 | 1190.782 | 94.63487 | 94.28248 | 1190.775 | 94.84989 | 94.35014 | 1190.763 | 95.06125 | 94.73307 | 1190.749 | 95.23858 | 95.0734 | 1190.75 | 95.41496 | 95.64652 | 1190.745 | 95.53821 | 95.62012 | 1190.746 | 95.6615 | 95.71561 | 1190.741 | 95.73557 | 95.22628 | 1190.734 | 94.14022 | 94.16037 | 1190.724 | 94.15211 | 94.16791 | 1190.728 | 94.16546 | 93.80948 | 1190.716 | 94.19103 | 92.61884 | 1190.726 | 94.21067 | 93.84313 | 1190.733 | 94.25136 | 93.82342 | 1190.723 | 94.28604 | 93.83891 | 1190.724 | 94.36264 | 93.70386 | 1190.718 | 94.47685 | 94.21007 | 1190.72 | 94.54613 | 93.91865 | 1190.72 | 94.57025 | 93.88043 | [12 empty] | -264.3067 | -60.09885 | -60.33374 | -264.3052 | -61.29728 | -61.78524 | -264.3043 | -62.32845 | -62.42622 | -264.3054 | -63.1181 | -63.26251 | -264.3039 | -63.61201 | -64.27151 | -264.2907 | -49.82966 | -50.18032 | -264.2913 | -51.75229 | -50.92151 | -264.2887 | -53.31306 | -53.21417 | -264.2935 | -54.35438 | -54.83479 | -264.2903 | -54.51677 | -54.94401 | -264.2937 | -55.22769 | -55.15529 | -264.2587 | -41.61896 | -42.22042
|  |  | 1195.44 | 91.04877 | 90.69175 | 1196.027 | 91.44925 | 91.27927 | 1195.992 | 91.85802 | 91.46189 | 1195.948 | 92.23159 | 92.04435 | 1195.926 | 92.58816 | 92.4628 | 1195.895 | 92.93604 | 92.82133 | 1195.861 | 93.26521 | 93.26953 | 1195.846 | 93.57401 | 93.44695 | 1195.83 | 93.88565 | 93.64119 | 1195.82 | 94.16075 | 94.04326 | 1195.802 | 94.39899 | 94.42116 | 1195.799 | 94.6359 | 94.28203 | 1195.781 | 94.84819 | 94.34634 | 1195.773 | 95.0639 | 94.73434 | 1195.762 | 95.24919 | 95.08331 | 1195.764 | 95.41649 | 95.64903 | 1195.76 | 95.54301 | 95.62526 | 1195.759 | 95.66523 | 95.71958 | 1195.754 | 95.73966 | 95.22823 | 1195.745 | 94.15058 | 94.17082 | 1195.74 | 94.16448 | 94.18034 | 1195.741 | 94.1764 | 93.81893 | 1195.727 | 94.20147 | 92.62267 | 1195.739 | 94.22755 | 93.85846 | 1195.736 | 94.26958 | 93.83983 | 1195.734 | 94.29426 | 93.84524 | 1195.737 | 94.37757 | 93.71602 | 1195.729 | 94.49401 | 94.22611 | 1195.729 | 94.55863 | 93.92852 | 1195.729 | 94.57922 | 93.88649 | [12 empty] | -263.0648 | -60.07298 | -60.30676 | -263.0606 | -61.26797 | -61.75363 | -263.0605 | -62.29852 | -62.39583 | -263.0617 | -63.08923 | -63.23295 | -263.0604 | -63.58711 | -64.2435 | -263.0465 | -49.81748 | -50.16649 | -263.0463 | -51.73893 | -50.91207 | -263.0406 | -53.30706 | -53.20864 | -263.0482 | -54.34088 | -54.81903 | -263.0453 | -54.49734 | -54.92257 | -263.0485 | -55.21795 | -55.14588 | -263.0196 | -41.61758 | -42.21622
|  |  | 1200.425 | 91.05267 | 90.69416 | 1201.035 | 91.45122 | 91.28054 | 1200.999 | 91.86058 | 91.4628 | 1200.955 | 92.23014 | 92.04211 | 1200.926 | 92.59897 | 92.47308 | 1200.897 | 92.94145 | 92.82625 | 1200.863 | 93.26771 | 93.27206 | 1200.849 | 93.5783 | 93.4507 | 1200.834 | 93.88159 | 93.6361 | 1200.813 | 94.15911 | 94.04112 | 1200.796 | 94.40587 | 94.42813 | 1200.792 | 94.63732 | 94.28197 | 1200.784 | 94.85284 | 94.34889 | 1200.775 | 95.06663 | 94.73569 | 1200.765 | 95.25287 | 95.0863 | 1200.765 | 95.41663 | 95.65014 | 1200.759 | 95.5454 | 95.628 | 1200.75 | 95.66267 | 95.71724 | 1200.745 | 95.73883 | 95.22526 | 1200.747 | 94.16379 | 94.18411 | 1200.737 | 94.17997 | 94.19589 | 1200.737 | 94.19198 | 93.833 | 1200.737 | 94.21381 | 92.62839 | 1200.733 | 94.24081 | 93.87018 | 1200.737 | 94.28448 | 93.85294 | 1200.723 | 94.30058 | 93.84969 | 1200.728 | 94.38693 | 93.72262 | 1200.726 | 94.51415 | 94.24512 | 1200.726 | 94.56947 | 93.93672 | 1200.739 | 94.59484 | 93.89922 | [12 empty] | -261.8126 | -60.04382 | -60.27649 | -261.8126 | -61.24342 | -61.72678 | -261.8113 | -62.27503 | -62.37188 | -261.8111 | -63.06898 | -63.21203 | -261.8106 | -63.55956 | -64.21283 | -261.7979 | -49.80862 | -50.15597 | -261.7991 | -51.73201 | -50.90907 | -261.7973 | -53.2873 | -53.18934 | -261.7972 | -54.32881 | -54.80468 | -261.7984 | -54.47459 | -54.89781 | -261.799 | -55.20675 | -55.13503 | -261.7685 | -41.6116 | -42.20739
|  |  | 1205.409 | 91.0554 | 90.6954 | 1206.032 | 91.45351 | 91.28211 | 1205.989 | 91.86256 | 91.46312 | 1205.953 | 92.22788 | 92.03908 | 1205.921 | 92.59253 | 92.46612 | 1205.889 | 92.9388 | 92.82313 | 1205.866 | 93.27136 | 93.27572 | 1205.84 | 93.5793 | 93.45118 | 1205.83 | 93.88565 | 93.63915 | 1205.818 | 94.1583 | 94.03982 | 1205.793 | 94.41576 | 94.43811 | 1205.783 | 94.64019 | 94.28336 | 1205.773 | 94.85323 | 94.34719 | 1205.771 | 95.06688 | 94.73456 | 1205.765 | 95.2495 | 95.08223 | 1205.762 | 95.42234 | 95.65682 | 1205.753 | 95.54587 | 95.62882 | 1205.756 | 95.66476 | 95.71956 | 1205.747 | 95.74429 | 95.22858 | 1205.743 | 94.18036 | 94.20076 | 1205.738 | 94.18746 | 94.20345 | 1205.738 | 94.20897 | 93.8485 | 1205.736 | 94.22638 | 92.63435 | 1205.732 | 94.25468 | 93.88251 | 1205.733 | 94.2939 | 93.86056 | 1205.731 | 94.31785 | 93.86508 | 1205.722 | 94.40777 | 93.74069 | 1205.723 | 94.53351 | 94.26336 | 1205.737 | 94.57927 | 93.94389 | 1205.726 | 94.59752 | 93.899 | [12 empty] | -260.5595 | -60.01585 | -60.24741 | -260.5638 | -61.2128 | -61.69385 | -260.5572 | -62.2413 | -62.33768 | -260.56 | -63.03598 | -63.17834 | -260.5592 | -63.53951 | -64.18967 | -260.5482 | -49.79933 | -50.14502 | -260.5472 | -51.71843 | -50.89942 | -260.5445 | -53.2773 | -53.1798 | -260.5464 | -54.31572 | -54.78932 | -260.5489 | -54.44964 | -54.87084 | -260.5461 | -55.18545 | -55.11407 | -260.5188 | -41.6072 | -42.20015
|  |  | 1210.405 | 91.05657 | 90.69508 | 1211.014 | 91.45813 | 91.28603 | 1210.971 | 91.86014 | 91.45905 | 1210.942 | 92.23454 | 92.04495 | 1210.905 | 92.59796 | 92.47103 | 1210.876 | 92.94264 | 92.82649 | 1210.847 | 93.27782 | 93.2822 | 1210.828 | 93.58047 | 93.45182 | 1210.815 | 93.88512 | 93.6376 | 1210.808 | 94.1637 | 94.04474 | 1210.785 | 94.41863 | 94.44107 | 1210.774 | 94.64225 | 94.28395 | 1210.763 | 94.85342 | 94.34529 | 1210.758 | 95.07161 | 94.73792 | 1210.74 | 95.2488 | 95.08085 | 1210.738 | 95.42287 | 95.65832 | 1210.729 | 95.54961 | 95.63289 | 1210.737 | 95.66281 | 95.71783 | 1210.732 | 95.74713 | 95.22929 | 1210.728 | 94.18568 | 94.20617 | 1210.721 | 94.19515 | 94.21121 | 1210.717 | 94.22278 | 93.86083 | 1210.711 | 94.23587 | 92.63728 | 1210.722 | 94.26342 | 93.88972 | 1210.718 | 94.30432 | 93.86919 | 1210.709 | 94.3388 | 93.88416 | 1210.714 | 94.42451 | 93.75467 | 1210.707 | 94.54331 | 94.27205 | 1210.708 | 94.59264 | 93.95464 | 1210.708 | 94.61827 | 93.91687 | [12 empty] | -259.3144 | -59.99119 | -60.22164 | -259.3145 | -61.18534 | -61.66409 | -259.3158 | -62.20737 | -62.30329 | -259.3128 | -63.00064 | -63.14232 | -259.3117 | -63.50925 | -64.15629 | -259.3027 | -49.78423 | -50.12827 | -259.3013 | -51.70836 | -50.89327 | -259.3017 | -53.26101 | -53.16398 | -259.3001 | -54.29369 | -54.76502 | -259.3012 | -54.43459 | -54.85377 | -259.3017 | -55.17302 | -55.10198 | -259.2729 | -41.60391 | -42.19402
|  |  | 1215.407 | 91.0617 | 90.69871 | 1216.009 | 91.45925 | 91.28643 | 1215.965 | 91.86785 | 91.46511 | 1215.935 | 92.2337 | 92.04333 | 1215.899 | 92.5998 | 92.47235 | 1215.869 | 92.95434 | 92.83771 | 1215.841 | 93.282 | 93.2864 | 1215.821 | 93.58159 | 93.4524 | 1215.809 | 93.88983 | 93.64129 | 1215.794 | 94.16262 | 94.04316 | 1215.785 | 94.40925 | 94.43178 | 1215.773 | 94.64094 | 94.28116 | 1215.759 | 94.85927 | 94.34904 | 1215.756 | 95.07551 | 94.74045 | 1215.742 | 95.24844 | 95.07979 | 1215.731 | 95.42543 | 95.66185 | 1215.727 | 95.55256 | 95.63619 | 1215.737 | 95.67295 | 95.7282 | 1215.729 | 95.74607 | 95.2261 | 1215.728 | 94.20276 | 94.22333 | 1215.716 | 94.21081 | 94.22693 | 1215.711 | 94.23033 | 93.86688 | 1215.71 | 94.24794 | 92.64275 | 1215.719 | 94.27911 | 93.90386 | 1215.709 | 94.31891 | 93.88199 | 1215.707 | 94.34791 | 93.89139 | 1215.711 | 94.45145 | 93.77884 | 1215.698 | 94.55432 | 94.28194 | 1215.7 | 94.60306 | 93.96243 | 1215.702 | 94.63303 | 93.92874 | [12 empty] | -258.066 | -59.96806 | -60.1974 | -258.0665 | -61.15289 | -61.62933 | -258.0672 | -62.17715 | -62.27261 | -258.0651 | -62.96845 | -63.10945 | -258.0695 | -63.48338 | -64.12732 | -258.053 | -49.77748 | -50.11987 | -258.0535 | -51.6978 | -50.88663 | -258.0503 | -53.24721 | -53.15065 | -258.0543 | -54.27394 | -54.74301 | -258.0533 | -54.41117 | -54.82833 | -258.0524 | -55.16082 | -55.09012 | -258.0266 | -41.60133 | -42.1886
|  |  | 1220.39 | 91.05537 | 90.6909 | 1221.007 | 91.46214 | 91.28862 | 1220.966 | 91.87248 | 91.46808 | 1220.942 | 92.23966 | 92.04851 | 1220.898 | 92.60058 | 92.4726 | 1220.874 | 92.95114 | 92.83403 | 1220.848 | 93.28248 | 93.28689 | 1220.821 | 93.58016 | 93.45045 | 1220.81 | 93.89278 | 93.64322 | 1220.791 | 94.16813 | 94.04818 | 1220.777 | 94.41465 | 94.43727 | 1220.768 | 94.65069 | 94.28943 | 1220.756 | 94.85905 | 94.34672 | 1220.759 | 95.07504 | 94.73859 | 1220.74 | 95.24835 | 95.07901 | 1220.74 | 95.42568 | 95.66308 | 1220.736 | 95.55571 | 95.63968 | 1220.728 | 95.67638 | 95.73185 | 1220.737 | 95.74576 | 95.22365 | 1220.726 | 94.20863 | 94.22929 | 1220.714 | 94.22766 | 94.24385 | 1220.718 | 94.24501 | 93.88007 | 1220.711 | 94.26044 | 92.64865 | 1220.716 | 94.29654 | 93.91975 | 1220.71 | 94.33855 | 93.89983 | 1220.713 | 94.36106 | 93.90266 | 1220.712 | 94.45629 | 93.78092 | 1220.708 | 94.5637 | 94.2902 | 1220.709 | 94.62039 | 93.97711 | 1220.699 | 94.6493 | 93.94211 | [12 empty] | -256.8261 | -59.93823 | -60.16647 | -256.8287 | -61.11901 | -61.59316 | -256.8246 | -62.14464 | -62.23964 | -256.8251 | -62.93395 | -63.07427 | -256.8253 | -63.44651 | -64.08735 | -256.8125 | -49.76826 | -50.109 | -256.8073 | -51.68514 | -50.87788 | -256.8076 | -53.23266 | -53.13657 | -256.8147 | -54.26377 | -54.73059 | -256.8107 | -54.38704 | -54.8022 | -256.8136 | -55.14535 | -55.07499 | -256.7795 | -41.5966 | -42.18104
|  |  | 1225.415 | 91.05498 | 90.68901 | 1226.09 | 91.4625 | 91.28826 | 1226.051 | 91.87133 | 91.46525 | 1226.017 | 92.23947 | 92.04752 | 1225.966 | 92.60507 | 92.47656 | 1225.945 | 92.95426 | 92.83666 | 1225.917 | 93.27872 | 93.28315 | 1225.901 | 93.58972 | 93.45946 | 1225.879 | 93.8959 | 93.6453 | 1225.864 | 94.16713 | 94.04668 | 1225.844 | 94.41615 | 94.43887 | 1225.839 | 94.65365 | 94.29088 | 1225.828 | 94.86529 | 94.35083 | 1225.826 | 95.07629 | 94.73845 | 1225.8 | 95.24526 | 95.07522 | 1225.805 | 95.42259 | 95.66097 | 1225.808 | 95.56047 | 95.64479 | 1225.797 | 95.66704 | 95.72275 | 1225.795 | 95.74958 | 95.2253 | 1225.795 | 94.22412 | 94.24486 | 1225.778 | 94.23819 | 94.25444 | 1225.782 | 94.26164 | 93.89518 | 1225.776 | 94.27448 | 92.656 | 1225.776 | 94.30835 | 93.93 | 1225.782 | 94.34763 | 93.90709 | 1225.766 | 94.37883 | 93.91853 | 1225.77 | 94.45816 | 93.77999 | 1225.764 | 94.57487 | 94.30024 | 1225.774 | 94.62863 | 93.98269 | 1225.778 | 94.66172 | 93.95159 | [12 empty] | -255.5751 | -59.91404 | -60.14117 | -255.5736 | -61.08834 | -61.56018 | -255.5739 | -62.10826 | -62.20279 | -255.5734 | -62.90289 | -63.04253 | -255.5739 | -63.41982 | -64.05754 | -255.5596 | -49.75818 | -50.09725 | -255.5588 | -51.67474 | -50.87141 | -255.5644 | -53.21444 | -53.11882 | -255.5648 | -54.24629 | -54.71083 | -255.5594 | -54.36507 | -54.7782 | -255.5654 | -55.13252 | -55.0625 | -255.5332 | -41.58687 | -42.16847
|  |  | 1230.622 | 91.06086 | 90.69333 | 1231.247 | 91.46638 | 91.2914 | 1231.205 | 91.8666 | 91.45881 | 1231.166 | 92.24117 | 92.04842 | 1231.131 | 92.60214 | 92.47309 | 1231.101 | 92.96092 | 92.84283 | 1231.082 | 93.28418 | 93.28863 | 1231.056 | 93.59267 | 93.46187 | 1231.048 | 93.89348 | 93.64182 | 1231.021 | 94.16899 | 94.04804 | 1231.002 | 94.41933 | 94.44214 | 1231.001 | 94.65267 | 94.28838 | 1230.989 | 94.85852 | 94.3419 | 1230.983 | 95.07844 | 94.73917 | 1230.972 | 95.25047 | 95.07971 | 1230.964 | 95.41972 | 95.65911 | 1230.965 | 95.55665 | 95.64133 | 1230.961 | 95.67554 | 95.73148 | 1230.964 | 95.76067 | 95.23418 | 1230.943 | 94.23217 | 94.253 | 1230.937 | 94.24473 | 94.26106 | 1230.948 | 94.27473 | 93.90673 | 1230.941 | 94.28471 | 92.6594 | 1230.94 | 94.32284 | 93.94289 | 1230.941 | 94.35696 | 93.91456 | 1230.932 | 94.38663 | 93.92439 | 1230.937 | 94.47315 | 93.79211 | 1230.928 | 94.58607 | 94.31028 | 1230.932 | 94.64401 | 93.99535 | 1230.931 | 94.66393 | 93.95081 | [12 empty] | -254.3207 | -59.88457 | -60.11058 | -254.3206 | -61.06199 | -61.53151 | -254.32 | -62.07748 | -62.17156 | -254.3208 | -62.87611 | -63.01507 | -254.322 | -63.40035 | -64.03494 | -254.3048 | -49.74795 | -50.08535 | -254.3068 | -51.66361 | -50.86421 | -254.306 | -53.19843 | -53.10327 | -254.3118 | -54.22855 | -54.69082 | -254.3068 | -54.34306 | -54.75417 | -254.3091 | -55.11212 | -55.04245 | -254.2794 | -41.58204 | -42.16078
|  |  | 1235.642 | 91.06724 | 90.69821 | 1236.252 | 91.4705 | 91.29481 | 1236.205 | 91.87245 | 91.463 | 1236.175 | 92.24808 | 92.05454 | 1236.138 | 92.6078 | 92.47822 | 1236.11 | 92.96379 | 92.84521 | 1236.08 | 93.28752 | 93.29199 | 1236.057 | 93.59796 | 93.46663 | 1236.047 | 93.89228 | 93.6396 | 1236.026 | 94.16688 | 94.04543 | 1236.012 | 94.41872 | 94.44162 | 1236.01 | 94.65328 | 94.28751 | 1235.993 | 94.86348 | 94.34475 | 1235.989 | 95.07309 | 94.73245 | 1235.975 | 95.25821 | 95.08676 | 1235.974 | 95.42214 | 95.6625 | 1235.967 | 95.56306 | 95.64808 | 1235.968 | 95.67975 | 95.73592 | 1235.97 | 95.76111 | 95.23248 | 1235.958 | 94.24626 | 94.26718 | 1235.943 | 94.25955 | 94.27594 | 1235.951 | 94.28774 | 93.91824 | 1235.943 | 94.29671 | 92.6648 | 1235.949 | 94.33373 | 93.95223 | 1235.947 | 94.37309 | 93.92889 | 1235.944 | 94.4003 | 93.93619 | 1235.939 | 94.48738 | 93.80358 | 1235.935 | 94.59186 | 94.31495 | 1235.933 | 94.65512 | 94.00382 | 1235.941 | 94.68 | 93.96398 | [12 empty] | -253.0788 | -59.85907 | -60.08398 | -253.0787 | -61.02865 | -61.49588 | -253.0781 | -62.04856 | -62.14218 | -253.0774 | -62.83982 | -62.97809 | -253.078 | -63.37351 | -64.005 | -253.0623 | -49.74161 | -50.07737 | -253.0634 | -51.65518 | -50.85969 | -253.0681 | -53.18434 | -53.08965 | -253.0677 | -54.21237 | -54.67237 | -253.0647 | -54.32063 | -54.72973 | -253.0671 | -55.09736 | -55.02803 | -253.0373 | -41.58084 | -42.15675
|  |  | 1240.625 | 91.06627 | 90.69575 | 1241.262 | 91.47445 | 91.29805 | 1241.217 | 91.87172 | 91.46062 | 1241.173 | 92.24922 | 92.0549 | 1241.151 | 92.60537 | 92.47527 | 1241.119 | 92.96206 | 92.84301 | 1241.095 | 93.28983 | 93.29432 | 1241.056 | 93.59944 | 93.46757 | 1241.048 | 93.89262 | 93.63891 | 1241.032 | 94.16164 | 94.0397 | 1241.024 | 94.42273 | 94.44573 | 1241.011 | 94.65997 | 94.29272 | 1240.993 | 94.86638 | 94.34555 | 1240.985 | 95.07523 | 94.73321 | 1240.983 | 95.25989 | 95.08774 | 1240.967 | 95.42702 | 95.66835 | 1240.967 | 95.56702 | 95.65238 | 1240.977 | 95.68131 | 95.7377 | 1240.974 | 95.76042 | 95.22964 | 1240.962 | 94.26362 | 94.28462 | 1240.943 | 94.27381 | 94.29027 | 1240.955 | 94.29969 | 93.9287 | 1240.949 | 94.3127 | 92.67418 | 1240.954 | 94.34521 | 93.96217 | 1240.947 | 94.38833 | 93.94233 | 1240.945 | 94.41432 | 93.94832 | 1240.942 | 94.49345 | 93.80689 | 1240.94 | 94.61136 | 94.33333 | 1240.943 | 94.67303 | 94.01909 | 1240.938 | 94.68785 | 93.96894 | [12 empty] | -251.8325 | -59.83084 | -60.05464 | -251.8338 | -60.99713 | -61.46206 | -251.8297 | -62.01108 | -62.10423 | -251.8316 | -62.80148 | -62.93907 | -251.8315 | -63.34415 | -63.97253 | -251.8175 | -49.73325 | -50.06736 | -251.8181 | -51.63841 | -50.84684 | -251.8171 | -53.1714 | -53.07718 | -251.8188 | -54.19382 | -54.65155 | -251.8155 | -54.30084 | -54.70792 | -251.8196 | -55.08235 | -55.01336 | -251.7918 | -41.5776 | -42.15068
|  |  | 1245.625 | 91.07376 | 90.70175 | 1246.261 | 91.47601 | 91.2989 | 1246.224 | 91.8754 | 91.46264 | 1246.181 | 92.24782 | 92.05272 | 1246.135 | 92.60975 | 92.47912 | 1246.11 | 92.95969 | 92.84016 | 1246.09 | 93.29253 | 93.29704 | 1246.063 | 93.59415 | 93.46175 | 1246.052 | 93.89766 | 93.64293 | 1246.031 | 94.16209 | 94.03966 | 1246.025 | 94.43047 | 94.45356 | 1246.014 | 94.6559 | 94.28717 | 1246.009 | 94.86872 | 94.34579 | 1245.994 | 95.08078 | 94.73738 | 1245.99 | 95.2595 | 95.08665 | 1245.974 | 95.42426 | 95.66657 | 1245.972 | 95.56582 | 95.65153 | 1245.974 | 95.68354 | 95.74016 | 1245.972 | 95.76679 | 95.23388 | 1245.962 | 94.27936 | 94.30044 | 1245.957 | 94.29228 | 94.3088 | 1245.961 | 94.31276 | 93.94026 | 1245.951 | 94.32565 | 92.68053 | 1245.954 | 94.35526 | 93.97068 | 1245.948 | 94.39688 | 93.94909 | 1245.951 | 94.43429 | 93.96641 | 1245.954 | 94.5081 | 93.81876 | 1245.946 | 94.62351 | 94.34435 | 1245.946 | 94.6827 | 94.02612 | 1245.943 | 94.7066 | 93.98478 | [12 empty] | -250.5815 | -59.79424 | -60.01693 | -250.5816 | -60.96678 | -61.4294 | -250.5802 | -61.97622 | -62.06892 | -250.5826 | -62.76781 | -62.90472 | -250.5798 | -63.31225 | -63.9375 | -250.5684 | -49.72673 | -50.05918 | -250.5672 | -51.62006 | -50.83242 | -250.5703 | -53.15709 | -53.06333 | -250.5703 | -54.1748 | -54.63027 | -250.5652 | -54.27394 | -54.679 | -250.5689 | -55.06493 | -54.99628 | -250.5432 | -41.57175 | -42.14199
|  |  | 1250.616 | 91.07955 | 90.70605 | 1251.254 | 91.47966 | 91.30184 | 1251.207 | 91.87507 | 91.46065 | 1251.165 | 92.24975 | 92.05386 | 1251.13 | 92.60579 | 92.47464 | 1251.098 | 92.9571 | 92.83709 | 1251.071 | 93.29061 | 93.29513 | 1251.058 | 93.5959 | 93.46297 | 1251.042 | 93.90011 | 93.64436 | 1251.022 | 94.1622 | 94.03928 | 1251.009 | 94.43755 | 94.46073 | 1250.992 | 94.65704 | 94.28684 | 1250.984 | 94.86905 | 94.34403 | 1250.982 | 95.08613 | 94.74135 | 1250.959 | 95.2605 | 95.08697 | 1250.956 | 95.42267 | 95.66595 | 1250.951 | 95.56805 | 95.6541 | 1250.957 | 95.6815 | 95.73835 | 1250.954 | 95.76755 | 95.23251 | 1250.946 | 94.28961 | 94.31078 | 1250.932 | 94.29574 | 94.31232 | 1250.939 | 94.32679 | 93.95281 | 1250.932 | 94.34161 | 92.68992 | 1250.941 | 94.36808 | 93.98195 | 1250.931 | 94.40961 | 93.96003 | 1250.926 | 94.45356 | 93.98382 | 1250.931 | 94.51574 | 93.82364 | 1250.928 | 94.62501 | 94.34474 | 1250.922 | 94.69716 | 94.03796 | 1250.917 | 94.7134 | 93.9887 | [12 empty] | -249.3351 | -59.76192 | -59.9835 | -249.3373 | -60.93196 | -61.39229 | -249.3337 | -61.93483 | -62.02706 | -249.3335 | -62.73934 | -62.87556 | -249.336 | -63.28817 | -63.91032 | -249.3195 | -49.70954 | -50.04033 | -249.3226 | -51.60738 | -50.82365 | -249.3239 | -53.14145 | -53.04815 | -249.3206 | -54.15581 | -54.609 | -249.3214 | -54.25727 | -54.66032 | -249.3215 | -55.05099 | -54.98268 | -249.2944 | -41.56816 | -42.13556
|  |  | 1250.708 | 90.62484 | 90.25132 | 1251.43 | 91.03649 | 90.85864 | 1251.379 | 91.42702 | 91.01254 | 1251.343 | 91.80966 | 91.61375 | 1251.314 | 92.15699 | 92.02582 | 1251.298 | 92.50008 | 92.38005 | 1251.271 | 92.83317 | 92.8377 | 1251.247 | 93.14626 | 93.01332 | 1251.226 | 93.44501 | 93.18923 | 1251.202 | 93.70977 | 93.58684 | 1251.188 | 93.96189 | 93.98508 | 1251.176 | 94.20209 | 93.83183 | 1251.158 | 94.40743 | 93.88235 | 1251.148 | 94.62014 | 94.27532 | 1251.141 | 94.80301 | 94.62945 | 1251.138 | 94.96977 | 95.21309 | 1251.125 | 95.10493 | 95.19099 | 1251.125 | 95.22518 | 95.28204 | 1251.121 | 95.30016 | 94.76505 | 1251.12 | 93.8442 | 93.86538 | 1251.11 | 93.8437 | 93.86029 | 1251.114 | 93.872 | 93.49797 | 1251.103 | 93.8893 | 92.23738 | 1251.108 | 93.91757 | 93.5314 | 1251.104 | 93.95844 | 93.50879 | 1251.096 | 93.97897 | 93.50916 | 1251.101 | 94.0617 | 93.36951 | 1251.094 | 94.17451 | 93.8942 | 1251.101 | 94.24189 | 93.5826 | 1251.1 | 94.26014 | 93.53533 | [12 empty] | -248.09 | -59.7326 | -59.95308 | -248.0929 | -60.89227 | -61.3503 | -248.0865 | -61.90415 | -61.99592 | -248.0917 | -62.70636 | -62.8419 | -248.0891 | -63.2555 | -63.87453 | -248.0754 | -49.69545 | -50.02459 | -248.0774 | -51.59694 | -50.81713 | -248.0794 | -53.12025 | -53.02742 | -248.0793 | -54.13956 | -54.5905 | -248.0779 | -54.23384 | -54.63487 | -248.0723 | -55.02862 | -54.96066 | -248.0476 | -41.565 | -42.12956
[105 empty] | -246.8396 | -59.70581 | -59.92517 | -246.8421 | -60.85916 | -61.31488 | -246.8407 | -61.86338 | -61.95468 | -246.8442 | -62.66298 | -62.79785 | -246.8416 | -63.22784 | -63.84376 | -246.83 | -49.68258 | -50.01007 | -246.8287 | -51.57975 | -50.80386 | -246.8285 | -53.10956 | -53.0172 | -246.8288 | -54.11765 | -54.56632 | -246.8271 | -54.203 | -54.60201 | -246.8283 | -54.99874 | -54.93112 | -246.7999 | -41.55933 | -42.12105
[105 empty] | -245.5914 | -59.67525 | -59.89351 | -245.5933 | -60.82755 | -61.28096 | -245.5937 | -61.82351 | -61.91436 | -245.5943 | -62.63157 | -62.76575 | -245.5933 | -63.19311 | -63.80592 | -245.5786 | -49.67233 | -49.99816 | -245.5831 | -51.57405 | -50.80207 | -245.5812 | -53.09681 | -53.00492 | -245.5819 | -54.09782 | -54.54422 | -245.579 | -54.18073 | -54.57773 | -245.5797 | -54.98792 | -54.92065 | -245.5579 | -41.55607 | -42.11497
[105 empty] | -244.3448 | -59.64876 | -59.86591 | -244.3459 | -60.79121 | -61.24232 | -244.3438 | -61.78978 | -61.88016 | -244.3469 | -62.60245 | -62.73595 | -244.342 | -63.16265 | -63.77234 | -244.3321 | -49.66023 | -49.98441 | -244.3315 | -51.55975 | -50.79171 | -244.3305 | -53.07971 | -52.98828 | -244.3327 | -54.07744 | -54.52157 | -244.3308 | -54.15249 | -54.54747 | -244.3311 | -54.98509 | -54.91816 | -244.3081 | -41.55709 | -42.11314
[105 empty] | -243.099 | -59.61912 | -59.83516 | -243.0967 | -60.75157 | -61.20037 | -243.0961 | -61.75101 | -61.84094 | -243.0962 | -62.55539 | -62.6882 | -243.1007 | -63.13567 | -63.74226 | -243.0819 | -49.64535 | -49.96786 | -243.0847 | -51.53922 | -50.77511 | -243.082 | -53.06637 | -52.97542 | -243.0854 | -54.06134 | -54.5032 | -243.0827 | -54.12719 | -54.52015 | -243.0868 | -54.96314 | -54.89655 | -243.0579 | -41.54287 | -42.09608
[105 empty] | -241.8482 | -59.58227 | -59.7972 | -241.845 | -60.71245 | -61.15894 | -241.8444 | -61.71026 | -61.79972 | -241.845 | -62.51424 | -62.64637 | -241.8474 | -63.10362 | -63.70708 | -241.8309 | -49.6321 | -49.95295 | -241.8321 | -51.52725 | -50.76707 | -241.8321 | -53.05658 | -52.96609 | -241.8298 | -54.03287 | -54.47245 | -241.8321 | -54.1035 | -54.49444 | -241.8322 | -54.93585 | -54.8696 | -241.8049 | -41.53675 | -42.0871
[105 empty] | -240.6049 | -59.54545 | -59.75928 | -240.6026 | -60.68172 | -61.12592 | -240.6037 | -61.6685 | -61.7575 | -240.6035 | -62.48086 | -62.61232 | -240.6043 | -63.06678 | -63.66714 | -240.5875 | -49.61868 | -49.93789 | -240.5905 | -51.52199 | -50.76571 | -240.5916 | -53.02801 | -52.93798 | -240.5908 | -54.01289 | -54.45022 | -240.592 | -54.0792 | -54.46814 | -240.5893 | -54.91516 | -54.84925 | -240.565 | -41.53216 | -42.07969
[105 empty] | -239.3572 | -59.51658 | -59.72929 | -239.3548 | -60.63943 | -61.08132 | -239.3564 | -61.6289 | -61.71744 | -239.3544 | -62.4419 | -62.57267 | -239.3562 | -63.04075 | -63.638 | -239.3365 | -49.61792 | -49.93547 | -239.3437 | -51.48943 | -50.73708 | -239.3429 | -53.0147 | -52.92514 | -239.3428 | -54.00254 | -54.43759 | -239.3416 | -54.04704 | -54.43396 | -239.3421 | -54.90977 | -54.8442 | -239.3156 | -41.52687 | -42.07156
[105 empty] | -238.1045 | -59.4868 | -59.6984 | -238.1082 | -60.59982 | -61.03942 | -238.1059 | -61.58887 | -61.67695 | -238.1072 | -62.40386 | -62.53396 | -238.1074 | -63.00344 | -63.59757 | -238.0948 | -49.59891 | -49.91481 | -238.0964 | -51.48059 | -50.73215 | -238.0923 | -52.99763 | -52.90854 | -238.0958 | -53.97778 | -54.41057 | -238.0982 | -54.02111 | -54.40601 | -238.0939 | -54.89233 | -54.8271 | -238.0689 | -41.52631 | -42.06816
[105 empty] | -236.8602 | -59.44702 | -59.65751 | -236.8596 | -60.56199 | -60.99927 | -236.8588 | -61.54622 | -61.63384 | -236.8584 | -62.35903 | -62.48844 | -236.8578 | -62.9749 | -63.56591 | -236.8441 | -49.59673 | -49.91097 | -236.8445 | -51.46591 | -50.72141 | -236.8436 | -52.9782 | -52.88957 | -236.8457 | -53.9473 | -54.37781 | -236.8447 | -53.9979 | -54.38078 | -236.847 | -54.8748 | -54.80992 | -236.8212 | -41.52247 | -42.06148
[105 empty] | -235.607 | -59.41247 | -59.62185 | -235.6071 | -60.52057 | -60.95555 | -235.6077 | -61.50221 | -61.58936 | -235.6057 | -62.32227 | -62.451 | -235.6044 | -62.94037 | -63.52826 | -235.5942 | -49.58113 | -49.89372 | -235.5934 | -51.4496 | -50.70903 | -235.592 | -52.96155 | -52.8734 | -235.5961 | -53.92631 | -54.35456 | -235.5937 | -53.96977 | -54.35062 | -235.5903 | -54.86075 | -54.79621 | -235.5657 | -41.51347 | -42.04963
[105 empty] | -234.3588 | -59.37932 | -59.58759 | -234.3581 | -60.48002 | -60.91269 | -234.3597 | -61.46218 | -61.54888 | -234.3567 | -62.27556 | -62.40361 | -234.3579 | -62.90517 | -63.48994 | -234.3449 | -49.56753 | -49.87845 | -234.3452 | -51.43291 | -50.69627 | -234.3437 | -52.94608 | -52.85839 | -234.3448 | -53.91027 | -54.33624 | -234.3438 | -53.94038 | -54.31921 | -234.3446 | -54.83514 | -54.77094 | -234.3144 | -41.51169 | -42.045
[105 empty] | -233.1142 | -59.33883 | -59.546 | -233.1148 | -60.44179 | -60.87216 | -233.1147 | -61.42093 | -61.50716 | -233.1136 | -62.23267 | -62.36003 | -233.117 | -62.87563 | -63.45731 | -233.1009 | -49.54813 | -49.85741 | -233.1053 | -51.41778 | -50.68503 | -233.1019 | -52.92635 | -52.83913 | -233.1034 | -53.88189 | -54.3056 | -233.1035 | -53.91065 | -54.28748 | -233.1025 | -54.81323 | -54.74937 | -233.077 | -41.50573 | -42.03622
[105 empty] | -231.8739 | -59.30503 | -59.5111 | -231.8722 | -60.39642 | -60.8245 | -231.8707 | -61.37607 | -61.46184 | -231.8743 | -62.18709 | -62.31377 | -231.8717 | -62.83909 | -63.41767 | -231.8601 | -49.53631 | -49.84394 | -231.8601 | -51.39931 | -50.67047 | -231.8571 | -52.9026 | -52.81584 | -231.8558 | -53.86279 | -54.28424 | -231.8573 | -53.88034 | -54.25515 | -231.8576 | -54.78411 | -54.72059 | -231.8337 | -41.49816 | -42.02582
[105 empty] | -230.6271 | -59.26662 | -59.47158 | -230.6241 | -60.35638 | -60.78215 | -230.6226 | -61.33457 | -61.41988 | -230.6236 | -62.14834 | -62.27435 | -230.6257 | -62.78916 | -63.36462 | -230.6115 | -49.52155 | -49.82752 | -230.6155 | -51.38409 | -50.65917 | -230.6133 | -52.88587 | -52.79958 | -230.6155 | -53.83639 | -54.25559 | -230.6136 | -53.85096 | -54.22377 | -230.611 | -54.77119 | -54.70802 | -230.5864 | -41.4926 | -42.01742
[105 empty] | -229.3709 | -59.23188 | -59.43572 | -229.3721 | -60.31124 | -60.7347 | -229.3711 | -61.29057 | -61.37542 | -229.3695 | -62.10124 | -62.22655 | -229.3709 | -62.7566 | -63.32893 | -229.3563 | -49.51354 | -49.81785 | -229.3594 | -51.36759 | -50.64662 | -229.3574 | -52.86759 | -52.78177 | -229.3592 | -53.81254 | -54.22945 | -229.3552 | -53.82172 | -54.19249 | -229.3583 | -54.74876 | -54.68593 | -229.3311 | -41.48784 | -42.0098
[105 empty] | -228.1207 | -59.19221 | -59.39494 | -228.1219 | -60.26287 | -60.68403 | -228.1204 | -61.23812 | -61.32251 | -228.1192 | -62.05576 | -62.1804 | -228.1224 | -62.71722 | -63.28643 | -228.1041 | -49.49952 | -49.80216 | -228.1062 | -51.35 | -50.63297 | -228.1072 | -52.8474 | -52.76205 | -228.107 | -53.78495 | -54.19958 | -228.1078 | -53.78505 | -54.1538 | -228.108 | -54.73023 | -54.66774 | -228.0793 | -41.48755 | -42.00666
[105 empty] | -226.8664 | -59.15015 | -59.35177 | -226.8712 | -60.22287 | -60.64172 | -226.8719 | -61.19055 | -61.27447 | -226.8697 | -62.01439 | -62.13835 | -226.8723 | -62.67781 | -63.24391 | -226.8562 | -49.48115 | -49.78214 | -226.8558 | -51.33042 | -50.61732 | -226.8571 | -52.82784 | -52.74295 | -226.8577 | -53.75948 | -54.17184 | -226.8556 | -53.75939 | -54.12612 | -226.8565 | -54.70688 | -54.64473 | -226.8302 | -41.48011 | -41.99638
[105 empty] | -225.6214 | -59.1162 | -59.31671 | -225.624 | -60.18177 | -60.59831 | -225.6265 | -61.14011 | -61.22357 | -225.6244 | -61.96996 | -62.09323 | -225.6252 | -62.63558 | -63.19857 | -225.6115 | -49.46373 | -49.76307 | -225.6074 | -51.30734 | -50.59816 | -225.6095 | -52.80809 | -52.72367 | -225.6133 | -53.7413 | -54.1514 | -225.6118 | -53.72912 | -54.09384 | -225.6131 | -54.68419 | -54.62239 | -225.584 | -41.47304 | -41.98647
[105 empty] | -224.3837 | -59.0723 | -59.2717 | -224.3844 | -60.13594 | -60.55019 | -224.3814 | -61.09225 | -61.17525 | -224.3839 | -61.91976 | -62.04235 | -224.3863 | -62.60344 | -63.16334 | -224.3698 | -49.45556 | -49.75325 | -224.3715 | -51.29526 | -50.58997 | -224.372 | -52.7821 | -52.69814 | -224.3741 | -53.71285 | -54.1207 | -224.373 | -53.69721 | -54.05993 | -224.3693 | -54.66969 | -54.60822 | -224.3439 | -41.46509 | -41.9757
[105 empty] | -223.1337 | -59.02545 | -59.22375 | -223.1355 | -60.09505 | -60.50701 | -223.1357 | -61.04819 | -61.13073 | -223.1314 | -61.86611 | -61.98802 | -223.1359 | -62.56499 | -63.12176 | -223.1207 | -49.44308 | -49.73912 | -223.1226 | -51.27627 | -50.5749 | -223.1205 | -52.75774 | -52.67425 | -223.1224 | -53.68706 | -54.09264 | -223.1181 | -53.66711 | -54.02779 | -223.1227 | -54.64966 | -54.58854 | -223.0932 | -41.45729 | -41.96506
[105 empty] | -221.8846 | -58.98143 | -59.17862 | -221.8875 | -60.04828 | -60.45792 | -221.8852 | -60.99996 | -61.08203 | -221.8858 | -61.81815 | -61.93938 | -221.8851 | -62.52225 | -63.0759 | -221.8726 | -49.42711 | -49.72148 | -221.8739 | -51.2531 | -50.55566 | -221.8711 | -52.73247 | -52.64945 | -221.8724 | -53.65308 | -54.05638 | -221.8744 | -53.63331 | -53.99199 | -221.876 | -54.62579 | -54.565 | -221.8453 | -41.46211 | -41.96703
[105 empty] | -220.6374 | -58.93892 | -59.135 | -220.6389 | -59.99046 | -60.3978 | -220.6355 | -60.95137 | -61.03298 | -220.6335 | -61.7653 | -61.88584 | -220.6384 | -62.47459 | -63.02513 | -220.6231 | -49.41335 | -49.70607 | -220.6293 | -51.23547 | -50.54194 | -220.624 | -52.71287 | -52.63032 | -220.6239 | -53.62918 | -54.03021 | -220.6232 | -53.59801 | -53.95466 | -220.6244 | -54.59774 | -54.5373 | -220.5996 | -41.45549 | -41.95758
[105 empty] | -219.3886 | -58.90035 | -59.09532 | -219.3878 | -59.93773 | -60.34276 | -219.3893 | -60.89106 | -60.97221 | -219.3866 | -61.71287 | -61.83273 | -219.3886 | -62.43369 | -62.98111 | -219.3739 | -49.40117 | -49.69224 | -219.3774 | -51.21245 | -50.52286 | -219.3758 | -52.69314 | -52.61106 | -219.3775 | -53.60115 | -53.99992 | -219.3756 | -53.56818 | -53.92281 | -219.3778 | -54.56398 | -54.50388 | -219.3507 | -41.44456 | -41.94381
[105 empty] | -218.145 | -58.86512 | -59.05898 | -218.145 | -59.89775 | -60.30048 | -218.1468 | -60.84057 | -60.92127 | -218.1433 | -61.6615 | -61.78069 | -218.1485 | -62.39792 | -62.94225 | -218.1327 | -49.38784 | -49.67726 | -218.1354 | -51.19491 | -50.50921 | -218.1327 | -52.66532 | -52.5837 | -218.1378 | -53.57625 | -53.97276 | -218.1342 | -53.53174 | -53.88437 | -218.1327 | -54.53834 | -54.47859 | -218.1065 | -41.42658 | -41.923
[105 empty] | -216.8995 | -58.80815 | -59.0009 | -216.9004 | -59.85574 | -60.25618 | -216.9 | -60.78892 | -60.86915 | -216.9001 | -61.60737 | -61.72588 | -216.9016 | -62.35779 | -62.89901 | -216.8852 | -49.37145 | -49.65921 | -216.8866 | -51.17055 | -50.48878 | -216.8898 | -52.6474 | -52.56624 | -216.8903 | -53.54675 | -53.941 | -216.8854 | -53.49069 | -53.8413 | -216.891 | -54.51008 | -54.45067 | -216.859 | -41.42622 | -41.91979
[105 empty] | -215.651 | -58.76419 | -58.95584 | -215.6506 | -59.80686 | -60.205 | -215.648 | -60.73713 | -60.8169 | -215.6488 | -61.55218 | -61.67001 | -215.6491 | -62.31404 | -62.85213 | -215.6355 | -49.35101 | -49.63711 | -215.6372 | -51.15574 | -50.47791 | -215.6386 | -52.62807 | -52.54738 | -215.6397 | -53.51868 | -53.91065 | -215.6342 | -53.45958 | -53.80817 | -215.6374 | -54.48759 | -54.42851 | -215.6125 | -41.42404 | -41.91477
[105 empty] | -214.4005 | -58.71896 | -58.9095 | -214.404 | -59.74823 | -60.14406 | -214.4008 | -60.68119 | -60.7605 | -214.4008 | -61.50574 | -61.62288 | -214.4025 | -62.27035 | -62.80533 | -214.3892 | -49.33864 | -49.62309 | -214.391 | -51.12958 | -50.45566 | -214.3904 | -52.6027 | -52.52248 | -214.3901 | -53.4892 | -53.8789 | -214.3899 | -53.42646 | -53.77303 | -214.3911 | -54.46199 | -54.40326 | -214.3624 | -41.41402 | -41.90191
[105 empty] | -213.1526 | -58.66996 | -58.85938 | -213.1546 | -59.69569 | -60.08922 | -213.1509 | -60.62377 | -60.70262 | -213.1567 | -61.44819 | -61.56465 | -213.1508 | -62.22207 | -62.75393 | -213.1391 | -49.32306 | -49.60585 | -213.1407 | -51.10795 | -50.43795 | -213.1392 | -52.57633 | -52.49658 | -213.1414 | -53.45954 | -53.84697 | -213.1401 | -53.3856 | -53.73015 | -213.1394 | -54.44725 | -54.38886 | -213.1169 | -41.40276 | -41.88782
[105 empty] | -211.9084 | -58.6245 | -58.81282 | -211.9078 | -59.63872 | -60.02994 | -211.9083 | -60.56622 | -60.64461 | -211.9074 | -61.38355 | -61.49933 | -211.9112 | -62.1789 | -62.70766 | -211.8952 | -49.31109 | -49.59223 | -211.8956 | -51.08654 | -50.42046 | -211.8948 | -52.54721 | -52.46792 | -211.8941 | -53.43073 | -53.8159 | -211.8934 | -53.3399 | -53.68244 | -211.8959 | -54.4227 | -54.36466 | -211.8674 | -41.40002 | -41.88223
[105 empty] | -210.6618 | -58.57181 | -58.75902 | -210.6627 | -59.58397 | -59.9729 | -210.6607 | -60.50826 | -60.58618 | -210.6568 | -61.33411 | -61.4492 | -210.6585 | -62.13221 | -62.65785 | -210.6443 | -49.2939 | -49.57338 | -210.6457 | -51.07006 | -50.40791 | -210.6459 | -52.51958 | -52.44076 | -210.6471 | -53.38681 | -53.76971 | -210.6461 | -53.31143 | -53.65195 | -210.6483 | -54.40365 | -54.34594 | -210.62 | -41.39513 | -41.8745
[105 empty] | -209.4133 | -58.51781 | -58.70392 | -209.4111 | -59.53265 | -59.91926 | -209.4152 | -60.4485 | -60.52596 | -209.4124 | -61.27786 | -61.39227 | -209.4162 | -62.08702 | -62.60956 | -209.3979 | -49.27302 | -49.55085 | -209.3993 | -51.03618 | -50.37795 | -209.4011 | -52.49589 | -52.41754 | -209.3999 | -53.36264 | -53.74327 | -209.3994 | -53.26992 | -53.60842 | -209.4031 | -54.38168 | -54.32431 | -209.374 | -41.38909 | -41.86563
[105 empty] | -208.1709 | -58.47192 | -58.65692 | -208.1727 | -59.48004 | -59.86437 | -208.172 | -60.39046 | -60.46747 | -208.1714 | -61.21441 | -61.32815 | -208.1719 | -62.02717 | -62.54661 | -208.1573 | -49.25765 | -49.53383 | -208.1589 | -51.02063 | -50.3663 | -208.1598 | -52.46514 | -52.38725 | -208.1609 | -53.33314 | -53.71152 | -208.1593 | -53.22809 | -53.5646 | -208.1612 | -54.34891 | -54.29188 | -208.134 | -41.37664 | -41.85035
[105 empty] | -206.9236 | -58.42671 | -58.6106 | -206.9254 | -59.4198 | -59.80182 | -206.9245 | -60.33232 | -60.40886 | -206.9233 | -61.15799 | -61.27105 | -206.9222 | -61.99294 | -62.50925 | -206.9128 | -49.23199 | -49.50652 | -206.9113 | -50.99987 | -50.34946 | -206.9115 | -52.44262 | -52.3652 | -206.9125 | -53.29969 | -53.67579 | -206.9106 | -53.19323 | -53.52771 | -206.9116 | -54.3317 | -54.27501 | -206.8847 | -41.36787 | -41.83875
[105 empty] | -205.659 | -58.37949 | -58.56226 | -205.6535 | -59.35874 | -59.73842 | -205.6564 | -60.26982 | -60.3459 | -205.6553 | -61.09444 | -61.2068 | -205.6566 | -61.92907 | -62.44223 | -205.643 | -49.21931 | -49.49215 | -205.644 | -50.96849 | -50.32206 | -205.6449 | -52.41237 | -52.33542 | -205.6461 | -53.26055 | -53.63435 | -205.6447 | -53.15778 | -53.49022 | -205.6464 | -54.29667 | -54.24033 | -205.6151 | -41.36453 | -41.83251
[105 empty] | -204.3535 | -58.31978 | -58.50139 | -204.3511 | -59.3081 | -59.68537 | -204.3512 | -60.20477 | -60.28036 | -204.352 | -61.03093 | -61.14258 | -204.3523 | -61.88704 | -62.39695 | -204.3374 | -49.20025 | -49.47136 | -204.339 | -50.93535 | -50.29302 | -204.3425 | -52.38023 | -52.30377 | -204.3432 | -53.23218 | -53.60362 | -204.3411 | -53.11604 | -53.44637 | -204.3434 | -54.27306 | -54.21708 | -204.3141 | -41.35509 | -41.82011
[105 empty] | -203.1004 | -58.26413 | -58.44462 | -203.0991 | -59.24084 | -59.6158 | -203.1013 | -60.13722 | -60.21235 | -203.0978 | -60.96327 | -61.07423 | -203.1002 | -61.83799 | -62.34477 | -203.0888 | -49.17419 | -49.44365 | -203.0873 | -50.91631 | -50.27792 | -203.0883 | -52.35008 | -52.27409 | -203.0886 | -53.19411 | -53.56327 | -203.0892 | -53.08065 | -53.40896 | -203.0887 | -54.23717 | -54.18153 | -203.0617 | -41.34789 | -41.81006
[105 empty] | -201.8534 | -58.21152 | -58.39091 | -201.8544 | -59.18236 | -59.55502 | -201.8548 | -60.06954 | -60.1442 | -201.8513 | -60.89603 | -61.00631 | -201.8556 | -61.77724 | -62.28091 | -201.8403 | -49.15604 | -49.42384 | -201.8408 | -50.88553 | -50.25106 | -201.8413 | -52.31595 | -52.24043 | -201.8426 | -53.1547 | -53.52159 | -201.84 | -53.03092 | -53.35721 | -201.843 | -54.21017 | -54.15487 | -201.8111 | -41.33742 | -41.79674
[105 empty] | -200.6111 | -58.14907 | -58.32735 | -200.6105 | -59.11561 | -59.48597 | -200.6086 | -60.00958 | -60.08379 | -200.6088 | -60.83466 | -60.94426 | -200.6109 | -61.72124 | -62.2218 | -200.5942 | -49.14325 | -49.4094 | -200.5962 | -50.85736 | -50.2268 | -200.5953 | -52.27526 | -52.2002 | -200.5983 | -53.12769 | -53.49232 | -200.5985 | -52.98449 | -53.30877 | -200.5977 | -54.18157 | -54.12662 | -200.5708 | -41.32636 | -41.78287
[105 empty] | -199.3594 | -58.09274 | -58.26991 | -199.3561 | -59.0566 | -59.42465 | -199.355 | -59.94278 | -60.01652 | -199.3574 | -60.76194 | -60.87086 | -199.3593 | -61.66642 | -62.16387 | -199.3448 | -49.12365 | -49.38814 | -199.3453 | -50.83843 | -50.2118 | -199.3472 | -52.24096 | -52.16637 | -199.3495 | -53.08419 | -53.44655 | -199.3458 | -52.93654 | -53.2588 | -199.345 | -54.1505 | -54.09589 | -199.3197 | -41.31936 | -41.77302
[105 empty] | -198.1137 | -58.04113 | -58.21719 | -198.1176 | -58.99351 | -59.35927 | -198.1164 | -59.87267 | -59.94595 | -198.1152 | -60.69733 | -60.80557 | -198.1147 | -61.61505 | -62.1094 | -198.1014 | -49.1047 | -49.36753 | -198.102 | -50.82281 | -50.20009 | -198.1034 | -52.21532 | -52.1412 | -198.1038 | -53.05201 | -53.41211 | -198.103 | -52.89264 | -53.21289 | -198.1033 | -54.11109 | -54.05682 | -198.0783 | -41.31047 | -41.7613
[105 empty] | -196.8643 | -57.98015 | -58.15511 | -196.8611 | -58.92393 | -59.28737 | -196.8588 | -59.79797 | -59.87079 | -196.8579 | -60.63166 | -60.73921 | -196.8622 | -61.5523 | -62.04351 | -196.8487 | -49.08229 | -49.34346 | -196.85 | -50.79547 | -50.17669 | -196.8498 | -52.17438 | -52.10072 | -196.8514 | -53.00774 | -53.36556 | -196.8504 | -52.85453 | -53.17275 | -196.8484 | -54.08396 | -54.03004 | -196.824 | -41.30167 | -41.74965
[105 empty] | -195.6145 | -57.92554 | -58.09938 | -195.6125 | -58.86558 | -59.22672 | -195.6139 | -59.73834 | -59.8107 | -195.6114 | -60.55611 | -60.66299 | -195.6126 | -61.50037 | -61.98847 | -195.6002 | -49.0614 | -49.32092 | -195.6007 | -50.75979 | -50.14493 | -195.5992 | -52.1456 | -52.07241 | -195.6033 | -52.9635 | -53.31905 | -195.6007 | -52.80386 | -53.12006 | -195.6021 | -54.05107 | -53.99748 | -195.5754 | -41.28756 | -41.7327
[105 empty] | -194.3691 | -57.86812 | -58.04086 | -194.3672 | -58.79832 | -59.15716 | -194.3649 | -59.67192 | -59.74382 | -194.3671 | -60.4821 | -60.58829 | -194.3635 | -61.43726 | -61.92224 | -194.3563 | -49.02845 | -49.28632 | -194.3537 | -50.7299 | -50.11896 | -194.3545 | -52.11279 | -52.04006 | -194.3549 | -52.9227 | -53.27599 | -194.3562 | -52.75883 | -53.07302 | -194.3537 | -54.02149 | -53.96824 | -194.328 | -41.28167 | -41.72397
[105 empty] | -193.1226 | -57.80673 | -57.97836 | -193.118 | -58.72894 | -59.08547 | -193.1175 | -59.59779 | -59.66923 | -193.1165 | -60.4149 | -60.52041 | -193.1199 | -61.38236 | -61.86424 | -193.1096 | -49.0101 | -49.26632 | -193.1093 | -50.71344 | -50.10641 | -193.1092 | -52.08331 | -52.01105 | -193.1091 | -52.87981 | -53.23083 | -193.1073 | -52.71174 | -53.02391 | -193.1046 | -53.98304 | -53.93014 | -193.076 | -41.27609 | -41.71554
[105 empty] | -191.8814 | -57.73592 | -57.90644 | -191.8826 | -58.66283 | -59.01708 | -191.8779 | -59.52384 | -59.59482 | -191.8784 | -60.33543 | -60.44026 | -191.8817 | -61.32658 | -61.80537 | -191.8666 | -48.98566 | -49.24023 | -191.867 | -50.68956 | -50.08644 | -191.871 | -52.05224 | -51.98045 | -191.8711 | -52.84375 | -53.19252 | -191.8695 | -52.66564 | -52.97581 | -191.8701 | -53.95226 | -53.8997 | -191.8423 | -41.26685 | -41.70349
[105 empty] | -190.6291 | -57.68245 | -57.85186 | -190.6303 | -58.58291 | -58.93485 | -190.625 | -59.45329 | -59.5238 | -190.6256 | -60.25724 | -60.36139 | -190.628 | -61.26179 | -61.73745 | -190.6133 | -48.96384 | -49.21674 | -190.6155 | -50.65771 | -50.05853 | -190.617 | -52.01579 | -51.94446 | -190.6152 | -52.80507 | -53.15156 | -190.6151 | -52.61193 | -52.92007 | -190.6151 | -53.91929 | -53.86707 | -190.5927 | -41.25518 | -41.68897
[105 empty] | -189.3757 | -57.61477 | -57.78306 | -189.3761 | -58.51402 | -58.86364 | -189.3804 | -59.36483 | -59.43489 | -189.3741 | -60.18634 | -60.2898 | -189.3757 | -61.19958 | -61.67211 | -189.3673 | -48.9427 | -49.19395 | -189.3654 | -50.63184 | -50.03659 | -189.368 | -51.98532 | -51.91447 | -189.3662 | -52.75447 | -53.09868 | -189.3671 | -52.56539 | -52.87151 | -189.3657 | -53.88365 | -53.83177 | -189.3404 | -41.24675 | -41.67769
[105 empty] | -188.1253 | -57.53916 | -57.70635 | -188.1241 | -58.45305 | -58.80036 | -188.1256 | -59.28611 | -59.3557 | -188.1258 | -60.10614 | -60.20892 | -188.1279 | -61.13243 | -61.60185 | -188.1119 | -48.91631 | -49.16589 | -188.1159 | -50.59558 | -50.00425 | -188.115 | -51.94608 | -51.87569 | -188.1168 | -52.70652 | -53.04846 | -188.1168 | -52.50975 | -52.81385 | -188.1155 | -53.84667 | -53.79513 | -188.088 | -41.23642 | -41.66451
[105 empty] | -186.8746 | -57.4713 | -57.63738 | -186.8741 | -58.37135 | -58.71635 | -186.8759 | -59.20667 | -59.27579 | -186.8749 | -60.03049 | -60.13259 | -186.8759 | -61.06234 | -61.52864 | -186.863 | -48.88792 | -49.13585 | -186.8638 | -50.56314 | -49.97575 | -186.8612 | -51.91174 | -51.84182 | -186.8663 | -52.65914 | -52.99881 | -186.8616 | -52.4669 | -52.76897 | -186.8614 | -53.8083 | -53.75711 | -186.838 | -41.22671 | -41.65196
[105 empty] | -185.6342 | -57.40113 | -57.5661 | -185.6361 | -58.28898 | -58.6317 | -185.638 | -59.13545 | -59.20412 | -185.6358 | -59.95024 | -60.05167 | -185.636 | -60.99815 | -61.46135 | -185.6239 | -48.86166 | -49.10794 | -185.6264 | -50.53348 | -49.94998 | -185.6264 | -51.86161 | -51.79216 | -185.6247 | -52.60616 | -52.94358 | -185.624 | -52.41971 | -52.71978 | -185.628 | -53.76723 | -53.71638 | -185.5992 | -41.21649 | -41.63892
[105 empty] | -184.3874 | -57.32962 | -57.49349 | -184.386 | -58.20775 | -58.54816 | -184.3849 | -59.05188 | -59.12008 | -184.3887 | -59.86437 | -59.96511 | -184.3867 | -60.94013 | -61.40022 | -184.3735 | -48.83639 | -49.08102 | -184.3757 | -50.49813 | -49.91856 | -184.3766 | -51.82168 | -51.75269 | -184.3789 | -52.57168 | -52.90683 | -184.375 | -52.35289 | -52.65095 | -184.381 | -53.72883 | -53.67831 | -184.3499 | -41.19991 | -41.61949
[105 empty] | -183.1391 | -57.26815 | -57.4309 | -183.1385 | -58.13459 | -58.4727 | -183.1386 | -58.97294 | -59.04068 | -183.1385 | -59.77695 | -59.87701 | -183.1372 | -60.86704 | -61.32401 | -183.1264 | -48.81556 | -49.05853 | -183.1272 | -50.45654 | -49.88089 | -183.1245 | -51.78434 | -51.71582 | -183.1288 | -52.52296 | -52.85583 | -183.1301 | -52.2952 | -52.59124 | -183.1295 | -53.69602 | -53.64585 | -183.1026 | -41.1948 | -41.61155
[105 empty] | -181.8924 | -57.1949 | -57.35655 | -181.8927 | -58.05669 | -58.3925 | -181.8932 | -58.88466 | -58.95194 | -181.8936 | -59.69923 | -59.79861 | -181.8911 | -60.79528 | -61.24913 | -181.8808 | -48.7896 | -49.03092 | -181.882 | -50.42025 | -49.84852 | -181.8809 | -51.73987 | -51.67182 | -181.8833 | -52.47551 | -52.80613 | -181.8807 | -52.23516 | -52.52918 | -181.8854 | -53.6591 | -53.60927 | -181.8562 | -41.18102 | -41.59493
[105 empty] | -180.6439 | -57.11536 | -57.2759 | -180.6432 | -57.99748 | -58.33098 | -180.6445 | -58.80543 | -58.87225 | -180.644 | -59.60408 | -59.70278 | -180.6451 | -60.72881 | -61.17956 | -180.6357 | -48.75639 | -48.99606 | -180.6342 | -50.39065 | -49.82284 | -180.6333 | -51.69602 | -51.62843 | -180.6337 | -52.41453 | -52.74287 | -180.6311 | -52.18103 | -52.47303 | -180.635 | -53.61365 | -53.56416 | -180.6064 | -41.16931 | -41.58037
[105 empty] | -179.3832 | -57.04492 | -57.20434 | -179.3817 | -57.90715 | -58.23832 | -179.382 | -58.71545 | -58.78181 | -179.3834 | -59.51695 | -59.61496 | -179.3842 | -60.65313 | -61.10074 | -179.3735 | -48.72933 | -48.96732 | -179.3709 | -50.34933 | -49.78549 | -179.3748 | -51.64887 | -51.58175 | -179.3774 | -52.37579 | -52.70184 | -179.3719 | -52.13046 | -52.42043 | -179.3745 | -53.57147 | -53.52233 | -179.3442 | -41.15938 | -41.56757
[105 empty] | -178.1464 | -56.96724 | -57.12556 | -178.1461 | -57.83199 | -58.16088 | -178.1466 | -58.62547 | -58.69137 | -178.1454 | -59.42762 | -59.52495 | -178.1456 | -60.58468 | -61.02919 | -178.1321 | -48.69384 | -48.93018 | -178.1334 | -50.30925 | -49.7493 | -178.1336 | -51.60365 | -51.53699 | -178.1381 | -52.31788 | -52.64169 | -178.137 | -52.06992 | -52.35789 | -178.1361 | -53.51832 | -53.46952 | -178.1065 | -41.14718 | -41.55256
[105 empty] | -176.9011 | -56.88815 | -57.04536 | -176.9005 | -57.74159 | -58.06818 | -176.9001 | -58.53728 | -58.60272 | -176.9001 | -59.3402 | -59.43685 | -176.9018 | -60.50903 | -60.95044 | -176.8863 | -48.66465 | -48.89934 | -176.8918 | -50.26694 | -49.71089 | -176.8883 | -51.56229 | -51.4961 | -176.8919 | -52.25669 | -52.57823 | -176.8902 | -52.01323 | -52.29918 | -176.8911 | -53.4852 | -53.43674 | -176.8618 | -41.13618 | -41.53872
[105 empty] | -175.6507 | -56.81185 | -56.96795 | -175.65 | -57.64894 | -57.97322 | -175.6523 | -58.44002 | -58.505 | -175.6523 | -59.24313 | -59.3391 | -175.6516 | -60.43121 | -60.8695 | -175.6396 | -48.63182 | -48.86486 | -175.6412 | -50.22975 | -49.67763 | -175.6393 | -51.5227 | -51.45698 | -175.6437 | -52.20145 | -52.52072 | -175.6417 | -51.94109 | -52.22503 | -175.6419 | -53.443 | -53.39488 | -175.6158 | -41.1206 | -41.52031
[105 empty] | -174.4006 | -56.73097 | -56.88596 | -174.4015 | -57.56055 | -57.88253 | -174.4054 | -58.35843 | -58.42295 | -174.4037 | -59.14673 | -59.24202 | -174.4054 | -60.35483 | -60.79001 | -174.3898 | -48.60061 | -48.83199 | -174.3949 | -50.19992 | -49.65172 | -174.3925 | -51.47493 | -51.40967 | -174.3956 | -52.14365 | -52.46065 | -174.3921 | -51.87914 | -52.16106 | -174.3947 | -53.39925 | -53.35147 | -174.3689 | -41.10929 | -41.50616
[105 empty] | -173.1506 | -56.64634 | -56.80021 | -173.1478 | -57.47834 | -57.79801 | -173.1519 | -58.2606 | -58.32465 | -173.1525 | -59.05057 | -59.14518 | -173.1534 | -60.27905 | -60.71111 | -173.1385 | -48.57092 | -48.80064 | -173.1418 | -50.16468 | -49.62042 | -173.1417 | -51.42673 | -51.36194 | -173.1425 | -52.09507 | -52.4098 | -173.1415 | -51.82243 | -52.10233 | -173.1395 | -53.35945 | -53.31202 | -173.1139 | -41.08951 | -41.48352
[105 empty] | -171.9001 | -56.56139 | -56.71416 | -171.9011 | -57.38508 | -57.70244 | -171.9001 | -58.16664 | -58.23023 | -171.8994 | -58.95441 | -59.04833 | -171.9046 | -60.20055 | -60.62949 | -171.8888 | -48.54398 | -48.77204 | -171.8929 | -50.12686 | -49.58652 | -171.8907 | -51.38342 | -51.3191 | -171.8913 | -52.03516 | -52.34761 | -171.8909 | -51.75937 | -52.03724 | -171.8955 | -53.30887 | -53.26178 | -171.8634 | -41.07604 | -41.4672
[105 empty] | -170.6537 | -56.47823 | -56.62989 | -170.6527 | -57.30353 | -57.61859 | -170.6515 | -58.06905 | -58.13218 | -170.6556 | -58.84386 | -58.9371 | -170.6503 | -60.11267 | -60.53848 | -170.6412 | -48.51277 | -48.73917 | -170.6411 | -50.08514 | -49.54874 | -170.6411 | -51.33371 | -51.26986 | -170.6419 | -51.97029 | -52.28047 | -170.6424 | -51.69111 | -51.96697 | -170.6453 | -53.25602 | -53.20927 | -170.6157 | -41.06022 | -41.44854
[105 empty] | -169.4112 | -56.39099 | -56.54155 | -169.4099 | -57.1966 | -57.50936 | -169.4115 | -57.97196 | -58.03463 | -169.4132 | -58.74962 | -58.84219 | -169.4132 | -60.03607 | -60.45879 | -169.4022 | -48.4708 | -48.69556 | -169.4023 | -50.04208 | -49.50957 | -169.4019 | -51.2778 | -51.21441 | -169.4022 | -51.9117 | -52.21962 | -169.4013 | -51.61329 | -51.88714 | -169.4054 | -53.20432 | -53.15791 | -169.3762 | -41.04535 | -41.43085
[105 empty] | -168.1681 | -56.30845 | -56.4579 | -168.1656 | -57.10274 | -57.4132 | -168.1628 | -57.86969 | -57.93189 | -168.1686 | -58.65141 | -58.74329 | -168.1684 | -59.94101 | -60.36063 | -168.1527 | -48.4234 | -48.6465 | -168.1544 | -49.99784 | -49.46926 | -168.1538 | -51.224 | -51.16108 | -168.1546 | -51.85189 | -52.15754 | -168.1547 | -51.56205 | -51.83389 | -168.1541 | -53.15922 | -53.11316 | -168.129 | -41.03247 | -41.41514
[105 empty] | -166.9174 | -56.21408 | -56.36242 | -166.9177 | -57.0183 | -57.32646 | -166.9169 | -57.75834 | -57.82009 | -166.9145 | -58.54486 | -58.63605 | -166.92 | -59.85965 | -60.27615 | -166.905 | -48.39208 | -48.61352 | -166.9061 | -49.95229 | -49.42763 | -166.9061 | -51.1744 | -51.11195 | -166.9073 | -51.77994 | -52.08333 | -166.9088 | -51.48901 | -51.75883 | -166.9076 | -53.12155 | -53.07583 | -166.8809 | -41.02798 | -41.40781
[105 empty] | -165.6664 | -56.11806 | -56.26528 | -165.669 | -56.91335 | -57.21921 | -165.6672 | -57.66086 | -57.72214 | -165.6698 | -58.42879 | -58.5193 | -165.6698 | -59.76923 | -60.18261 | -165.6579 | -48.36065 | -48.58044 | -165.6571 | -49.90241 | -49.38168 | -165.6582 | -51.11618 | -51.0542 | -165.6605 | -51.71629 | -52.01741 | -165.6603 | -51.40839 | -51.67619 | -165.662 | -53.06807 | -53.02269 | -165.6348 | -41.0104 | -41.38739
[105 empty] | -164.4172 | -56.03073 | -56.17684 | -164.4147 | -56.81938 | -57.12292 | -164.4161 | -57.55848 | -57.61929 | -164.4176 | -58.31993 | -58.40976 | -164.415 | -59.68486 | -60.09511 | -164.4064 | -48.31407 | -48.5322 | -164.405 | -49.85423 | -49.33744 | -164.4051 | -51.05784 | -50.99632 | -164.4096 | -51.65214 | -51.95099 | -164.4078 | -51.34396 | -51.60974 | -164.4058 | -53.01252 | -52.96748 | -164.3809 | -40.99667 | -41.37081
[105 empty] | -163.17 | -55.9428 | -56.08781 | -163.1701 | -56.70647 | -57.00771 | -163.1706 | -57.45247 | -57.51283 | -163.1688 | -58.21256 | -58.30171 | -163.1721 | -59.59488 | -60.00203 | -163.1596 | -48.28438 | -48.50086 | -163.1611 | -49.80388 | -49.29099 | -163.159 | -51.00675 | -50.9457 | -163.1639 | -51.58285 | -51.87944 | -163.1597 | -51.27761 | -51.54137 | -163.1608 | -52.96241 | -52.91771 | -163.1356 | -40.97913 | -41.35043
[105 empty] | -161.9262 | -55.83461 | -55.97852 | -161.9267 | -56.60803 | -56.90698 | -161.926 | -57.34565 | -57.40555 | -161.9262 | -58.09744 | -58.18591 | -161.9306 | -59.50291 | -59.90697 | -161.9146 | -48.23438 | -48.44921 | -161.9158 | -49.7492 | -49.24023 | -161.9145 | -50.95514 | -50.89455 | -161.9174 | -51.50853 | -51.80285 | -161.9147 | -51.2083 | -51.47005 | -161.9163 | -52.91008 | -52.86573 | -161.8932 | -40.95618 | -41.32465
[105 empty] | -160.684 | -55.74154 | -55.88434 | -160.6814 | -56.5085 | -56.80515 | -160.6824 | -57.22709 | -57.28652 | -160.6829 | -57.98199 | -58.06978 | -160.6831 | -59.40547 | -59.80641 | -160.6737 | -48.19774 | -48.41092 | -160.6739 | -49.69233 | -49.18726 | -160.6731 | -50.89161 | -50.83149 | -160.6748 | -51.44371 | -51.73577 | -160.6746 | -51.12558 | -51.38532 | -160.6725 | -52.85755 | -52.81353 | -160.6459 | -40.94396 | -41.3096
[105 empty] | -159.4349 | -55.64433 | -55.78601 | -159.4365 | -56.39777 | -56.69212 | -159.4325 | -57.11419 | -57.17317 | -159.4334 | -57.86581 | -57.95291 | -159.4361 | -59.31945 | -59.71728 | -159.4251 | -48.15721 | -48.36873 | -159.4249 | -49.63212 | -49.13098 | -159.4254 | -50.82564 | -50.76598 | -159.4255 | -51.37816 | -51.66795 | -159.4261 | -51.04052 | -51.29825 | -159.4272 | -52.80036 | -52.75668 | -159.3983 | -40.9174 | -41.28019
[105 empty] | -158.1885 | -55.54037 | -55.68096 | -158.1864 | -56.29172 | -56.58376 | -158.1848 | -56.99731 | -57.05582 | -158.1891 | -57.74525 | -57.83168 | -158.1883 | -59.21499 | -59.6097 | -158.1754 | -48.11503 | -48.3249 | -158.1791 | -49.58055 | -49.08332 | -158.1753 | -50.75308 | -50.6939 | -158.1761 | -51.29593 | -51.58345 | -158.1777 | -50.95551 | -51.21122 | -158.1766 | -52.7508 | -52.70746 | -158.1511 | -40.90198 | -41.26194
[105 empty] | -156.9389 | -55.4387 | -55.57817 | -156.9397 | -56.18477 | -56.47451 | -156.939 | -56.88413 | -56.94218 | -156.9394 | -57.62832 | -57.71407 | -156.9378 | -59.12051 | -59.5121 | -156.928 | -48.06977 | -48.27798 | -156.9298 | -49.53792 | -49.04463 | -156.9314 | -50.6901 | -50.63138 | -156.9315 | -51.22069 | -51.50595 | -156.9288 | -50.89038 | -51.14406 | -156.9287 | -52.70583 | -52.66284 | -156.9059 | -40.88364 | -41.24076
[105 empty] | -155.6922 | -55.32715 | -55.46551 | -155.6866 | -56.07422 | -56.36164 | -155.6912 | -56.76815 | -56.82574 | -155.6929 | -57.51009 | -57.59515 | -155.6907 | -59.02477 | -59.41325 | -155.6804 | -48.01023 | -48.21679 | -155.6831 | -49.47568 | -48.9863 | -155.6803 | -50.62717 | -50.56892 | -155.6792 | -51.14572 | -51.4287 | -155.6827 | -50.79797 | -51.04964 | -155.6799 | -52.64906 | -52.60641 | -155.6565 | -40.87316 | -41.22744
[105 empty] | -154.4356 | -55.22815 | -55.36539 | -154.431 | -55.95212 | -56.23723 | -154.4324 | -56.64512 | -56.70225 | -154.43 | -57.37934 | -57.46371 | -154.4388 | -58.91753 | -59.30289 | -154.4237 | -47.97294 | -48.17782 | -154.4241 | -49.41457 | -48.92915 | -154.4221 | -50.55847 | -50.50069 | -154.426 | -51.05841 | -51.33911 | -154.4223 | -50.71029 | -50.95993 | -154.4268 | -52.57455 | -52.53224 | -154.3952 | -40.85453 | -41.20593
[105 empty] | -153.199 | -55.12788 | -55.26403 | -153.1948 | -55.84733 | -56.13016 | -153.1966 | -56.50781 | -56.56448 | -153.1981 | -57.24631 | -57.33001 | -153.1948 | -58.81475 | -59.197 | -153.188 | -47.93354 | -48.13679 | -153.1901 | -49.35719 | -48.87565 | -153.1891 | -50.49662 | -50.4393 | -153.1906 | -50.98008 | -51.25854 | -153.1877 | -50.6335 | -50.88114 | -153.1907 | -52.51608 | -52.47411 | -153.1627 | -40.84062 | -41.18922
[105 empty] | -151.9444 | -55.01037 | -55.14541 | -151.9442 | -55.73082 | -56.01133 | -151.9447 | -56.38806 | -56.44426 | -151.9443 | -57.11428 | -57.1973 | -151.9474 | -58.70433 | -59.08347 | -151.9365 | -47.88562 | -48.08721 | -151.9385 | -49.30296 | -48.82535 | -151.9363 | -50.43042 | -50.37357 | -151.937 | -50.89891 | -51.17509 | -151.9366 | -50.53834 | -50.78396 | -151.9366 | -52.45727 | -52.41565 | -151.9115 | -40.81635 | -41.1621
[105 empty] | -150.6966 | -54.89093 | -55.02485 | -150.6951 | -55.61355 | -55.89177 | -150.6978 | -56.26298 | -56.31872 | -150.6972 | -56.99753 | -57.07986 | -150.6973 | -58.59009 | -58.96611 | -150.6897 | -47.83832 | -48.03826 | -150.6871 | -49.23725 | -48.76358 | -150.6894 | -50.35979 | -50.3034 | -150.6904 | -50.82216 | -51.09607 | -150.6898 | -50.45191 | -50.69551 | -150.6884 | -52.40709 | -52.3658 | -150.6641 | -40.79322 | -41.13613
[105 empty] | -149.4465 | -54.78037 | -54.91319 | -149.4461 | -55.49137 | -55.76727 | -149.446 | -56.13907 | -56.19435 | -149.4446 | -56.85296 | -56.93461 | -149.4445 | -58.48397 | -58.85687 | -149.4355 | -47.76922 | -47.96749 | -149.4366 | -49.17187 | -48.70212 | -149.4369 | -50.28966 | -50.23375 | -149.4376 | -50.73191 | -51.00354 | -149.4372 | -50.36826 | -50.60984 | -149.4366 | -52.33306 | -52.29212 | -149.4126 | -40.7696 | -41.10967
[105 empty] | -148.1968 | -54.65929 | -54.79099 | -148.194 | -55.36585 | -55.63944 | -148.1985 | -55.99848 | -56.0533 | -148.1966 | -56.71784 | -56.79881 | -148.1972 | -58.38828 | -58.75806 | -148.1854 | -47.72392 | -47.92053 | -148.1864 | -49.11128 | -48.64547 | -148.1848 | -50.22319 | -50.16774 | -148.189 | -50.64553 | -50.9149 | -148.1872 | -50.2766 | -50.51616 | -148.186 | -52.2647 | -52.2241 | -148.1623 | -40.7514 | -41.08862
[105 empty] | -146.9525 | -54.54713 | -54.67772 | -146.9517 | -55.23614 | -55.50744 | -146.9528 | -55.87031 | -55.92467 | -146.9521 | -56.58192 | -56.66221 | -146.9549 | -58.27015 | -58.63684 | -146.9405 | -47.66484 | -47.8598 | -146.944 | -49.05302 | -48.59111 | -146.9402 | -50.14937 | -50.09439 | -146.9453 | -50.56874 | -50.83585 | -146.944 | -50.18432 | -50.42186 | -146.9451 | -52.20977 | -52.16951 | -146.9193 | -40.7334 | -41.06779
[105 empty] | -145.7049 | -54.42426 | -54.55375 | -145.7055 | -55.11358 | -55.38258 | -145.706 | -55.7336 | -55.7875 | -145.708 | -56.43426 | -56.51387 | -145.7075 | -58.14185 | -58.50543 | -145.6979 | -47.61792 | -47.81123 | -145.6975 | -48.98539 | -48.5274 | -145.6954 | -50.07088 | -50.01636 | -145.6976 | -50.47377 | -50.73861 | -145.6955 | -50.09453 | -50.33006 | -145.6984 | -52.14323 | -52.10331 | -145.6728 | -40.71035 | -41.0419
[105 empty] | -144.46 | -54.28437 | -54.41275 | -144.4587 | -54.97369 | -55.24038 | -144.4597 | -55.59532 | -55.64876 | -144.4615 | -56.28444 | -56.36336 | -144.4614 | -58.02724 | -58.3877 | -144.4502 | -47.56216 | -47.75381 | -144.4491 | -48.9139 | -48.45983 | -144.4499 | -49.99075 | -49.9367 | -144.4502 | -50.38358 | -50.64615 | -144.4497 | -49.99109 | -50.2246 | -144.4522 | -52.07285 | -52.03328 | -144.4253 | -40.68527 | -41.01399
[105 empty] | -143.2108 | -54.16576 | -54.29303 | -143.2119 | -54.83927 | -55.10367 | -143.2113 | -55.43876 | -55.49174 | -143.2122 | -56.12598 | -56.20423 | -143.2128 | -57.90722 | -58.26457 | -143.2008 | -47.49822 | -47.68822 | -143.2036 | -48.83564 | -48.38549 | -143.2029 | -49.91413 | -49.86055 | -143.2023 | -50.29249 | -50.5528 | -143.2037 | -49.89449 | -50.12598 | -143.2035 | -52.00614 | -51.96691 | -143.1797 | -40.66827 | -40.99415
[105 empty] | -141.9594 | -54.03042 | -54.15658 | -141.9578 | -54.72241 | -54.98449 | -141.9589 | -55.29589 | -55.3484 | -141.9546 | -55.99099 | -56.06855 | -141.9611 | -57.79004 | -58.14427 | -141.9452 | -47.44006 | -47.62839 | -141.951 | -48.76262 | -48.31641 | -141.9491 | -49.82897 | -49.77586 | -141.9536 | -50.19541 | -50.45344 | -141.9479 | -49.79616 | -50.02563 | -141.949 | -51.92333 | -51.88445 | -141.9224 | -40.64431 | -40.96733
[105 empty] | -140.7166 | -53.90929 | -54.03435 | -140.7132 | -54.57832 | -54.83811 | -140.7133 | -55.16479 | -55.21684 | -140.7118 | -55.83739 | -55.91427 | -140.716 | -57.66578 | -58.0169 | -140.7015 | -47.36566 | -47.55234 | -140.7045 | -48.70581 | -48.26351 | -140.7053 | -49.75132 | -49.69867 | -140.7045 | -50.0799 | -50.33566 | -140.7066 | -49.69438 | -49.92184 | -140.7088 | -51.84577 | -51.80722 | -140.6811 | -40.62144 | -40.94163
[105 empty] | -139.4604 | -53.77693 | -53.90087 | -139.4594 | -54.42739 | -54.68486 | -139.4596 | -55.00013 | -55.05172 | -139.459 | -55.68324 | -55.75944 | -139.4605 | -57.52565 | -57.87364 | -139.4506 | -47.2996 | -47.48462 | -139.4522 | -48.6165 | -48.17814 | -139.4495 | -49.66226 | -49.61008 | -139.455 | -49.97922 | -50.23271 | -139.454 | -49.60312 | -49.82856 | -139.4525 | -51.78004 | -51.74184 | -139.4292 | -40.59982 | -40.91716
[105 empty] | -138.2161 | -53.6487 | -53.77153 | -138.2151 | -54.29514 | -54.55031 | -138.2186 | -54.84578 | -54.89691 | -138.2169 | -55.53667 | -55.61218 | -138.2208 | -57.39102 | -57.73591 | -138.2089 | -47.2431 | -47.42648 | -138.2078 | -48.54187 | -48.10742 | -138.2071 | -49.57245 | -49.52074 | -138.2103 | -49.89017 | -50.14139 | -138.211 | -49.48755 | -49.71097 | -138.2101 | -51.70252 | -51.66465 | -138.1861 | -40.57247 | -40.88699
[105 empty] | -136.9748 | -53.5134 | -53.63513 | -136.9716 | -54.1504 | -54.40327 | -136.9713 | -54.69393 | -54.7446 | -136.9711 | -55.36801 | -55.44285 | -136.9733 | -57.27236 | -57.61414 | -136.9592 | -47.18145 | -47.36316 | -136.964 | -48.45421 | -48.02368 | -136.9588 | -49.48604 | -49.43479 | -136.9661 | -49.77803 | -50.02699 | -136.9645 | -49.37744 | -49.59885 | -136.9646 | -51.6369 | -51.59938 | -136.9412 | -40.5508 | -40.86248
[105 empty] | -135.7237 | -53.36675 | -53.48737 | -135.7216 | -53.99903 | -54.2496 | -135.7264 | -54.53607 | -54.58628 | -135.7238 | -55.20102 | -55.27517 | -135.7238 | -57.13817 | -57.47683 | -135.7135 | -47.12396 | -47.30403 | -135.7184 | -48.3731 | -47.94648 | -135.7137 | -49.39262 | -49.34184 | -135.7169 | -49.67161 | -49.91831 | -135.716 | -49.27528 | -49.49468 | -135.7179 | -51.54512 | -51.50794 | -135.6932 | -40.52447 | -40.83331
[105 empty] | -134.4741 | -53.22472 | -53.34423 | -134.4781 | -53.84338 | -54.09165 | -134.479 | -54.37768 | -54.42743 | -134.4756 | -55.03009 | -55.10356 | -134.4785 | -57.0064 | -57.34196 | -134.4656 | -47.04495 | -47.22335 | -134.4679 | -48.30006 | -47.87737 | -134.4706 | -49.29805 | -49.24773 | -134.4701 | -49.55977 | -49.8042 | -134.4656 | -49.15042 | -49.36779 | -134.471 | -51.43199 | -51.39515 | -134.4461 | -40.49162 | -40.79762
[105 empty] | -133.2231 | -53.07322 | -53.19162 | -133.2235 | -53.69539 | -53.94134 | -133.2256 | -54.20797 | -54.25725 | -133.2247 | -54.86298 | -54.93577 | -133.225 | -56.86428 | -57.19671 | -133.2176 | -46.96822 | -47.14497 | -133.2201 | -48.21843 | -47.79966 | -133.2149 | -49.20438 | -49.15453 | -133.2193 | -49.44786 | -49.69002 | -133.217 | -49.04172 | -49.25707 | -133.2182 | -51.34111 | -51.30462 | -133.1935 | -40.45885 | -40.76201
[105 empty] | -131.9788 | -52.92371 | -53.041 | -131.9774 | -53.53879 | -53.78244 | -131.9769 | -54.04384 | -54.09266 | -131.9806 | -54.69238 | -54.76449 | -131.9772 | -56.72408 | -57.0534 | -131.9669 | -46.8999 | -47.07499 | -131.9678 | -48.13675 | -47.72192 | -131.9677 | -49.11264 | -49.06326 | -131.9696 | -49.34461 | -49.5845 | -131.9717 | -48.92486 | -49.13821 | -131.9707 | -51.26243 | -51.22628 | -131.9453 | -40.434 | -40.73431
[105 empty] | -130.7325 | -52.76589 | -52.88207 | -130.7302 | -53.38369 | -53.62504 | -130.7359 | -53.8749 | -53.92326 | -130.7337 | -54.50642 | -54.57785 | -130.734 | -56.56927 | -56.89548 | -130.7249 | -46.81105 | -46.98449 | -130.7265 | -48.04338 | -47.63245 | -130.7234 | -49.00954 | -48.96062 | -130.728 | -49.21851 | -49.45614 | -130.7267 | -48.80751 | -49.01883 | -130.7251 | -51.1587 | -51.12289 | -130.703 | -40.40384 | -40.70132
[105 empty] | -129.4929 | -52.61512 | -52.7302 | -129.4903 | -53.23684 | -53.47591 | -129.4922 | -53.70764 | -53.75554 | -129.4913 | -54.33444 | -54.40519 | -129.4932 | -56.42938 | -56.7525 | -129.4848 | -46.73463 | -46.90643 | -129.484 | -47.95291 | -47.54589 | -129.4828 | -48.89717 | -48.84872 | -129.4853 | -49.09715 | -49.33252 | -129.4843 | -48.67916 | -48.88848 | -129.4816 | -51.08683 | -51.05136 | -129.4582 | -40.38671 | -40.68136
[105 empty] | -128.2373 | -52.46457 | -52.57853 | -128.2382 | -53.06746 | -53.30421 | -128.2408 | -53.52077 | -53.56821 | -128.2403 | -54.15049 | -54.22055 | -128.2422 | -56.26943 | -56.58942 | -128.2268 | -46.66465 | -46.83478 | -128.2316 | -47.85237 | -47.44928 | -128.2349 | -48.80136 | -48.75338 | -128.2337 | -48.97901 | -49.21211 | -128.2322 | -48.54717 | -48.75447 | -128.2359 | -50.99602 | -50.96089 | -128.2059 | -40.33831 | -40.63011
[105 empty] | -126.995 | -52.29324 | -52.4061 | -126.9939 | -52.89331 | -53.12777 | -126.9954 | -53.34419 | -53.39117 | -126.9939 | -53.96287 | -54.03225 | -126.9952 | -56.137 | -56.45388 | -126.9837 | -46.58426 | -46.75274 | -126.9874 | -47.75434 | -47.35516 | -126.9889 | -48.69256 | -48.64504 | -126.9887 | -48.85491 | -49.08574 | -126.9905 | -48.42247 | -48.62776 | -126.9902 | -50.90855 | -50.87376 | -126.9632 | -40.30711 | -40.59608
[105 empty] | -125.7521 | -52.14344 | -52.2552 | -125.7501 | -52.72422 | -52.95637 | -125.7503 | -53.17395 | -53.22047 | -125.7532 | -53.77366 | -53.84237 | -125.7528 | -55.9719 | -56.28568 | -125.7408 | -46.48937 | -46.6562 | -125.7432 | -47.66109 | -47.26583 | -125.7432 | -48.60195 | -48.5549 | -125.7442 | -48.74239 | -48.97096 | -125.7414 | -48.30103 | -48.5043 | -125.7468 | -50.84677 | -50.81232 | -125.7194 | -40.276 | -40.56214
[105 empty] | -124.5037 | -51.95834 | -52.06899 | -124.5029 | -52.54203 | -52.77189 | -124.505 | -52.97483 | -53.02089 | -124.5029 | -53.58508 | -53.6531 | -124.4996 | -55.80863 | -56.11929 | -124.4921 | -46.41008 | -46.57526 | -124.4942 | -47.56562 | -47.17428 | -124.492 | -48.49644 | -48.44985 | -124.4937 | -48.59876 | -48.82506 | -124.4942 | -48.1596 | -48.36086 | -124.4937 | -50.77709 | -50.74298 | -124.4709 | -40.2422 | -40.5255
[105 empty] | -123.2544 | -51.79057 | -51.90011 | -123.2503 | -52.37183 | -52.59938 | -123.2537 | -52.79271 | -52.83831 | -123.253 | -53.39207 | -53.45942 | -123.251 | -55.65388 | -55.96142 | -123.2448 | -46.32057 | -46.48409 | -123.2423 | -47.46927 | -47.08186 | -123.2422 | -48.37759 | -48.33147 | -123.2438 | -48.46665 | -48.69067 | -123.2464 | -48.02753 | -48.22676 | -123.2464 | -50.69715 | -50.66339 | -123.2197 | -40.19807 | -40.47852
[105 empty] | -122.0079 | -51.61832 | -51.72675 | -122.0115 | -52.19799 | -52.42325 | -122.0128 | -52.59349 | -52.63862 | -122.0112 | -53.18404 | -53.2507 | -122.0097 | -55.49545 | -55.79989 | -122.0002 | -46.2292 | -46.39107 | -122.0014 | -47.36906 | -46.98555 | -122.0032 | -48.26099 | -48.21533 | -122.0046 | -48.33423 | -48.556 | -122.0014 | -47.89631 | -48.09353 | -122.0061 | -50.59128 | -50.55786 | -121.9787 | -40.16495 | -40.44257
[105 empty] | -120.7625 | -51.44775 | -51.55507 | -120.7614 | -52.01018 | -52.23312 | -120.7641 | -52.39452 | -52.4392 | -120.7669 | -52.99309 | -53.05907 | -120.7641 | -55.33435 | -55.63568 | -120.76 | -46.12595 | -46.28618 | -120.7543 | -47.26811 | -46.88853 | -120.751 | -48.13264 | -48.08746 | -120.7568 | -48.20845 | -48.42795 | -120.7572 | -47.75096 | -47.94618 | -120.7558 | -50.4926 | -50.45952 | -120.7303 | -40.13645 | -40.41124
[105 empty] | -119.5114 | -51.27603 | -51.38223 | -119.5107 | -51.81466 | -52.0353 | -119.5118 | -52.19901 | -52.24321 | -119.5119 | -52.78369 | -52.84898 | -119.5135 | -55.17311 | -55.47133 | -119.5164 | -46.03034 | -46.18891 | -119.5049 | -47.15201 | -46.77636 | -119.5065 | -48.03696 | -47.99224 | -119.5069 | -48.05352 | -48.27075 | -119.5071 | -47.60501 | -47.7982 | -119.5059 | -50.38606 | -50.35332 | -119.4823 | -40.09513 | -40.36707
[105 empty] | -118.2661 | -51.09137 | -51.19647 | -118.2644 | -51.62406 | -51.8424 | -118.267 | -52.00009 | -52.04384 | -118.2659 | -52.57583 | -52.64044 | -118.2666 | -54.9898 | -55.2849 | -118.2679 | -45.92883 | -46.08574 | -118.2552 | -47.03577 | -46.66404 | -118.2554 | -47.9052 | -47.86095 | -118.2601 | -47.91981 | -48.13477 | -118.2591 | -47.45912 | -47.65029 | -118.2594 | -50.30457 | -50.27217 | -118.2372 | -40.06384 | -40.33295
[105 empty] | -117.0166 | -50.89124 | -50.99523 | -117.0153 | -51.43784 | -51.65387 | -117.0172 | -51.79002 | -51.83331 | -117.0169 | -52.35598 | -52.41992 | -117.0169 | -54.81585 | -55.10783 | -117.0164 | -45.81971 | -45.97496 | -117.0093 | -46.91971 | -46.5519 | -117.0064 | -47.77164 | -47.72785 | -117.0089 | -47.78356 | -47.99625 | -117.0088 | -47.31126 | -47.50041 | -117.0103 | -50.18839 | -50.15633 | -116.9922 | -40.01098 | -40.27726
[105 empty] | -115.7697 | -50.68839 | -50.79127 | -115.7663 | -51.22768 | -51.44141 | -115.7696 | -51.59689 | -51.63971 | -115.7691 | -52.12934 | -52.19259 | -115.7717 | -54.64943 | -54.9383 | -115.7715 | -45.72031 | -45.87392 | -115.761 | -46.81763 | -46.45375 | -115.7598 | -47.65191 | -47.60859 | -115.7635 | -47.63059 | -47.84101 | -115.7624 | -47.1469 | -47.33404 | -115.7634 | -50.08107 | -50.04936 | -115.7493 | -39.9616 | -40.22505
[105 empty] | -114.5248 | -50.51183 | -50.61361 | -114.5263 | -51.01494 | -51.22638 | -114.525 | -51.37748 | -51.41985 | -114.5252 | -51.92466 | -51.98723 | -114.5255 | -54.4562 | -54.74197 | -114.5292 | -45.61327 | -45.76523 | -114.5198 | -46.69897 | -46.33899 | -114.5187 | -47.52115 | -47.4783 | -114.5195 | -47.46748 | -47.67565 | -114.5214 | -46.99929 | -47.18442 | -114.5227 | -49.98342 | -49.95204 | -114.5044 | -39.92191 | -40.18252
[105 empty] | -113.2766 | -50.31033 | -50.411 | -113.2769 | -50.81744 | -51.02657 | -113.2797 | -51.15709 | -51.19899 | -113.2775 | -51.69578 | -51.75767 | -113.2806 | -54.26121 | -54.54387 | -113.281 | -45.51461 | -45.66491 | -113.2694 | -46.57034 | -46.21428 | -113.271 | -47.37111 | -47.32873 | -113.2724 | -47.3031 | -47.509 | -113.2725 | -46.84224 | -47.02536 | -113.2722 | -49.88317 | -49.85213 | -113.26 | -39.87307 | -40.13085
[105 empty] | -112.0287 | -50.10015 | -50.19971 | -112.0287 | -50.61018 | -50.817 | -112.0309 | -50.92011 | -50.96155 | -112.0305 | -51.46024 | -51.52145 | -112.0306 | -54.07366 | -54.35321 | -112.0317 | -45.41019 | -45.55883 | -112.0234 | -46.44981 | -46.09767 | -112.0204 | -47.24128 | -47.19936 | -112.0232 | -47.1444 | -47.34803 | -112.0242 | -46.67488 | -46.85598 | -112.0253 | -49.75648 | -49.72579 | -112.0108 | -39.82347 | -40.07841
[105 empty] | -110.7804 | -49.89901 | -49.99746 | -110.7785 | -50.40276 | -50.60728 | -110.7844 | -50.7032 | -50.74418 | -110.7808 | -51.22572 | -51.28624 | -110.7826 | -53.88918 | -54.16561 | -110.7797 | -45.28038 | -45.42736 | -110.7747 | -46.31872 | -45.97051 | -110.7735 | -47.10346 | -47.06201 | -110.7754 | -46.98407 | -47.18543 | -110.7725 | -46.50365 | -46.68272 | -110.7744 | -49.63457 | -49.60422 | -110.76 | -39.78391 | -40.036
[105 empty] | -109.531 | -49.68318 | -49.78052 | -109.5317 | -50.17792 | -50.38014 | -109.5317 | -50.46887 | -50.50939 | -109.5311 | -50.99102 | -51.05086 | -109.5296 | -53.68669 | -53.95999 | -109.5337 | -45.16943 | -45.31476 | -109.5287 | -46.18264 | -45.83835 | -109.5236 | -46.95698 | -46.916 | -109.5258 | -46.82683 | -47.02592 | -109.5239 | -46.33472 | -46.51177 | -109.5281 | -49.52354 | -49.49354 | -109.514 | -39.73615 | -39.9854
[105 empty] | -108.2828 | -49.4666 | -49.56283 | -108.2764 | -49.95307 | -50.15297 | -108.2801 | -50.2347 | -50.27476 | -108.2808 | -50.75764 | -50.8168 | -108.2832 | -53.4964 | -53.76659 | -108.2836 | -45.04537 | -45.18904 | -108.2883 | -46.04398 | -45.70359 | -108.2729 | -46.7969 | -46.75638 | -108.2753 | -46.6596 | -46.85642 | -108.2831 | -46.15199 | -46.32704 | -108.2781 | -49.39742 | -49.36776 | -108.2617 | -39.68162 | -39.92802
[105 empty] | -107.0369 | -49.25435 | -49.34947 | -107.0331 | -49.72912 | -49.92672 | -107.035 | -49.99894 | -50.03853 | -107.0356 | -50.50106 | -50.55954 | -107.0357 | -53.28744 | -53.55452 | -107.0382 | -44.92849 | -45.07051 | -107.0403 | -45.89776 | -45.56128 | -107.0285 | -46.63633 | -46.59628 | -107.031 | -46.48382 | -46.67837 | -107.0397 | -45.98801 | -46.16105 | -107.0313 | -49.27226 | -49.24294 | -107.0156 | -39.6348 | -39.87837
[105 empty] | -105.7942 | -49.03318 | -49.1272 | -105.7955 | -49.49726 | -49.69258 | -105.7926 | -49.73969 | -49.77882 | -105.7932 | -50.26545 | -50.32325 | -105.7948 | -53.08411 | -53.34809 | -105.7998 | -44.79145 | -44.93182 | -105.7999 | -45.75273 | -45.42015 | -105.788 | -46.50059 | -46.461 | -105.789 | -46.30468 | -46.49697 | -105.7969 | -45.8191 | -45.99013 | -105.7905 | -49.15115 | -49.12217 | -105.7796 | -39.57573 | -39.81648
[105 empty] | -104.5471 | -48.80468 | -48.89759 | -104.5453 | -49.2689 | -49.46191 | -104.5453 | -49.50243 | -49.5411 | -104.5465 | -49.99996 | -50.05708 | -104.5474 | -52.87821 | -53.13908 | -104.5496 | -44.65226 | -44.79098 | -104.5512 | -45.61321 | -45.28456 | -104.5372 | -46.33761 | -46.29849 | -104.5488 | -46.12444 | -46.31448 | -104.5484 | -45.62191 | -45.79092 | -104.5413 | -49.01574 | -48.9871 | -104.5247 | -39.52496 | -39.76286
[105 empty] | -103.3045 | -48.56219 | -48.65399 | -103.2904 | -49.01313 | -49.20383 | -103.2915 | -49.2477 | -49.28591 | -103.2915 | -49.75245 | -49.80888 | -103.2949 | -52.64898 | -52.90673 | -103.3013 | -44.51937 | -44.65643 | -103.3029 | -45.45499 | -45.13026 | -103.294 | -46.16866 | -46.13001 | -103.3062 | -45.92757 | -46.11535 | -103.304 | -45.44006 | -45.60706 | -103.2881 | -48.88031 | -48.85202 | -103.2794 | -39.47115 | -39.70621
[105 empty] | -102.0555 | -48.32724 | -48.41794 | -102.0411 | -48.77108 | -48.95947 | -102.0432 | -48.99419 | -49.03194 | -102.044 | -49.4804 | -49.53615 | -102.0444 | -52.43996 | -52.69458 | -102.0465 | -44.3935 | -44.5289 | -102.0471 | -45.30608 | -44.9853 | -102.0477 | -45.99017 | -45.95198 | -102.0507 | -45.74826 | -45.93376 | -102.0483 | -45.25514 | -45.4201 | -102.0429 | -48.73518 | -48.70722 | -102.0222 | -39.40922 | -39.64142
[105 empty] | -100.8 | -48.0809 | -48.17048 | -100.7997 | -48.51214 | -48.69824 | -100.7907 | -48.73912 | -48.7764 | -100.7907 | -49.21539 | -49.27045 | -100.7946 | -52.2283 | -52.4798 | -100.7941 | -44.25556 | -44.38929 | -100.7936 | -45.15235 | -44.83551 | -100.7947 | -45.8326 | -45.79488 | -100.7961 | -45.53939 | -45.72261 | -100.7958 | -45.05964 | -45.22259 | -100.7867 | -48.58885 | -48.56124 | -100.7703 | -39.35691 | -39.58626
[105 empty] | -99.55577 | -47.81976 | -47.90823 | -99.55299 | -48.24256 | -48.42635 | -99.55574 | -48.45605 | -48.49287 | -99.54405 | -48.94351 | -48.9979 | -99.54817 | -51.98441 | -52.23281 | -99.54507 | -44.1082 | -44.24027 | -99.54949 | -44.99457 | -44.68164 | -99.54651 | -45.65673 | -45.61948 | -99.54959 | -45.35214 | -45.53309 | -99.55057 | -44.84891 | -45.00984 | -99.53783 | -48.4531 | -48.42583 | -99.52457 | -39.27813 | -39.50465
[105 empty] | -98.31285 | -47.57102 | -47.65838 | -98.31129 | -47.98468 | -48.16618 | -98.31096 | -48.16338 | -48.19974 | -98.3042 | -48.65441 | -48.70812 | -98.3033 | -51.76751 | -52.01279 | -98.30326 | -43.95669 | -44.08712 | -98.30436 | -44.82683 | -44.51782 | -98.30519 | -45.48356 | -45.44678 | -98.30595 | -45.16914 | -45.34783 | -98.30595 | -44.65971 | -44.81862 | -98.29532 | -48.32149 | -48.29456 | -98.28178 | -39.20787 | -39.43156
[105 empty] | -97.06272 | -47.32033 | -47.40659 | -97.06195 | -47.71453 | -47.89372 | -97.06559 | -47.89141 | -47.92732 | -97.06466 | -48.36901 | -48.42204 | -97.05575 | -51.54384 | -51.78602 | -97.0526 | -43.81191 | -43.94068 | -97.05937 | -44.65658 | -44.35148 | -97.05573 | -45.29545 | -45.25913 | -97.05912 | -44.95774 | -45.13416 | -97.05476 | -44.43396 | -44.59086 | -97.0473 | -48.17585 | -48.14926 | -97.03073 | -39.14502 | -39.36586
[105 empty] | -95.81671 | -47.05349 | -47.13864 | -95.81515 | -47.44971 | -47.62661 | -95.8126 | -47.60424 | -47.63968 | -95.81502 | -48.06841 | -48.12076 | -95.80695 | -51.29943 | -51.53849 | -95.8095 | -43.63564 | -43.76276 | -95.8123 | -44.50103 | -44.19985 | -95.80837 | -45.10931 | -45.07346 | -95.81072 | -44.74998 | -44.92414 | -95.80978 | -44.21639 | -44.37128 | -95.80073 | -48.03635 | -48.01011 | -95.78507 | -39.07418 | -39.29219
[105 empty] | -94.56482 | -46.78351 | -46.86755 | -94.56409 | -47.17512 | -47.3497 | -94.56675 | -47.31973 | -47.35472 | -94.56603 | -47.78126 | -47.83293 | -94.55552 | -51.06417 | -51.30011 | -94.55603 | -43.47834 | -43.6038 | -94.55938 | -44.31805 | -44.02081 | -94.55897 | -44.9134 | -44.87801 | -94.55885 | -44.52646 | -44.69834 | -94.55894 | -44.00407 | -44.15693 | -94.55146 | -47.89568 | -47.86978 | -94.53589 | -39.00378 | -39.21895
[105 empty] | -93.31433 | -46.50126 | -46.58419 | -93.31583 | -46.89936 | -47.07164 | -93.31695 | -47.02336 | -47.05787 | -93.31723 | -47.4887 | -47.53968 | -93.30661 | -50.83201 | -51.06483 | -93.30724 | -43.30623 | -43.43003 | -93.31267 | -44.13763 | -43.84431 | -93.30989 | -44.71843 | -44.68351 | -93.3134 | -44.31679 | -44.48641 | -93.31287 | -43.80807 | -43.95892 | -93.3023 | -47.73612 | -47.71056 | -93.28838 | -38.92949 | -39.14182
[105 empty] | -92.06579 | -46.22106 | -46.30288 | -92.0667 | -46.61291 | -46.78289 | -92.06622 | -46.74143 | -46.77549 | -92.0677 | -47.17715 | -47.22745 | -92.05924 | -50.57702 | -50.80673 | -92.06106 | -43.14566 | -43.26781 | -92.06159 | -43.94528 | -43.65589 | -92.06189 | -44.52872 | -44.49427 | -92.06335 | -44.06763 | -44.23498 | -92.06377 | -43.57134 | -43.72017 | -92.05092 | -47.59547 | -47.57025 | -92.03891 | -38.845 | -39.05448
[105 empty] | -90.82451 | -45.94252 | -46.02323 | -90.82219 | -46.3211 | -46.48878 | -90.82146 | -46.40519 | -46.43878 | -90.82158 | -46.87362 | -46.92324 | -90.8177 | -50.31369 | -50.5403 | -90.81744 | -42.95952 | -43.08001 | -90.81805 | -43.77637 | -43.49089 | -90.81805 | -44.30377 | -44.26979 | -90.81975 | -43.85052 | -44.01561 | -90.82041 | -43.33763 | -43.48445 | -90.80582 | -47.43629 | -47.41141 | -90.79114 | -38.76024 | -38.96688
[105 empty] | -89.58199 | -45.63773 | -45.71734 | -89.57883 | -46.02071 | -46.18609 | -89.57936 | -46.12042 | -46.15355 | -89.58088 | -46.55956 | -46.6085 | -89.57127 | -50.05779 | -50.28129 | -89.57436 | -42.79044 | -42.90929 | -89.57575 | -43.57681 | -43.29524 | -89.57742 | -44.10002 | -44.0665 | -89.57893 | -43.65031 | -43.81314 | -89.57685 | -43.10602 | -43.25082 | -89.56811 | -47.27061 | -47.24607 | -89.55174 | -38.67225 | -38.87608
[105 empty] | -88.32726 | -45.33987 | -45.41836 | -88.32858 | -45.69686 | -45.85994 | -88.32858 | -45.79947 | -45.83214 | -88.32726 | -46.22631 | -46.27457 | -88.32127 | -49.78854 | -50.00892 | -88.32319 | -42.5986 | -42.71578 | -88.32522 | -43.37602 | -43.09837 | -88.32259 | -43.89904 | -43.86599 | -88.32326 | -43.40612 | -43.56667 | -88.32355 | -42.87358 | -43.01637 | -88.31301 | -47.09545 | -47.07126 | -88.29757 | -38.59342 | -38.79439
[105 empty] | -87.07726 | -45.03539 | -45.11277 | -87.081 | -45.3889 | -45.54966 | -87.07803 | -45.47684 | -45.50905 | -87.08007 | -45.88874 | -45.93632 | -87.06993 | -49.51982 | -49.73708 | -87.07122 | -42.41189 | -42.52741 | -87.07636 | -43.18841 | -42.91469 | -87.0728 | -43.68124 | -43.64866 | -87.07624 | -43.16908 | -43.32736 | -87.07355 | -42.63369 | -42.77445 | -87.06547 | -46.92836 | -46.90451 | -87.05029 | -38.49355 | -38.69167
[105 empty] | -85.82895 | -44.73287 | -44.80914 | -85.83056 | -45.06967 | -45.22813 | -85.83011 | -45.16479 | -45.19654 | -85.82774 | -45.56636 | -45.61325 | -85.81802 | -49.26097 | -49.47511 | -85.81988 | -42.21384 | -42.3277 | -85.82391 | -42.98262 | -42.71284 | -85.82332 | -43.4586 | -43.42648 | -85.82587 | -42.91602 | -43.07202 | -85.82465 | -42.3543 | -42.49304 | -85.81571 | -46.77113 | -46.74762 | -85.80143 | -38.40553 | -38.60081
[105 empty] | -84.58088 | -44.4049 | -44.48007 | -84.57955 | -44.73695 | -44.8931 | -84.58056 | -44.84009 | -44.87137 | -84.5808 | -45.24192 | -45.28813 | -84.57176 | -48.98241 | -49.19343 | -84.5725 | -42.00509 | -42.1173 | -84.57367 | -42.75553 | -42.48968 | -84.57469 | -43.23501 | -43.20336 | -84.57538 | -42.67004 | -42.82378 | -84.57219 | -42.1135 | -42.25022 | -84.56291 | -46.59388 | -46.57071 | -84.55126 | -38.32051 | -38.51295
[105 empty] | -83.33789 | -44.0836 | -44.15766 | -83.33757 | -44.4289 | -44.58275 | -83.33827 | -44.48219 | -44.51301 | -83.33716 | -44.89951 | -44.94505 | -83.33011 | -48.70932 | -48.91724 | -83.33188 | -41.79124 | -41.9018 | -83.3359 | -42.52382 | -42.26186 | -83.33001 | -42.99593 | -42.96475 | -83.33382 | -42.39885 | -42.55032 | -83.33272 | -41.85354 | -41.98826 | -83.3226 | -46.42855 | -46.40573 | -83.30841 | -38.20651 | -38.39612
[105 empty] | -82.09308 | -43.7694 | -43.84236 | -82.09054 | -44.08243 | -44.23398 | -82.09451 | -44.12338 | -44.15374 | -82.09418 | -44.54481 | -44.58967 | -82.09355 | -48.4026 | -48.60745 | -82.08793 | -41.58109 | -41.69 | -82.08544 | -42.2982 | -42.04017 | -82.08616 | -42.75208 | -42.72136 | -82.08595 | -42.14101 | -42.29022 | -82.08914 | -41.58327 | -41.71597 | -82.08033 | -46.25419 | -46.23171 | -82.06288 | -38.08804 | -38.27481
[105 empty] | -80.84574 | -43.41808 | -43.48993 | -80.84416 | -43.73366 | -43.88292 | -80.84233 | -43.77751 | -43.80741 | -80.84501 | -44.17042 | -44.21459 | -80.84538 | -48.10528 | -48.307 | -80.83997 | -41.37419 | -41.48145 | -80.83901 | -42.07855 | -41.82444 | -80.84012 | -42.5134 | -42.48315 | -80.83901 | -41.87945 | -42.0264 | -80.83974 | -41.31409 | -41.44477 | -80.8398 | -46.03702 | -46.01488 | -80.81443 | -37.98689 | -38.17083
[105 empty] | -79.59622 | -43.08852 | -43.15926 | -79.59707 | -43.36826 | -43.51521 | -79.59464 | -43.42671 | -43.45615 | -79.59948 | -43.81422 | -43.85771 | -79.59803 | -47.81872 | -48.01733 | -79.59179 | -41.14451 | -41.25011 | -79.59045 | -41.82382 | -41.57363 | -79.59083 | -42.24973 | -42.21995 | -79.59287 | -41.60379 | -41.74847 | -79.59251 | -41.03662 | -41.16529 | -79.59263 | -45.86904 | -45.84723 | -79.56328 | -37.87853 | -38.05962
[105 empty] | -78.34621 | -42.7304 | -42.80002 | -78.34658 | -43.01684 | -43.16149 | -78.34405 | -43.05744 | -43.08642 | -78.34351 | -43.43453 | -43.47733 | -78.35093 | -47.5023 | -47.6978 | -78.34165 | -40.91124 | -41.01518 | -78.34238 | -41.59275 | -41.34648 | -78.3412 | -41.977 | -41.94769 | -78.34516 | -41.33067 | -41.47308 | -78.34311 | -40.76304 | -40.88969 | -78.34047 | -45.66746 | -45.646 | -78.31539 | -37.76269 | -37.94094
[105 empty] | -77.0951 | -42.36497 | -42.43348 | -77.09622 | -42.62545 | -42.76779 | -77.09489 | -42.67667 | -42.70518 | -77.09475 | -43.05426 | -43.09638 | -77.09597 | -47.19914 | -47.39151 | -77.0887 | -40.67476 | -40.77704 | -77.09091 | -41.3401 | -41.09778 | -77.09117 | -41.72354 | -41.6947 | -77.09165 | -41.03834 | -41.17847 | -77.09262 | -40.47338 | -40.598 | -77.09407 | -45.46405 | -45.44293 | -77.06599 | -37.66835 | -37.84375
[105 empty] | -75.8451 | -41.99417 | -42.06157 | -75.84356 | -42.27887 | -42.4189 | -75.84502 | -42.29819 | -42.32625 | -75.8451 | -42.68035 | -42.72179 | -75.84487 | -46.88183 | -47.07108 | -75.84262 | -40.41488 | -40.51551 | -75.83932 | -41.08312 | -40.84473 | -75.83967 | -41.44285 | -41.41447 | -75.84409 | -40.74908 | -40.88694 | -75.84152 | -40.18738 | -40.30998 | -75.84335 | -45.25958 | -45.2388 | -75.81612 | -37.54431 | -37.71687
[105 empty] | -74.59853 | -41.63993 | -41.70623 | -74.60238 | -41.91252 | -42.05025 | -74.60202 | -41.91894 | -41.94654 | -74.60366 | -42.30578 | -42.34654 | -74.60256 | -46.56587 | -46.75202 | -74.59494 | -40.17176 | -40.27073 | -74.59714 | -40.81027 | -40.57578 | -74.59203 | -41.16505 | -41.13714 | -74.59861 | -40.44472 | -40.58032 | -74.59885 | -39.87057 | -39.99116 | -74.59803 | -45.03539 | -45.01495 | -74.5724 | -37.43 | -37.59973
[105 empty] | -73.35232 | -41.25611 | -41.3213 | -73.35405 | -41.50839 | -41.64381 | -73.3554 | -41.53071 | -41.55784 | -73.3561 | -41.9098 | -41.94988 | -73.3544 | -46.25247 | -46.43551 | -73.34874 | -39.91556 | -40.01287 | -73.35081 | -40.55667 | -40.32609 | -73.34791 | -40.8739 | -40.84645 | -73.34971 | -40.14413 | -40.27746 | -73.34849 | -39.56499 | -39.68356 | -73.35048 | -44.82583 | -44.80573 | -73.32444 | -37.30105 | -37.46794
[105 empty] | -72.10229 | -40.85947 | -40.92355 | -72.10515 | -41.11965 | -41.25277 | -72.10333 | -41.12896 | -41.15563 | -72.10501 | -41.49477 | -41.53416 | -72.1055 | -45.92965 | -46.10957 | -72.09468 | -39.63642 | -39.73207 | -72.09836 | -40.27151 | -40.04487 | -72.0997 | -40.57969 | -40.55271 | -72.1002 | -39.82635 | -39.95741 | -72.09749 | -39.23864 | -39.35519 | -72.1 | -44.626 | -44.60624 | -72.07752 | -37.18075 | -37.3448
[105 empty] | -70.85731 | -40.48002 | -40.54299 | -70.85795 | -40.71781 | -40.84863 | -70.85865 | -40.72205 | -40.74826 | -70.85623 | -41.06755 | -41.10626 | -70.85713 | -45.59278 | -45.76959 | -70.84794 | -39.3704 | -39.4644 | -70.85142 | -39.97799 | -39.75527 | -70.85021 | -40.27061 | -40.2441 | -70.85436 | -39.5069 | -39.63569 | -70.85337 | -38.93987 | -39.05441 | -70.85367 | -44.41434 | -44.39493 | -70.83083 | -37.05055 | -37.21176
[105 empty] | -69.60721 | -40.06874 | -40.1306 | -69.60636 | -40.29519 | -40.42369 | -69.60417 | -40.29759 | -40.32334 | -69.60647 | -40.66115 | -40.69918 | -69.60709 | -45.25018 | -45.42386 | -69.59939 | -39.07853 | -39.17088 | -69.59886 | -39.67916 | -39.46038 | -69.60198 | -39.95088 | -39.92484 | -69.60381 | -39.17468 | -39.3012 | -69.60238 | -38.60639 | -38.71891 | -69.6038 | -44.1939 | -44.17483 | -69.57831 | -36.90791 | -37.06627
[105 empty] | -68.35477 | -39.65188 | -39.71262 | -68.35781 | -39.8653 | -39.9915 | -68.35648 | -39.88854 | -39.91383 | -68.35587 | -40.23923 | -40.27657 | -68.35622 | -44.90119 | -45.07176 | -68.35142 | -38.79897 | -38.88966 | -68.35013 | -39.36623 | -39.15137 | -68.35184 | -39.62795 | -39.60237 | -68.35132 | -38.84136 | -38.96561 | -68.35118 | -38.25763 | -38.36813 | -68.35404 | -43.96929 | -43.95056 | -68.32964 | -36.75745 | -36.91297
[105 empty] | -67.11276 | -39.23388 | -39.29353 | -67.113 | -39.43907 | -39.56298 | -67.11489 | -39.42804 | -39.45286 | -67.11369 | -39.80722 | -39.84389 | -67.11639 | -44.55567 | -44.72314 | -67.10603 | -38.50172 | -38.59075 | -67.11223 | -39.07897 | -38.86801 | -67.10954 | -39.30004 | -39.27493 | -67.11001 | -38.51973 | -38.64171 | -67.112 | -37.92174 | -38.03023 | -67.11159 | -43.74419 | -43.72581 | -67.08696 | -36.60833 | -36.76102
[105 empty] | -65.87018 | -38.80583 | -38.86437 | -65.86771 | -39.02161 | -39.14322 | -65.86784 | -39.01969 | -39.04406 | -65.86773 | -39.36817 | -39.40416 | -65.8714 | -44.21973 | -44.3841 | -65.86496 | -38.17893 | -38.26632 | -65.86726 | -38.7479 | -38.54085 | -65.86337 | -38.96371 | -38.93907 | -65.86557 | -38.15423 | -38.27396 | -65.86492 | -37.58468 | -37.69115 | -65.86637 | -43.51583 | -43.49778 | -65.84263 | -36.45969 | -36.60955
[105 empty] | -64.6217 | -38.35903 | -38.41646 | -64.62062 | -38.58611 | -38.70542 | -64.62224 | -38.56722 | -38.59112 | -64.62316 | -38.89863 | -38.93394 | -64.62579 | -43.85252 | -44.01377 | -64.61957 | -37.86019 | -37.94593 | -64.61762 | -38.41356 | -38.21044 | -64.62197 | -38.62509 | -38.60091 | -64.62042 | -37.79927 | -37.91673 | -64.61707 | -37.20912 | -37.31358 | -64.6214 | -43.28597 | -43.26827 | -64.59649 | -36.31258 | -36.4596
[105 empty] | -63.37089 | -37.92146 | -37.97777 | -63.3723 | -38.14444 | -38.26143 | -63.37037 | -38.1226 | -38.14605 | -63.3731 | -38.46547 | -38.5001 | -63.37384 | -43.48607 | -43.6442 | -63.36488 | -37.52809 | -37.61216 | -63.3666 | -38.0695 | -37.87031 | -63.3645 | -38.2486 | -38.22489 | -63.36908 | -37.43996 | -37.55515 | -63.36884 | -36.84231 | -36.94475 | -63.37301 | -43.04201 | -43.02465 | -63.34763 | -36.15358 | -36.29776
[105 empty] | -62.11703 | -37.44572 | -37.50092 | -62.11634 | -37.6751 | -37.78978 | -62.12019 | -37.66161 | -37.68459 | -62.11789 | -38.01826 | -38.05219 | -62.11992 | -43.08216 | -43.23717 | -62.11242 | -37.19216 | -37.27457 | -62.11508 | -37.72256 | -37.5273 | -62.11226 | -37.87637 | -37.85313 | -62.11371 | -37.0483 | -37.16121 | -62.11313 | -36.48587 | -36.58628 | -62.1189 | -42.78151 | -42.76449 | -62.09292 | -35.99809 | -36.13942
[105 empty] | -60.87138 | -36.99711 | -37.0512 | -60.86843 | -37.19552 | -37.30789 | -60.86953 | -37.17845 | -37.20097 | -60.86943 | -37.52428 | -37.55754 | -60.87034 | -42.70327 | -42.85515 | -60.86418 | -36.83696 | -36.91771 | -60.86678 | -37.36262 | -37.17129 | -60.866 | -37.49933 | -37.47655 | -60.86497 | -36.6734 | -36.78403 | -60.86575 | -36.07962 | -36.17802 | -60.86817 | -42.49212 | -42.47544 | -60.84335 | -35.83315 | -35.97163
[105 empty] | -59.61871 | -36.54987 | -36.60285 | -59.62569 | -36.7145 | -36.82458 | -59.62254 | -36.71201 | -36.73406 | -59.62206 | -37.04338 | -37.07595 | -59.62684 | -42.32883 | -42.47761 | -59.61713 | -36.46945 | -36.54855 | -59.62101 | -36.97407 | -36.78665 | -59.6214 | -37.10419 | -37.08188 | -59.61871 | -36.28495 | -36.39332 | -59.62417 | -35.69302 | -35.78941 | -59.62009 | -42.20675 | -42.19042 | -59.59431 | -35.65444 | -35.79007
[105 empty] | -58.38302 | -36.06402 | -36.1159 | -58.38401 | -36.24254 | -36.35033 | -58.3834 | -36.24433 | -36.26592 | -58.382 | -36.54611 | -36.57801 | -58.38583 | -41.93905 | -42.08474 | -58.37909 | -36.11698 | -36.19444 | -58.37925 | -36.60379 | -36.42028 | -58.37652 | -36.71321 | -36.69136 | -58.37849 | -35.87052 | -35.97664 | -58.37861 | -35.31371 | -35.40808 | -58.37955 | -41.93002 | -41.91403 | -58.35403 | -35.45447 | -35.58729
[105 empty] | -57.13269 | -35.56909 | -35.61987 | -57.13244 | -35.7332 | -35.83868 | -57.13123 | -35.74704 | -35.76817 | -57.12958 | -36.06755 | -36.09876 | -57.13366 | -41.53735 | -41.67991 | -57.12756 | -35.72088 | -35.79668 | -57.12651 | -36.20132 | -36.02175 | -57.12719 | -36.29811 | -36.27674 | -57.13109 | -35.47155 | -35.5754 | -57.12901 | -34.9118 | -35.00416 | -57.13063 | -41.67046 | -41.65481 | -57.10829 | -35.24253 | -35.37251
[105 empty] | -55.88224 | -35.04554 | -35.0952 | -55.8839 | -35.23302 | -35.3362 | -55.88357 | -35.24139 | -35.26206 | -55.88401 | -35.56073 | -35.59126 | -55.88561 | -41.12693 | -41.26638 | -55.87777 | -35.33579 | -35.40992 | -55.87985 | -35.79706 | -35.62141 | -55.8774 | -35.87147 | -35.85056 | -55.87728 | -35.04621 | -35.14777 | -55.87909 | -34.47956 | -34.56989 | -55.87979 | -41.40126 | -41.38595 | -55.85624 | -34.98122 | -35.10835
[105 empty] | -54.63571 | -34.54583 | -34.59438 | -54.6345 | -34.72592 | -34.82678 | -54.63513 | -34.73137 | -34.75158 | -54.6391 | -35.02764 | -35.05749 | -54.63752 | -40.67962 | -40.81596 | -54.63057 | -34.917 | -34.98949 | -54.62966 | -35.36665 | -35.19492 | -54.63123 | -35.44335 | -35.42291 | -54.63187 | -34.60719 | -34.7065 | -54.63296 | -34.05294 | -34.14125 | -54.6339 | -41.11763 | -41.10266 | -54.60828 | -34.56644 | -34.69073
[105 empty] | -53.38807 | -34.02212 | -34.06956 | -53.3845 | -34.18784 | -34.28639 | -53.38607 | -34.21013 | -34.22988 | -53.38776 | -34.51848 | -34.54765 | -53.38971 | -40.25622 | -40.38944 | -53.37958 | -34.49482 | -34.56565 | -53.38366 | -34.94547 | -34.77766 | -53.38243 | -34.99126 | -34.97128 | -53.38453 | -34.15843 | -34.25547 | -53.38238 | -33.6009 | -33.6872 | -53.38348 | -40.81358 | -40.79896 | -53.36248 | -33.96236 | -34.08382
[105 empty] | -52.14179 | -33.5213 | -33.56764 | -52.14416 | -33.66698 | -33.76324 | -52.14477 | -33.68587 | -33.70516 | -52.14007 | -34.00073 | -34.02922 | -52.14803 | -39.82455 | -39.95467 | -52.13749 | -34.05291 | -34.12209 | -52.13943 | -34.48331 | -34.31942 | -52.13902 | -34.52031 | -34.5008 | -52.14298 | -33.70767 | -33.80245 | -52.1397 | -33.16149 | -33.24578 | -52.14358 | -40.53241 | -40.51813 | -52.11695 | -33.45085 | -33.56947
[105 empty] | -50.89082 | -32.99611 | -33.04134 | -50.89308 | -33.1455 | -33.23945 | -50.89188 | -33.13349 | -33.15231 | -50.89411 | -33.43731 | -33.46511 | -50.89547 | -39.40962 | -39.53662 | -50.88746 | -33.60702 | -33.67454 | -50.89017 | -34.02975 | -33.86978 | -50.88879 | -34.04518 | -34.02614 | -50.89163 | -33.24124 | -33.33374 | -50.89188 | -32.72319 | -32.80546 | -50.89359 | -40.21899 | -40.20505 | -50.86877 | -32.91053 | -33.02631
[105 empty] | -49.63699 | -32.43812 | -32.48224 | -49.63884 | -32.59338 | -32.68502 | -49.63788 | -32.58327 | -32.60163 | -49.64278 | -32.8909 | -32.91803 | -49.64375 | -38.96441 | -39.08829 | -49.63711 | -33.13287 | -33.19873 | -49.6398 | -33.56532 | -33.40929 | -49.63598 | -33.56589 | -33.54732 | -49.63992 | -32.77061 | -32.86084 | -49.63919 | -32.22335 | -32.3036 | -49.64138 | -39.86371 | -39.85011 | -49.61575 | -31.16969 | -31.28262
[105 empty] | -48.3909 | -31.87371 | -31.91671 | -48.39405 | -32.02541 | -32.11475 | -48.39463 | -32.0515 | -32.0694 | -48.39388 | -32.31797 | -32.34441 | -48.39474 | -38.51227 | -38.63303 | -48.38931 | -32.63176 | -32.69596 | -48.39225 | -33.06025 | -32.90813 | -48.39046 | -33.05801 | -33.0399 | -48.38956 | -32.27065 | -32.35861 | -48.39054 | -31.74797 | -31.82619 | -48.39531 | -39.55178 | -39.53852 | -48.36598 | -29.77831 | -29.88839
[105 empty] | -47.14207 | -31.30607 | -31.34797 | -47.13727 | -31.45439 | -31.54142 | -47.14043 | -31.49413 | -31.51157 | -47.14461 | -31.7653 | -31.79106 | -47.14313 | -38.02439 | -38.14203 | -47.132 | -32.15222 | -32.21476 | -47.13858 | -32.54038 | -32.3922 | -47.13555 | -32.53933 | -32.52169 | -47.1365 | -31.79092 | -31.8766 | -47.13675 | -31.27229 | -31.34848 | -47.14188 | -39.21541 | -39.20249 | -47.11299 | -29.1392 | -29.24643
[105 empty] | -45.88887 | -30.72589 | -30.76667 | -45.88951 | -30.88739 | -30.97212 | -45.89064 | -30.91066 | -30.92764 | -45.88962 | -31.18592 | -31.21099 | -45.89218 | -37.56132 | -37.67584 | -45.88623 | -31.63679 | -31.69767 | -45.88833 | -32.02444 | -31.8802 | -45.88627 | -31.99824 | -31.98107 | -45.88687 | -31.26176 | -31.34517 | -45.88696 | -30.7674 | -30.84158 | -45.88893 | -38.84084 | -38.82827 | -45.8649 | -28.66833 | -28.77272
[105 empty] | -44.64041 | -30.15682 | -30.19649 | -44.64066 | -30.29 | -30.37241 | -44.64304 | -30.32249 | -30.33901 | -44.63899 | -30.59691 | -30.6213 | -44.64573 | -37.07521 | -37.18661 | -44.63816 | -31.11711 | -31.17633 | -44.6374 | -31.48212 | -31.3418 | -44.63531 | -31.44715 | -31.43045 | -44.63521 | -30.72618 | -30.80732 | -44.63839 | -30.25675 | -30.32891 | -44.6415 | -38.41078 | -38.39855 | -44.61333 | -28.3074 | -28.40894
[105 empty] | -43.39549 | -29.56309 | -29.60166 | -43.39415 | -29.70042 | -29.78053 | -43.39465 | -29.7394 | -29.75546 | -43.39449 | -29.99196 | -30.01567 | -43.39911 | -36.5955 | -36.70379 | -43.39189 | -30.57509 | -30.63267 | -43.39093 | -30.93157 | -30.79518 | -43.39118 | -30.88459 | -30.86835 | -43.39419 | -30.18725 | -30.26613 | -43.39262 | -29.71346 | -29.78361 | -43.39716 | -38.0517 | -38.03981 | -43.3719 | -28.02856 | -28.12728
[105 empty] | -42.14898 | -28.94316 | -28.98061 | -42.15152 | -29.09364 | -29.17146 | -42.15044 | -29.13188 | -29.14747 | -42.1511 | -29.3887 | -29.41173 | -42.15346 | -36.11071 | -36.21589 | -42.14455 | -30.0144 | -30.07032 | -42.14746 | -30.36281 | -30.23032 | -42.14658 | -30.32256 | -30.30679 | -42.1466 | -29.63296 | -29.70957 | -42.14769 | -29.18512 | -29.25325 | -42.15089 | -37.6461 | -37.63455 | -42.12594 | -27.72633 | -27.82221
[105 empty] | -40.90057 | -28.31795 | -28.35429 | -40.90164 | -28.47015 | -28.54567 | -40.90163 | -28.52333 | -28.53846 | -40.9012 | -28.78969 | -28.81204 | -40.90573 | -35.58024 | -35.68231 | -40.89539 | -29.43243 | -29.48669 | -40.90023 | -29.77788 | -29.64932 | -40.89789 | -29.72639 | -29.71109 | -40.89866 | -29.06996 | -29.1443 | -40.89986 | -28.64342 | -28.70953 | -40.90102 | -37.27218 | -37.26098 | -40.87685 | -27.29433 | -27.38736
[105 empty] | -39.65428 | -27.71203 | -27.74727 | -39.65273 | -27.84344 | -27.91665 | -39.65201 | -27.90333 | -27.918 | -39.65318 | -28.13263 | -28.15429 | -39.66129 | -35.04585 | -35.14481 | -39.64981 | -28.824 | -28.87661 | -39.64897 | -29.17593 | -29.0513 | -39.652 | -29.11616 | -29.10133 | -39.65283 | -28.4883 | -28.56038 | -39.65472 | -28.05549 | -28.1196 | -39.65605 | -36.7657 | -36.75484 | -39.62626 | -26.50529 | -26.59548
[105 empty] | -38.40439 | -27.07808 | -27.11221 | -38.40886 | -27.20448 | -27.27539 | -38.40513 | -27.26909 | -27.2833 | -38.40747 | -27.49395 | -27.51494 | -38.4105 | -34.55684 | -34.65269 | -38.4007 | -28.21069 | -28.26164 | -38.40276 | -28.54686 | -28.42614 | -38.40511 | -28.48635 | -28.47198 | -38.40683 | -27.8873 | -27.95711 | -38.4052 | -27.48239 | -27.54447 | -38.41327 | -36.2678 | -36.25728 | -38.37951 | -25.70065 | -25.78801
[105 empty] | -37.15268 | -26.42682 | -26.45984 | -37.15153 | -26.54706 | -26.61565 | -37.15163 | -26.63143 | -26.64518 | -37.15512 | -26.82525 | -26.84555 | -37.15842 | -34.02364 | -34.11636 | -37.14764 | -27.59331 | -27.6426 | -37.14874 | -27.90323 | -27.78645 | -37.14863 | -27.84352 | -27.82962 | -37.15349 | -27.27216 | -27.33969 | -37.15117 | -26.91627 | -26.97633 | -37.15367 | -35.75505 | -35.74487 | -37.12841 | -25.1294 | -25.21391
[105 empty] | -35.90759 | -25.77576 | -25.80767 | -35.91022 | -25.8894 | -25.9557 | -35.90877 | -25.95702 | -25.9703 | -35.9094 | -26.17481 | -26.19443 | -35.91332 | -33.35137 | -33.44098 | -35.90618 | -26.92113 | -26.96877 | -35.90655 | -27.23662 | -27.12376 | -35.90653 | -27.17447 | -27.16103 | -35.90447 | -26.61025 | -26.67552 | -35.90985 | -26.32109 | -26.37914 | -35.90907 | -35.21784 | -35.208 | -35.88458 | -24.63276 | -24.71444
[105 empty] | -34.66515 | -25.10413 | -25.13493 | -34.66404 | -25.23419 | -25.29819 | -34.66312 | -25.29896 | -25.31178 | -34.66319 | -25.48424 | -25.50318 | -34.66862 | -32.79737 | -32.88388 | -34.65834 | -26.26778 | -26.31376 | -34.66217 | -26.54834 | -26.43939 | -34.66229 | -26.48665 | -26.47368 | -34.66242 | -25.97507 | -26.03808 | -34.65944 | -25.69335 | -25.74938 | -34.66662 | -34.55616 | -34.54667 | -34.63877 | -24.15189 | -24.23073
[105 empty] | -33.41513 | -24.41823 | -24.44793 | -33.41684 | -24.53934 | -24.60103 | -33.41465 | -24.61656 | -24.62892 | -33.41478 | -24.80912 | -24.82737 | -33.41937 | -32.1728 | -32.25619 | -33.40828 | -25.58078 | -25.6251 | -33.41437 | -25.86096 | -25.75593 | -33.41053 | -25.80111 | -25.78861 | -33.41462 | -25.32935 | -25.39009 | -33.41568 | -25.05901 | -25.11303 | -33.41583 | -34.00434 | -33.99519 | -33.38829 | -23.64978 | -23.72577
[105 empty] | -32.16928 | -23.72978 | -23.75837 | -32.17016 | -23.83589 | -23.89529 | -32.16873 | -23.92022 | -23.93212 | -32.1704 | -24.10812 | -24.1257 | -32.17351 | -31.43415 | -31.51443 | -32.16641 | -24.86941 | -24.91209 | -32.16907 | -25.14254 | -25.04142 | -32.16955 | -25.09239 | -25.08035 | -32.1664 | -24.64679 | -24.70526 | -32.17057 | -24.4304 | -24.4824 | -32.17222 | -33.53132 | -33.52251 | -32.14473 | -23.13731 | -23.21047
[105 empty] | -30.91964 | -23.02868 | -23.05615 | -30.918 | -23.1323 | -23.18938 | -30.91928 | -23.21764 | -23.22908 | -30.91759 | -23.39801 | -23.41491 | -30.92194 | -30.74567 | -30.82283 | -30.91496 | -24.14608 | -24.1871 | -30.91569 | -24.41124 | -24.31406 | -30.91317 | -24.3674 | -24.35583 | -30.91629 | -23.9548 | -24.011 | -30.91888 | -23.76809 | -23.81807 | -30.92209 | -32.9166 | -32.90813 | -30.89539 | -22.62964 | -22.69995
[105 empty] | -29.66988 | -22.32221 | -22.34857 | -29.67411 | -22.43792 | -22.49271 | -29.67043 | -22.4979 | -22.50888 | -29.67053 | -22.67377 | -22.68999 | -29.67477 | -30.21199 | -30.28603 | -29.66689 | -23.40855 | -23.44792 | -29.6707 | -23.68203 | -23.58877 | -29.67044 | -23.60897 | -23.59787 | -29.66967 | -23.21459 | -23.26852 | -29.66961 | -23.07966 | -23.12763 | -29.67219 | -32.34751 | -32.33938 | -29.64715 | -22.09818 | -22.16566
[105 empty] | -28.42375 | -21.58429 | -21.60955 | -28.42604 | -21.68182 | -21.7343 | -28.42701 | -21.78207 | -21.79258 | -28.42474 | -21.93212 | -21.94765 | -28.42773 | -29.3921 | -29.46303 | -28.41997 | -22.64614 | -22.68385 | -28.4237 | -22.90669 | -22.81734 | -28.42336 | -22.85182 | -22.84119 | -28.42245 | -22.4922 | -22.54387 | -28.42201 | -22.36996 | -22.4159 | -28.42068 | -31.5909 | -31.58312 | -28.40045 | -21.53704 | -21.60168
[105 empty] | -27.18336 | -20.8451 | -20.86925 | -27.18425 | -20.93678 | -20.98697 | -27.18428 | -21.01702 | -21.02708 | -27.18161 | -21.16722 | -21.18207 | -27.18953 | -28.37159 | -28.43943 | -27.17869 | -21.8717 | -21.90776 | -27.18295 | -22.10816 | -22.02271 | -27.18123 | -22.05887 | -22.0487 | -27.18233 | -21.75413 | -21.80354 | -27.18039 | -21.66103 | -21.70497 | -27.18387 | -30.49302 | -30.48557 | -27.15572 | -20.97304 | -21.03484
[105 empty] | -25.93812 | -20.09596 | -20.11901 | -25.93812 | -20.1861 | -20.23398 | -25.93643 | -20.28408 | -20.29368 | -25.93911 | -20.40371 | -20.41788 | -25.94021 | -27.77565 | -27.84038 | -25.93342 | -21.05319 | -21.08759 | -25.93452 | -21.31767 | -21.23615 | -25.93761 | -21.25222 | -21.24252 | -25.93624 | -20.98346 | -21.0306 | -25.93625 | -20.94123 | -20.98316 | -25.94286 | -29.70715 | -29.70004 | -25.91309 | -20.39558 | -20.45456
[105 empty] | -24.68268 | -19.33072 | -19.35265 | -24.68293 | -19.38687 | -19.43243 | -24.68368 | -19.50034 | -19.50947 | -24.68605 | -19.63074 | -19.64422 | -24.68752 | -26.78194 | -26.84354 | -24.67708 | -20.23553 | -20.26827 | -24.68259 | -20.48004 | -20.40245 | -24.67912 | -20.43759 | -20.42836 | -24.68085 | -20.19822 | -20.24308 | -24.68124 | -20.18685 | -20.22675 | -24.68548 | -28.81937 | -28.81261 | -24.65877 | -19.81904 | -19.87516
[105 empty] | -23.432 | -18.50382 | -18.52464 | -23.43413 | -18.6011 | -18.64437 | -23.43329 | -18.70634 | -18.71501 | -23.43507 | -18.84265 | -18.85545 | -23.43862 | -26.13002 | -26.18851 | -23.42754 | -19.39829 | -19.42937 | -23.431 | -19.64802 | -19.57437 | -23.42883 | -19.60698 | -19.59821 | -23.43234 | -19.3994 | -19.442 | -23.42965 | -19.41808 | -19.45596 | -23.4333 | -27.90757 | -27.90115 | -23.40937 | -19.1878 | -19.24108
[105 empty] | -22.18294 | -17.70487 | -17.72458 | -22.18296 | -17.81075 | -17.85171 | -22.18353 | -17.91894 | -17.92715 | -22.18336 | -18.00133 | -18.01345 | -22.18568 | -25.61318 | -25.66854 | -22.17824 | -18.52903 | -18.55846 | -22.18197 | -18.79894 | -18.72922 | -22.17916 | -18.76537 | -18.75707 | -22.1799 | -18.58515 | -18.62547 | -22.17871 | -18.64022 | -18.67607 | -22.18448 | -27.00411 | -26.99803 | -22.15792 | -18.5312 | -18.58163
[105 empty] | -20.9338 | -16.90234 | -16.92095 | -20.93374 | -17.00175 | -17.04039 | -20.93334 | -17.081 | -17.08874 | -20.93458 | -17.18165 | -17.19309 | -20.9374 | -24.84477 | -24.89701 | -20.92816 | -17.67362 | -17.70139 | -20.93246 | -17.90796 | -17.84216 | -20.92979 | -17.90185 | -17.89402 | -20.93198 | -17.75313 | -17.79118 | -20.93223 | -17.8386 | -17.87244 | -20.93462 | -25.91614 | -25.91041 | -20.90898 | -17.87753 | -17.92512
[105 empty] | -19.69114 | -16.08906 | -16.10655 | -19.69026 | -16.17234 | -16.20869 | -19.69088 | -16.27418 | -16.28146 | -19.69265 | -16.3372 | -16.34796 | -19.69463 | -23.67932 | -23.72846 | -19.68935 | -16.77213 | -16.79825 | -19.68981 | -17.00807 | -16.94618 | -19.6901 | -17.03185 | -17.02449 | -19.68822 | -16.89251 | -16.92829 | -19.6937 | -17.01594 | -17.04778 | -19.69469 | -25.24549 | -25.2401 | -19.67045 | -17.19116 | -17.23593
[105 empty] | -18.4444 | -15.25259 | -15.26898 | -18.445 | -15.33598 | -15.37003 | -18.44319 | -15.42114 | -15.42796 | -18.44705 | -15.48158 | -15.49165 | -18.44887 | -22.74247 | -22.78851 | -18.43973 | -15.88052 | -15.90499 | -18.44189 | -16.10138 | -16.04341 | -18.44238 | -16.13283 | -16.12593 | -18.4437 | -16.02022 | -16.05374 | -18.44406 | -16.18406 | -16.21388 | -18.44654 | -24.24499 | -24.23994 | -18.41924 | -16.48842 | -16.53034
[105 empty] | -17.19464 | -14.38581 | -14.40109 | -17.19561 | -14.46574 | -14.49748 | -17.1926 | -14.5463 | -14.55266 | -17.19534 | -14.61496 | -14.62436 | -17.19754 | -21.98532 | -22.02824 | -17.1908 | -14.96599 | -14.9888 | -17.19552 | -15.17706 | -15.12301 | -17.1919 | -15.22133 | -15.2149 | -17.19455 | -15.14435 | -15.1756 | -17.19322 | -15.31038 | -15.33817 | -17.19394 | -23.23826 | -23.23355 | -17.17409 | -15.7632 | -15.80229
[105 empty] | -15.94597 | -13.4962 | -13.51037 | -15.94609 | -13.59563 | -13.62507 | -15.945 | -13.65123 | -13.65713 | -15.94413 | -13.74111 | -13.74983 | -15.94946 | -21.19296 | -21.23276 | -15.94442 | -14.01681 | -14.03796 | -15.94551 | -14.21762 | -14.1675 | -15.94562 | -14.2893 | -14.28333 | -15.94491 | -14.21266 | -14.24165 | -15.94358 | -14.42055 | -14.44632 | -15.94538 | -22.17585 | -22.17148 | -15.91876 | -14.99559 | -15.03182
[105 empty] | -14.69364 | -12.59857 | -12.61162 | -14.69452 | -12.69999 | -12.72712 | -14.69597 | -12.74318 | -12.74862 | -14.69681 | -12.82847 | -12.8365 | -14.69863 | -20.234 | -20.27067 | -14.69237 | -13.05387 | -13.07336 | -14.69419 | -13.25413 | -13.20794 | -14.69394 | -13.34104 | -13.33554 | -14.69528 | -13.31177 | -13.33848 | -14.69503 | -13.5121 | -13.53586 | -14.69502 | -21.00914 | -21.00511 | -14.66948 | -14.19843 | -14.23182
[105 empty] | -13.44926 | -11.70343 | -11.71539 | -13.45044 | -11.78615 | -11.81098 | -13.4514 | -11.82905 | -11.83403 | -13.45109 | -11.88828 | -11.89563 | -13.45145 | -19.3232 | -19.35677 | -13.44531 | -12.10216 | -12.11999 | -13.44739 | -12.28686 | -12.24459 | -13.45151 | -12.37234 | -12.36731 | -13.4518 | -12.36262 | -12.38707 | -13.45028 | -12.58986 | -12.6116 | -13.45382 | -19.98882 | -19.98514 | -13.42287 | -13.34662 | -13.37717
[105 empty] | -12.20317 | -10.79147 | -10.80231 | -12.20539 | -10.85975 | -10.88229 | -12.20392 | -10.89986 | -10.90437 | -12.20488 | -10.93814 | -10.94481 | -12.20441 | -18.30948 | -18.33993 | -12.19799 | -11.11563 | -11.13181 | -12.20104 | -11.29195 | -11.2536 | -12.19998 | -11.4053 | -11.40073 | -12.20407 | -11.3921 | -11.41428 | -12.20045 | -11.65392 | -11.67364 | -12.20305 | -18.69636 | -18.69302 | -12.17804 | -12.44903 | -12.47675
[105 empty] | -10.95451 | -9.866598 | -9.876333 | -10.95633 | -9.926004 | -9.946232 | -10.95565 | -9.948788 | -9.952841 | -10.9572 | -9.997344 | -10.00333 | -10.95854 | -17.26329 | -17.29063 | -10.95202 | -10.11886 | -10.13339 | -10.95337 | -10.28857 | -10.25413 | -10.95341 | -10.3895 | -10.3854 | -10.95447 | -10.42706 | -10.44697 | -10.95435 | -10.67967 | -10.69738 | -10.95588 | -17.86878 | -17.86577 | -10.92915 | -11.52862 | -11.5535
[105 empty] | -9.705204 | -8.897064 | -8.905689 | -9.705871 | -8.969647 | -8.987566 | -9.707777 | -8.999611 | -9.003202 | -9.707715 | -9.025294 | -9.030597 | -9.711356 | -16.75607 | -16.7803 | -9.699895 | -9.114266 | -9.127136 | -9.707524 | -9.276363 | -9.245848 | -9.706407 | -9.390285 | -9.386653 | -9.706913 | -9.4226 | -9.440244 | -9.708662 | -9.706797 | -9.722491 | -9.714281 | -17.0558 | -17.05314 | -9.688531 | -10.5534 | -10.57545
[105 empty] | -8.459252 | -7.925143 | -7.932661 | -8.459524 | -7.994093 | -8.009711 | -8.45904 | -8.02868 | -8.031809 | -8.460622 | -8.076068 | -8.080691 | -8.460646 | -15.86885 | -15.88997 | -8.452277 | -8.059969 | -8.071183 | -8.457157 | -8.237465 | -8.210881 | -8.45365 | -8.345727 | -8.342564 | -8.455446 | -8.415413 | -8.430783 | -8.457954 | -8.685759 | -8.699432 | -8.46197 | -15.77962 | -15.7773 | -8.43503 | -9.518967 | -9.538166
[105 empty] | -7.211063 | -6.93309 | -6.939499 | -7.209644 | -7.019488 | -7.032798 | -7.211043 | -7.035801 | -7.038469 | -7.214901 | -7.073192 | -7.077134 | -7.215049 | -14.87348 | -14.89149 | -7.207677 | -7.00665 | -7.016213 | -7.209117 | -7.166361 | -7.143699 | -7.208806 | -7.282579 | -7.279881 | -7.21168 | -7.358415 | -7.371524 | -7.21206 | -7.68091 | -7.692569 | -7.214034 | -14.59979 | -14.59782 | -7.188885 | -8.436924 | -8.453286
[105 empty] | -5.963721 | -5.945965 | -5.951265 | -5.962308 | -6.02302 | -6.034027 | -5.963199 | -6.054179 | -6.056385 | -5.967101 | -6.084298 | -6.087558 | -5.967175 | -14.04791 | -14.0628 | -5.954814 | -5.941671 | -5.949572 | -5.959282 | -6.101277 | -6.082544 | -5.960005 | -6.218943 | -6.216713 | -5.96061 | -6.299964 | -6.310799 | -5.962375 | -6.637491 | -6.647129 | -5.964422 | -13.79939 | -13.79775 | -5.936235 | -7.285884 | -7.299395
[105 empty] | -4.714324 | -4.955686 | -4.959876 | -4.715411 | -5.031779 | -5.040485 | -4.714644 | -5.058852 | -5.060596 | -4.717591 | -5.104658 | -5.107235 | -4.716211 | -12.41688 | -12.42864 | -4.71105 | -4.87073 | -4.87698 | -4.710127 | -5.00209 | -4.987284 | -4.712403 | -5.122019 | -5.120256 | -4.71375 | -5.237333 | -5.245902 | -4.71218 | -5.58904 | -5.596657 | -4.713244 | -12.45373 | -12.45244 | -4.692292 | -6.072813 | -6.083493
[105 empty] | -3.472716 | -3.938673 | -3.941759 | -3.474107 | -4.061505 | -4.067919 | -3.473382 | -4.052821 | -4.054106 | -3.476351 | -4.113598 | -4.115498 | -3.478696 | -11.60536 | -11.61404 | -3.469668 | -3.780017 | -3.78462 | -3.475586 | -3.895149 | -3.884224 | -3.472954 | -4.050683 | -4.049384 | -3.4737 | -4.144874 | -4.151188 | -3.475628 | -4.520061 | -4.525679 | -3.47763 | -11.38531 | -11.38436 | -3.452017 | -4.834956 | -4.842813
[105 empty] | -2.225589 | -2.943119 | -2.945097 | -2.227295 | -3.053336 | -3.057448 | -2.225367 | -3.081126 | -3.081949 | -2.229291 | -3.085673 | -3.086891 | -2.232561 | -11.13463 | -11.1402 | -2.223339 | -2.690769 | -2.693719 | -2.227161 | -2.817771 | -2.810771 | -2.226191 | -2.95373 | -2.952897 | -2.225664 | -3.064954 | -3.069 | -2.224378 | -3.461325 | -3.464921 | -2.228469 | -10.52015 | -10.51954 | -2.201199 | -3.54292 | -3.54793
[105 empty] | -0.9755359 | -1.935949 | -1.936816 | -0.9788165 | -2.035754 | -2.037561 | -0.9756764 | -2.067623 | -2.067984 | -0.9781789 | -2.070744 | -2.071278 | -0.9843378 | -10.42533 | -10.42779 | -0.9707806 | -1.580671 | -1.581959 | -0.9730008 | -1.710598 | -1.707539 | -0.9771556 | -1.842336 | -1.84197 | -0.9776942 | -1.945695 | -1.947472 | -0.9786558 | -2.381566 | -2.383148 | -0.9805976 | -9.565329 | -9.565061 | -0.9546676 | -2.238949 | -2.241122
[105 empty] | 0.2718212 | -0.9476885 | -0.9474469 | 0.2739614 | -1.035159 | -1.034653 | 0.2689707 | -1.061657 | -1.061557 | 0.2711635 | -1.085752 | -1.085604 | 0.2651733 | -9.675914 | -9.675252 | 0.2733277 | -0.4878755 | -0.4875128 | 0.2738107 | -0.629353 | -0.6302137 | 0.2709801 | -0.7688029 | -0.7689043 | 0.2735284 | -0.8494363 | -0.8489391 | 0.270628 | -1.278575 | -1.278138 | 0.2647074 | -8.352151 | -8.352223 | 0.2930433 | -0.9194213 | -0.9187543
[105 empty] | 1.519452 | 0.04595821 | 0.04730853 | 1.522754 | -0.01527561 | -0.01246431 | 1.518527 | -0.06224881 | -0.0616871 | 1.519085 | -0.07521671 | -0.07438674 | 1.522753 | -8.192079 | -8.18828 | 1.518014 | 0.6205916 | 0.6226057 | 1.518014 | 0.4667845 | 0.4620127 | 1.518533 | 0.3298323 | 0.3292641 | 1.519861 | 0.2253327 | 0.2280954 | 1.523162 | -0.1643127 | -0.1618504 | 1.526067 | -7.182639 | -7.183057 | 1.540152 | 0.4062522 | 0.4097576
[105 empty] | 2.76868 | 1.05024 | 1.052701 | 2.769493 | 0.9737411 | 0.9788541 | 2.766474 | 0.9566026 | 0.957626 | 2.768118 | 0.938296 | 0.9398084 | 2.776734 | -6.540349 | -6.53342 | 2.771988 | 1.719278 | 1.722956 | 2.767772 | 1.567304 | 1.558604 | 2.768774 | 1.420678 | 1.419642 | 2.768041 | 1.311413 | 1.316445 | 2.767582 | 0.9191994 | 0.9236734 | 2.777072 | -6.356579 | -6.357339 | 2.790179 | 1.699233 | 1.705584
[105 empty] | 4.010211 | 2.04123 | 2.044794 | 4.01116 | 1.952096 | 1.959502 | 4.008502 | 1.932579 | 1.934062 | 4.008624 | 1.932436 | 1.934626 | 4.016232 | -5.87509 | -5.865069 | 4.012324 | 2.808669 | 2.813992 | 4.011492 | 2.681732 | 2.669122 | 4.01111 | 2.490149 | 2.488648 | 4.011734 | 2.417312 | 2.424605 | 4.010035 | 2.002903 | 2.009386 | 4.01748 | -4.922377 | -4.923478 | 4.031959 | 2.970965 | 2.980142
[105 empty] | 5.26126 | 3.041238 | 3.045914 | 5.265113 | 2.954762 | 2.964482 | 5.25929 | 2.936965 | 2.93891 | 5.258971 | 2.937113 | 2.939986 | 5.269252 | -5.339755 | -5.326607 | 5.262686 | 3.899964 | 3.906947 | 5.259694 | 3.769323 | 3.752789 | 5.258102 | 3.564539 | 3.562571 | 5.255447 | 3.470306 | 3.479859 | 5.260888 | 3.094298 | 3.102802 | 5.268386 | -4.05482 | -4.056263 | 5.280879 | 4.219178 | 4.231198
[105 empty] | 6.505242 | 4.048093 | 4.053874 | 6.508638 | 3.951598 | 3.963614 | 6.501983 | 3.922603 | 3.925008 | 6.505242 | 3.921274 | 3.924828 | 6.511402 | -4.59002 | -4.573772 | 6.509801 | 5.000786 | 5.009423 | 6.507268 | 4.869801 | 4.849346 | 6.505584 | 4.654845 | 4.652411 | 6.502193 | 4.539501 | 4.55132 | 6.504373 | 4.175451 | 4.185965 | 6.511939 | -3.067277 | -3.069061 | 6.527381 | 5.432113 | 5.446969
[105 empty] | 7.757537 | 5.020746 | 5.02764 | 7.761281 | 4.934766 | 4.949095 | 7.757779 | 4.911093 | 4.913962 | 7.755121 | 4.910691 | 4.914928 | 7.761742 | -2.979658 | -2.960291 | 7.762204 | 6.071128 | 6.081427 | 7.758594 | 5.932203 | 5.907815 | 7.758578 | 5.725205 | 5.722302 | 7.75799 | 5.601834 | 5.615936 | 7.753489 | 5.217824 | 5.230358 | 7.764893 | -1.935251 | -1.937378 | 7.77786 | 6.606084 | 6.623786
[105 empty] | 9.007054 | 6.000848 | 6.008852 | 9.006934 | 5.915042 | 5.93167 | 9.007175 | 5.893088 | 5.89642 | 9.003313 | 5.890552 | 5.895471 | 9.01343 | -2.089889 | -2.067399 | 9.008473 | 7.133291 | 7.145244 | 9.00799 | 6.994155 | 6.965839 | 9.01086 | 6.796975 | 6.793603 | 9.006662 | 6.65965 | 6.676021 | 9.004458 | 6.271463 | 6.28602 | 9.015677 | -1.052943 | -1.055413 | 9.031501 | 7.752165 | 7.772721
[105 empty] | 10.25721 | 6.993689 | 7.002804 | 10.25778 | 6.885801 | 6.904739 | 10.25427 | 6.866035 | 6.869828 | 10.2538 | 6.856241 | 6.861843 | 10.26488 | -0.8960311 | -0.870418 | 10.25642 | 8.205635 | 8.219243 | 10.25106 | 8.04253 | 8.010307 | 10.25678 | 7.843694 | 7.839856 | 10.25859 | 7.69079 | 7.709438 | 10.25715 | 7.30857 | 7.325152 | 10.25726 | 0.5464394 | 0.5436294 | 10.28064 | 8.861226 | 8.884624
[105 empty] | 11.50623 | 7.956494 | 7.96672 | 11.50524 | 7.858883 | 7.880124 | 11.50054 | 7.820876 | 7.82513 | 11.50515 | 7.821605 | 7.827891 | 11.49928 | 0.2863353 | 0.3150286 | 11.5019 | 9.241587 | 9.256848 | 11.50067 | 9.091662 | 9.055511 | 11.50124 | 8.877405 | 8.873101 | 11.49994 | 8.732073 | 8.752977 | 11.50029 | 8.354451 | 8.373042 | 11.49973 | 1.947609 | 1.944459 | 11.52774 | 9.920484 | 9.946721
[105 empty] | 12.74584 | 8.900629 | 8.911956 | 12.7456 | 8.798675 | 8.822206 | 12.7451 | 8.786768 | 8.791483 | 12.74317 | 8.775369 | 8.782331 | 12.73926 | 0.7887311 | 0.8205184 | 12.74896 | 10.26377 | 10.28068 | 12.74337 | 10.13611 | 10.09605 | 12.74758 | 9.903721 | 9.898951 | 12.74407 | 9.729482 | 9.752647 | 12.74358 | 9.388874 | 9.409475 | 12.73991 | 2.813805 | 2.810315 | 12.76672 | 10.9355 | 10.96456
[105 empty] | 13.99727 | 9.850989 | 9.863428 | 13.99582 | 9.740448 | 9.766287 | 13.99389 | 9.730762 | 9.735938 | 13.99525 | 9.735572 | 9.743218 | 13.99085 | 1.329333 | 1.364243 | 13.99712 | 11.28324 | 11.30181 | 13.99517 | 11.16938 | 11.12538 | 13.99751 | 10.95283 | 10.94759 | 13.99431 | 10.72557 | 10.751 | 13.99517 | 10.38515 | 10.40778 | 13.99437 | 3.649927 | 3.646093 | 14.01839 | 11.93519 | 11.96709
[105 empty] | 15.24399 | 10.80638 | 10.81993 | 15.24486 | 10.68332 | 10.71147 | 15.24534 | 10.66908 | 10.67472 | 15.24143 | 10.68006 | 10.68838 | 15.2384 | 2.12357 | 2.161593 | 15.24776 | 12.29415 | 12.31438 | 15.24468 | 12.19048 | 12.14256 | 15.24311 | 11.96372 | 11.95802 | 15.24358 | 11.696 | 11.72371 | 15.24162 | 11.3679 | 11.39254 | 15.24077 | 4.652285 | 4.64811 | 15.26611 | 12.87711 | 12.91186
[105 empty] | 16.49632 | 11.7409 | 11.75557 | 16.49619 | 11.60631 | 11.63676 | 16.49727 | 11.59476 | 11.60086 | 16.49073 | 11.62766 | 11.63667 | 16.49207 | 2.856102 | 2.897253 | 16.49918 | 13.26957 | 13.29146 | 16.49835 | 13.20317 | 13.15131 | 16.49681 | 12.94802 | 12.94185 | 16.4989 | 12.68801 | 12.718 | 16.49253 | 12.35979 | 12.38646 | 16.49241 | 5.25321 | 5.248692 | 16.52013 | 13.77749 | 13.81509
[105 empty] | 17.748 | 12.6507 | 12.66647 | 17.74502 | 12.53916 | 12.57192 | 17.74626 | 12.50727 | 12.51383 | 17.74647 | 12.54699 | 12.55669 | 17.74341 | 4.639486 | 4.683759 | 17.74942 | 14.23536 | 14.25891 | 17.75046 | 14.18991 | 14.13411 | 17.74757 | 13.9188 | 13.91216 | 17.7472 | 13.65113 | 13.68339 | 17.74835 | 13.28433 | 13.31302 | 17.74401 | 6.512887 | 6.508026 | 17.77021 | 14.65444 | 14.69489
[105 empty] | 18.99595 | 13.56379 | 13.58067 | 18.9975 | 13.45029 | 13.48536 | 18.99343 | 13.43027 | 13.43729 | 18.99109 | 13.44233 | 13.4527 | 18.9903 | 5.662397 | 5.709782 | 18.99666 | 15.19252 | 15.21772 | 18.99471 | 15.13055 | 15.07085 | 18.99611 | 14.88089 | 14.87378 | 18.99229 | 14.5844 | 14.61893 | 18.99329 | 14.25433 | 14.28504 | 18.9913 | 7.367795 | 7.362592 | 19.01645 | 15.49777 | 15.54105
[105 empty] | 20.23934 | 14.44858 | 14.46657 | 20.23713 | 14.34812 | 14.38548 | 20.23761 | 14.32597 | 14.33345 | 20.2329 | 14.35681 | 14.36786 | 20.23338 | 6.247093 | 6.297579 | 20.24 | 16.13154 | 16.15839 | 20.23843 | 16.07337 | 16.00976 | 20.23688 | 15.8152 | 15.80763 | 20.23637 | 15.50776 | 15.54454 | 20.23734 | 15.17565 | 15.20837 | 20.23498 | 8.495675 | 8.490132 | 20.25808 | 16.29756 | 16.34366
[105 empty] | 21.48773 | 15.29595 | 15.31505 | 21.48664 | 15.21465 | 15.25432 | 21.48512 | 15.19222 | 15.20017 | 21.48669 | 15.25064 | 15.26238 | 21.48006 | 7.110541 | 7.164138 | 21.48895 | 17.05211 | 17.08062 | 21.48698 | 17.01976 | 16.95222 | 21.48568 | 16.74102 | 16.73298 | 21.48546 | 16.41111 | 16.45016 | 21.48637 | 16.08238 | 16.11712 | 21.48209 | 9.079864 | 9.073979 | 21.50754 | 17.06777 | 17.11672
[105 empty] | 22.73394 | 16.18441 | 16.20461 | 22.73194 | 16.10679 | 16.14876 | 22.73259 | 16.05972 | 16.06813 | 22.73069 | 16.1144 | 16.12682 | 22.72741 | 7.660024 | 7.716734 | 22.73541 | 17.93534 | 17.9655 | 22.72942 | 17.91194 | 17.8405 | 22.73268 | 17.65363 | 17.64513 | 22.73142 | 17.30731 | 17.34863 | 22.73118 | 16.95593 | 16.99268 | 22.72975 | 10.48054 | 10.47431 | 22.75571 | 17.81241 | 17.8642
[105 empty] | 23.98364 | 17.03537 | 17.05668 | 23.98295 | 16.94154 | 16.98582 | 23.98024 | 16.94145 | 16.95032 | 23.98009 | 16.98869 | 17.00179 | 23.97435 | 8.207382 | 8.267203 | 23.98069 | 18.81586 | 18.84768 | 23.98123 | 18.81561 | 18.74022 | 23.97837 | 18.54257 | 18.5336 | 23.97844 | 18.18134 | 18.22493 | 23.97797 | 17.81779 | 17.85655 | 23.97909 | 11.23888 | 11.23231 | 24.00256 | 18.52124 | 18.57587
[105 empty] | 25.23926 | 17.86413 | 17.88656 | 25.24087 | 17.79453 | 17.84113 | 25.23536 | 17.76169 | 17.77102 | 25.23486 | 17.84971 | 17.8635 | 25.2329 | 8.916733 | 8.979695 | 25.23906 | 19.69165 | 19.72514 | 25.23857 | 19.68975 | 19.61042 | 25.24028 | 19.44614 | 19.4367 | 25.23845 | 19.02805 | 19.07392 | 25.23453 | 18.64039 | 18.68118 | 25.23203 | 11.94478 | 11.93787 | 25.26043 | 19.17782 | 19.23531
[105 empty] | 26.48192 | 18.68949 | 18.71302 | 26.48266 | 18.61629 | 18.66518 | 26.4817 | 18.59262 | 18.60241 | 26.47875 | 18.67098 | 18.68545 | 26.47801 | 9.940179 | 10.00625 | 26.48649 | 20.54318 | 20.57833 | 26.4805 | 20.54547 | 20.46223 | 26.48041 | 20.27535 | 20.26544 | 26.47995 | 19.85246 | 19.90059 | 26.4805 | 19.47007 | 19.51287 | 26.47533 | 13.5548 | 13.54754 | 26.50105 | 19.79933 | 19.85964
[105 empty] | 27.72941 | 19.51304 | 19.53768 | 27.72535 | 19.43002 | 19.4812 | 27.72638 | 19.40225 | 19.41251 | 27.72398 | 19.52849 | 19.54364 | 27.72398 | 10.96934 | 11.03852 | 27.73471 | 21.36145 | 21.39824 | 27.72867 | 21.38046 | 21.2933 | 27.72621 | 21.09973 | 21.08935 | 27.72524 | 20.66518 | 20.71557 | 27.72512 | 20.27448 | 20.3193 | 27.72107 | 14.29319 | 14.28559 | 27.75043 | 20.41067 | 20.47383
[105 empty] | 28.97409 | 20.29996 | 20.32571 | 28.97114 | 20.21939 | 20.27288 | 28.97319 | 20.18111 | 20.19183 | 28.97288 | 20.32081 | 20.33664 | 28.97213 | 11.99798 | 12.07028 | 28.97582 | 22.13673 | 22.17517 | 28.97378 | 22.18539 | 22.09431 | 28.97501 | 21.92344 | 21.9126 | 28.96999 | 21.46474 | 21.5174 | 28.97233 | 21.04566 | 21.0925 | 28.96808 | 15.59712 | 15.58919 | 28.9957 | 21.00529 | 21.07129
[105 empty] | 30.22457 | 21.08091 | 21.10777 | 30.22234 | 21.01357 | 21.06936 | 30.21868 | 20.98162 | 20.9928 | 30.21945 | 21.10597 | 21.12248 | 30.22026 | 12.60407 | 12.67948 | 30.22538 | 22.91516 | 22.95526 | 30.22337 | 22.97876 | 22.88376 | 30.22506 | 22.74088 | 22.72957 | 30.22138 | 22.23243 | 22.28737 | 30.21983 | 21.81816 | 21.86701 | 30.21821 | 16.58013 | 16.57185 | 30.24441 | 21.57587 | 21.64471
[105 empty] | 31.47155 | 21.84263 | 21.8706 | 31.47038 | 21.77531 | 21.83341 | 31.46837 | 21.76715 | 21.77879 | 31.46811 | 21.86745 | 21.88465 | 31.46572 | 13.07534 | 13.15386 | 31.47236 | 23.67742 | 23.71918 | 31.47092 | 23.77696 | 23.67803 | 31.46938 | 23.51738 | 23.5056 | 31.46898 | 22.96996 | 23.02716 | 31.46883 | 22.5452 | 22.59607 | 31.46402 | 17.13638 | 17.12776 | 31.49072 | 22.12284 | 22.19451
[105 empty] | 32.72042 | 22.59108 | 22.62016 | 32.71929 | 22.52152 | 22.58193 | 32.71732 | 22.51742 | 22.52952 | 32.71787 | 22.65057 | 22.66845 | 32.71584 | 13.92863 | 14.01026 | 32.72269 | 24.42746 | 24.47088 | 32.72071 | 24.53614 | 24.43329 | 32.71782 | 24.27358 | 24.26134 | 32.71765 | 23.70398 | 23.76345 | 32.72007 | 23.2704 | 23.32329 | 32.71756 | 18.03816 | 18.0292 | 32.74315 | 22.61627 | 22.6908
[105 empty] | 33.97324 | 23.31534 | 23.34553 | 33.97191 | 23.28106 | 23.34378 | 33.9709 | 23.26106 | 23.27363 | 33.9679 | 23.39183 | 23.41039 | 33.96841 | 14.68986 | 14.77462 | 33.97486 | 25.16174 | 25.20682 | 33.97321 | 25.27654 | 25.16975 | 33.97162 | 24.99985 | 24.98714 | 33.96886 | 24.43696 | 24.49871 | 33.97104 | 23.98338 | 24.03829 | 33.96902 | 18.63604 | 18.62673 | 33.99501 | 23.09511 | 23.17248
[105 empty] | 35.2113 | 24.04982 | 24.08112 | 35.21445 | 24.02349 | 24.0885 | 35.2131 | 23.98362 | 23.99665 | 35.21009 | 24.13863 | 24.15787 | 35.20753 | 15.37154 | 15.45939 | 35.21585 | 25.86883 | 25.91555 | 35.21127 | 25.97572 | 25.86504 | 35.21278 | 25.73597 | 25.7228 | 35.21173 | 25.13119 | 25.1952 | 35.21307 | 24.65895 | 24.71588 | 35.2099 | 18.97322 | 18.96357 | 35.2361 | 23.59353 | 23.67373
[105 empty] | 36.4576 | 24.77863 | 24.81103 | 36.46032 | 24.72174 | 24.78906 | 36.45861 | 24.70795 | 24.72143 | 36.45835 | 24.856 | 24.87592 | 36.45063 | 16.07349 | 16.16444 | 36.45934 | 26.53897 | 26.58735 | 36.45898 | 26.66715 | 26.55254 | 36.45787 | 26.43447 | 26.42082 | 36.4574 | 25.8065 | 25.87277 | 36.45485 | 25.32694 | 25.38587 | 36.45498 | 19.66523 | 19.65524 | 36.47895 | 24.05896 | 24.14199
[105 empty] | 37.70723 | 25.46391 | 25.49742 | 37.70753 | 25.43192 | 25.50154 | 37.70573 | 25.40996 | 25.4239 | 37.70491 | 25.56267 | 25.58327 | 37.70026 | 16.74881 | 16.84288 | 37.70837 | 27.20432 | 27.25435 | 37.70972 | 27.34296 | 27.22442 | 37.70276 | 27.11558 | 27.10147 | 37.70617 | 26.47692 | 26.54546 | 37.70813 | 25.98579 | 26.04674 | 37.70342 | 20.38782 | 20.37749 | 37.72907 | 24.50965 | 24.59553
[105 empty] | 38.95711 | 26.13828 | 26.1729 | 38.95621 | 26.12278 | 26.1947 | 38.95441 | 26.07662 | 26.09103 | 38.95271 | 26.25075 | 26.27203 | 38.95051 | 17.38886 | 17.48605 | 38.95788 | 27.84245 | 27.89414 | 38.95361 | 28.0008 | 27.87835 | 38.95556 | 27.80078 | 27.7862 | 38.953 | 27.11224 | 27.18305 | 38.95373 | 26.59182 | 26.6548 | 38.9488 | 21.2573 | 21.24663 | 38.97497 | 24.9554 | 25.04411
[105 empty] | 40.20903 | 26.79384 | 26.82957 | 40.20657 | 26.7972 | 26.87143 | 40.20356 | 26.76616 | 26.78103 | 40.20552 | 26.93541 | 26.95737 | 40.20149 | 18.15591 | 18.25622 | 40.20973 | 28.4801 | 28.53345 | 40.2063 | 28.64931 | 28.52292 | 40.20728 | 28.4595 | 28.44445 | 40.20495 | 27.75757 | 27.83065 | 40.20544 | 27.20499 | 27.26998 | 40.20186 | 22.3699 | 22.35888 | 40.22508 | 25.3626 | 25.45415
[105 empty] | 41.45935 | 27.47698 | 27.51382 | 41.45549 | 27.44817 | 27.5247 | 41.45633 | 27.42205 | 27.43739 | 41.4569 | 27.60751 | 27.63016 | 41.45307 | 18.81387 | 18.91731 | 41.45618 | 29.09493 | 29.14993 | 41.45335 | 29.29451 | 29.1642 | 41.45703 | 29.08606 | 29.07055 | 41.4552 | 28.37442 | 28.44978 | 41.45361 | 27.80099 | 27.868 | 41.45199 | 23.21872 | 23.20737 | 41.4764 | 25.77185 | 25.86626
[105 empty] | 42.70344 | 28.12177 | 28.15972 | 42.70028 | 28.1151 | 28.19393 | 42.6981 | 28.08296 | 28.09875 | 42.70185 | 28.28053 | 28.30386 | 42.69848 | 19.48835 | 19.59489 | 42.70341 | 29.70885 | 29.76551 | 42.70061 | 29.887 | 29.75278 | 42.70346 | 29.70734 | 29.69136 | 42.70168 | 28.9626 | 29.04022 | 42.70149 | 28.41224 | 28.48127 | 42.69831 | 24.124 | 24.11231 | 42.72338 | 26.19111 | 26.28835
[105 empty] | 43.94632 | 28.74892 | 28.78797 | 43.94631 | 28.75417 | 28.83531 | 43.94349 | 28.72018 | 28.73643 | 43.94525 | 28.92066 | 28.94467 | 43.93991 | 20.18228 | 20.29192 | 43.94645 | 30.29296 | 30.35126 | 43.94616 | 30.48992 | 30.35177 | 43.94143 | 30.31996 | 30.30352 | 43.93879 | 29.5518 | 29.63167 | 43.94169 | 28.96952 | 29.04055 | 43.9402 | 24.64811 | 24.63608 | 43.96301 | 26.55016 | 26.65022
[105 empty] | 45.19341 | 29.35349 | 29.39365 | 45.19293 | 29.35338 | 29.43681 | 45.1909 | 29.34552 | 29.36223 | 45.19156 | 29.57192 | 29.59661 | 45.18621 | 20.85171 | 20.96446 | 45.19603 | 30.84929 | 30.90925 | 45.19177 | 31.07746 | 30.93541 | 45.18983 | 30.9109 | 30.89399 | 45.18976 | 30.10933 | 30.19147 | 45.18831 | 29.52904 | 29.60209 | 45.18887 | 24.9392 | 24.92682 | 45.21099 | 26.91535 | 27.01825
[105 empty] | 46.44027 | 29.96166 | 30.00293 | 46.43979 | 29.98397 | 30.06971 | 46.43798 | 29.9577 | 29.97488 | 46.44091 | 30.17353 | 30.19891 | 46.43665 | 21.57827 | 21.69414 | 46.44281 | 31.37541 | 31.43703 | 46.43831 | 31.64352 | 31.49755 | 46.4384 | 31.48442 | 31.46705 | 46.43763 | 30.65782 | 30.74223 | 46.4386 | 30.08287 | 30.15794 | 46.43796 | 25.85442 | 25.8417 | 46.45712 | 27.26835 | 27.37408
[105 empty] | 47.69136 | 30.58371 | 30.62609 | 47.69199 | 30.58528 | 30.67332 | 47.68922 | 30.56872 | 30.58636 | 47.68832 | 30.78188 | 30.80793 | 47.68584 | 22.22894 | 22.34793 | 47.69297 | 31.87579 | 31.93906 | 47.6904 | 32.17558 | 32.02567 | 47.69204 | 32.01759 | 31.99974 | 47.68952 | 31.19488 | 31.28157 | 47.68903 | 30.59463 | 30.67173 | 47.6876 | 26.66985 | 26.65679 | 47.71245 | 27.62278 | 27.73138
[105 empty] | 48.93929 | 31.17232 | 31.21581 | 48.94257 | 31.18508 | 31.27543 | 48.93946 | 31.14724 | 31.16534 | 48.93984 | 31.38965 | 31.41639 | 48.93463 | 22.91475 | 23.03685 | 48.94187 | 32.39055 | 32.45548 | 48.93857 | 32.68868 | 32.53484 | 48.94008 | 32.55688 | 32.53856 | 48.93633 | 31.7179 | 31.80686 | 48.93831 | 31.12595 | 31.20507 | 48.93521 | 27.15652 | 27.14311 | 48.95727 | 27.96236 | 28.07379
[105 empty] | 50.19989 | 31.76536 | 31.80998 | 50.19897 | 31.79143 | 31.88411 | 50.19704 | 31.73534 | 31.75391 | 50.19623 | 31.9928 | 32.02023 | 50.19049 | 23.63717 | 23.76241 | 50.19919 | 32.88553 | 32.95214 | 50.19786 | 33.1905 | 33.03271 | 50.20005 | 33.09474 | 33.07595 | 50.19353 | 32.23377 | 32.32501 | 50.19652 | 31.61268 | 31.69383 | 50.19336 | 27.52711 | 27.51336 | 50.21992 | 28.29742 | 28.41172
[105 empty] | 51.4351 | 32.32856 | 32.37427 | 51.44276 | 32.34031 | 32.43528 | 51.43145 | 32.31702 | 32.33604 | 51.432 | 32.55276 | 32.58086 | 51.429 | 24.32227 | 24.4506 | 51.43735 | 33.37373 | 33.44198 | 51.43429 | 33.67505 | 33.51337 | 51.43252 | 33.6108 | 33.59155 | 51.4316 | 32.73094 | 32.82443 | 51.4327 | 32.08771 | 32.17086 | 51.42737 | 27.98937 | 27.97528 | 51.45468 | 28.60353 | 28.72064
[105 empty] | 52.686 | 32.87918 | 32.926 | 52.68846 | 32.9053 | 33.00257 | 52.68548 | 32.90082 | 32.92031 | 52.6832 | 33.1406 | 33.16938 | 52.68278 | 25.00265 | 25.1341 | 52.68842 | 33.83621 | 33.90611 | 52.68515 | 34.15727 | 33.99166 | 52.68234 | 34.0848 | 34.06509 | 52.68191 | 33.22004 | 33.3158 | 52.6816 | 32.59805 | 32.68321 | 52.68068 | 28.58908 | 28.57465 | 52.70425 | 28.92804 | 29.04799
[105 empty] | 53.93701 | 33.40558 | 33.45352 | 53.93515 | 33.46923 | 33.5688 | 53.93339 | 33.45146 | 33.47141 | 53.93352 | 33.69278 | 33.72225 | 53.93088 | 25.68084 | 25.81541 | 53.9351 | 34.3008 | 34.37236 | 53.93564 | 34.6296 | 34.46006 | 53.93467 | 34.56386 | 34.54368 | 53.93062 | 33.69363 | 33.79166 | 53.93355 | 33.07021 | 33.1574 | 53.93074 | 28.96853 | 28.95376 | 53.95723 | 29.21845 | 29.34126
[105 empty] | 55.18701 | 33.95088 | 33.99993 | 55.18244 | 34.00856 | 34.11044 | 55.18284 | 33.98698 | 34.00739 | 55.18327 | 34.23918 | 34.26933 | 55.18182 | 26.31457 | 26.45226 | 55.18602 | 34.72927 | 34.80249 | 55.18295 | 35.07925 | 34.90578 | 55.18511 | 35.04048 | 35.01983 | 55.18616 | 34.16493 | 34.26524 | 55.18354 | 33.52233 | 33.61154 | 55.17853 | 29.65321 | 29.63809 | 55.2042 | 29.48282 | 29.60846
[105 empty] | 56.43387 | 34.49386 | 34.54402 | 56.4377 | 34.53494 | 34.63914 | 56.4382 | 34.50998 | 34.53085 | 56.43388 | 34.78614 | 34.81697 | 56.42982 | 27.01483 | 27.15564 | 56.43498 | 35.13411 | 35.20899 | 56.43372 | 35.49243 | 35.31504 | 56.43295 | 35.5135 | 35.49238 | 56.43227 | 34.60455 | 34.70713 | 56.42974 | 33.95545 | 34.04667 | 56.42866 | 30.43052 | 30.41507 | 56.45281 | 29.75502 | 29.88351
[105 empty] | 57.68343 | 34.9977 | 35.04897 | 57.68122 | 35.08543 | 35.19192 | 57.67843 | 35.03166 | 35.05299 | 57.67997 | 35.31192 | 35.34343 | 57.67548 | 27.68558 | 27.8295 | 57.68221 | 35.52662 | 35.60316 | 57.68239 | 35.94933 | 35.76801 | 57.67927 | 35.91164 | 35.89005 | 57.67805 | 35.05128 | 35.15612 | 57.67853 | 34.40715 | 34.50039 | 57.67305 | 30.94983 | 30.93403 | 57.69839 | 30.03745 | 30.16878
[105 empty] | 58.92977 | 35.49073 | 35.5431 | 58.92669 | 35.60214 | 35.71093 | 58.92693 | 35.5532 | 35.575 | 58.92435 | 35.83954 | 35.87173 | 58.92083 | 28.34183 | 28.48885 | 58.92708 | 35.94086 | 36.01904 | 58.92889 | 36.34243 | 36.15719 | 58.92534 | 36.34566 | 36.32361 | 58.92631 | 35.47008 | 35.5772 | 58.9237 | 34.84553 | 34.94079 | 58.92429 | 31.42606 | 31.40992 | 58.9465 | 30.28838 | 30.42255
[105 empty] | 60.17155 | 36.00002 | 36.0535 | 60.17409 | 36.08852 | 36.19961 | 60.17175 | 36.04954 | 36.07179 | 60.16999 | 36.36508 | 36.39795 | 60.16464 | 28.99503 | 29.14516 | 60.17523 | 36.33405 | 36.41389 | 60.17237 | 36.72784 | 36.53869 | 60.17055 | 36.77294 | 36.75042 | 60.17297 | 35.87252 | 35.98189 | 60.17161 | 35.24665 | 35.34392 | 60.16818 | 31.80606 | 31.78958 | 60.19326 | 30.51349 | 30.65049
[105 empty] | 61.42096 | 36.49565 | 36.55024 | 61.4218 | 36.5968 | 36.7102 | 61.42204 | 36.53051 | 36.55323 | 61.41917 | 36.85603 | 36.88958 | 61.41213 | 29.59578 | 29.74902 | 61.4199 | 36.70317 | 36.78466 | 61.41795 | 37.09713 | 36.90407 | 61.42209 | 37.1591 | 37.13612 | 61.41886 | 36.27918 | 36.39082 | 61.41645 | 35.66191 | 35.76119 | 61.41878 | 32.12239 | 32.10556 | 61.44088 | 30.75749 | 30.89733
[105 empty] | 62.66909 | 36.97742 | 37.03311 | 62.66982 | 37.06567 | 37.18137 | 62.66781 | 37.02587 | 37.04905 | 62.66555 | 37.35258 | 37.38682 | 62.66787 | 30.22664 | 30.38301 | 62.6699 | 37.05132 | 37.13447 | 62.66632 | 37.47994 | 37.28295 | 62.66357 | 37.54665 | 37.5232 | 62.66581 | 36.69243 | 36.80634 | 62.6636 | 36.05738 | 36.15868 | 62.66434 | 32.48031 | 32.46315 | 62.68909 | 30.97671 | 31.11939
[105 empty] | 63.91958 | 37.43347 | 37.49027 | 63.92252 | 37.54872 | 37.66673 | 63.91926 | 37.4872 | 37.51084 | 63.91827 | 37.84234 | 37.87726 | 63.91587 | 30.84159 | 31.00107 | 63.91962 | 37.39335 | 37.47816 | 63.91606 | 37.85535 | 37.65443 | 63.92165 | 37.91782 | 37.8939 | 63.91815 | 37.0861 | 37.20229 | 63.91778 | 36.44503 | 36.54836 | 63.9145 | 32.79524 | 32.77773 | 63.94004 | 31.20047 | 31.346
[105 empty] | 65.173 | 37.87349 | 37.93141 | 65.17155 | 38.03329 | 38.15361 | 65.17131 | 37.96751 | 37.99161 | 65.17103 | 38.32728 | 38.36289 | 65.16753 | 31.46254 | 31.62515 | 65.17276 | 37.73407 | 37.82054 | 65.17176 | 38.20956 | 38.0047 | 65.17251 | 38.28023 | 38.25584 | 65.17048 | 37.46933 | 37.58779 | 65.17414 | 36.81656 | 36.92192 | 65.17087 | 33.25442 | 33.23657 | 65.19127 | 31.42205 | 31.57043
[105 empty] | 66.42066 | 38.36702 | 38.42605 | 66.4214 | 38.4794 | 38.60203 | 66.41813 | 38.43896 | 38.46353 | 66.41394 | 38.75614 | 38.79242 | 66.41218 | 32.05856 | 32.22428 | 66.42052 | 38.0569 | 38.14502 | 66.41775 | 38.55411 | 38.34533 | 66.41984 | 38.6505 | 38.62565 | 66.41642 | 37.84453 | 37.96525 | 66.41747 | 37.18881 | 37.29617 | 66.41193 | 33.68736 | 33.66916 | 66.43353 | 31.62382 | 31.77502
[105 empty] | 67.66479 | 38.81124 | 38.87137 | 67.66181 | 38.92313 | 39.04805 | 67.66632 | 38.90254 | 38.92757 | 67.66211 | 39.22192 | 39.25889 | 67.65791 | 32.66799 | 32.83681 | 67.66319 | 38.37625 | 38.46602 | 67.65751 | 38.86386 | 38.65118 | 67.66133 | 38.99644 | 38.97112 | 67.66177 | 38.20092 | 38.32391 | 67.66028 | 37.53912 | 37.6485 | 67.66002 | 34.11122 | 34.09268 | 67.68027 | 31.82227 | 31.97631
[105 empty] | 68.91201 | 39.24607 | 39.30731 | 68.91545 | 39.39143 | 39.51867 | 68.91244 | 39.34625 | 39.37174 | 68.91068 | 39.69678 | 39.73443 | 68.90561 | 33.25985 | 33.43178 | 68.91222 | 38.69507 | 38.78651 | 68.9091 | 39.20241 | 38.9858 | 68.9101 | 39.34023 | 39.31445 | 68.908 | 38.55128 | 38.67653 | 68.90919 | 37.91912 | 38.03052 | 68.90738 | 34.60889 | 34.59001 | 68.93088 | 32.03042 | 32.18731
[105 empty] | 70.16045 | 39.67097 | 39.73332 | 70.15982 | 39.8247 | 39.95423 | 70.15802 | 39.78369 | 39.80964 | 70.1538 | 40.14903 | 40.18736 | 70.15223 | 33.85753 | 34.03257 | 70.15907 | 39.00226 | 39.09535 | 70.15872 | 39.52122 | 39.30068 | 70.15728 | 39.68465 | 39.6584 | 70.15486 | 38.89052 | 39.01805 | 70.15751 | 38.28686 | 38.40027 | 70.15366 | 34.97438 | 34.95516 | 70.17569 | 32.21315 | 32.37287
[105 empty] | 71.41103 | 40.08638 | 40.14984 | 71.41129 | 40.22909 | 40.36093 | 71.40825 | 40.22521 | 40.25162 | 71.40429 | 40.57316 | 40.61217 | 71.40404 | 34.43207 | 34.61024 | 71.4122 | 39.27956 | 39.37431 | 71.40775 | 39.79556 | 39.57109 | 71.40838 | 40.00516 | 39.97844 | 71.40618 | 39.23845 | 39.36824 | 71.40521 | 38.60308 | 38.71851 | 71.40343 | 35.38459 | 35.36503 | 71.42304 | 32.37965 | 32.54221
[105 empty] | 72.66177 | 40.49174 | 40.55632 | 72.65899 | 40.64689 | 40.78103 | 72.65874 | 40.63852 | 40.6654 | 72.6544 | 41.0017 | 41.0414 | 72.65368 | 35.04856 | 35.22985 | 72.65993 | 39.55757 | 39.65397 | 72.65751 | 40.11734 | 39.88894 | 72.65605 | 40.30055 | 40.27336 | 72.65715 | 39.56765 | 39.69972 | 72.6551 | 38.92715 | 39.0446 | 72.65007 | 35.76069 | 35.74079 | 72.67686 | 32.5424 | 32.70781
[105 empty] | 73.90453 | 40.89139 | 40.95707 | 73.90693 | 41.05249 | 41.18894 | 73.905 | 41.06585 | 41.09319 | 73.90029 | 41.42658 | 41.46695 | 73.90067 | 35.61207 | 35.79647 | 73.90594 | 39.8386 | 39.93665 | 73.90034 | 40.40407 | 40.17177 | 73.90445 | 40.61256 | 40.5849 | 73.89962 | 39.86658 | 40.00091 | 73.8993 | 39.25952 | 39.37898 | 73.89719 | 36.08509 | 36.06485 | 73.92209 | 32.71335 | 32.88159
[105 empty] | 75.15087 | 41.28382 | 41.3506 | 75.15066 | 41.43868 | 41.57742 | 75.14584 | 41.45492 | 41.48272 | 75.14391 | 41.83821 | 41.87927 | 75.14195 | 36.19108 | 36.37858 | 75.14762 | 40.09857 | 40.19828 | 75.14578 | 40.67405 | 40.43783 | 75.14848 | 40.91564 | 40.88752 | 75.13967 | 40.20444 | 40.34103 | 75.13988 | 39.57759 | 39.69906 | 75.14064 | 36.43646 | 36.41587 | 75.16518 | 32.8906 | 33.06168
[105 empty] | 76.39757 | 41.67093 | 41.73882 | 76.39691 | 41.85477 | 41.99581 | 76.39448 | 41.84196 | 41.87022 | 76.39183 | 42.22508 | 42.26681 | 76.39 | 36.7506 | 36.94121 | 76.39529 | 40.3479 | 40.44926 | 76.39199 | 40.94583 | 40.7057 | 76.39474 | 41.20826 | 41.17967 | 76.3926 | 40.50679 | 40.64565 | 76.39211 | 39.90465 | 40.02815 | 76.38512 | 36.7899 | 36.76897 | 76.41088 | 33.0482 | 33.22211
[105 empty] | 77.64651 | 42.04797 | 42.11697 | 77.64548 | 42.25161 | 42.39496 | 77.64367 | 42.25976 | 42.28848 | 77.64143 | 42.62914 | 42.67156 | 77.64158 | 37.31172 | 37.50545 | 77.6455 | 40.6139 | 40.71692 | 77.64138 | 41.21914 | 40.97508 | 77.64511 | 41.48994 | 41.46088 | 77.64011 | 40.80122 | 40.94234 | 77.64028 | 40.18864 | 40.31415 | 77.6388 | 37.11201 | 37.09074 | 77.6616 | 33.19071 | 33.36747
[105 empty] | 78.89837 | 42.40477 | 42.47488 | 78.89981 | 42.64894 | 42.7946 | 78.89715 | 42.62336 | 42.65254 | 78.89601 | 43.03596 | 43.07907 | 78.89347 | 37.86095 | 38.05781 | 78.89872 | 40.84063 | 40.94531 | 78.89583 | 41.46908 | 41.22107 | 78.89804 | 41.79631 | 41.76679 | 78.89321 | 41.09268 | 41.23609 | 78.89557 | 40.48442 | 40.61196 | 78.89155 | 37.42134 | 37.39973 | 78.91726 | 33.35362 | 33.53324
[105 empty] | 80.14922 | 42.76945 | 42.84068 | 80.14908 | 42.99439 | 43.14236 | 80.14464 | 43.00698 | 43.03662 | 80.14452 | 43.41936 | 43.46315 | 80.14726 | 38.38638 | 38.58636 | 80.14858 | 41.07761 | 41.18395 | 80.14489 | 41.72193 | 41.47 | 80.14548 | 42.06966 | 42.03968 | 80.14548 | 41.37151 | 41.51719 | 80.14655 | 40.75279 | 40.88235 | 80.14278 | 37.74027 | 37.71832 | 80.16543 | 33.49042 | 33.67288
[105 empty] | 81.40138 | 43.14943 | 43.22177 | 81.40284 | 43.37521 | 43.52549 | 81.39454 | 43.37645 | 43.40655 | 81.39646 | 43.77347 | 43.81794 | 81.39452 | 38.8951 | 39.0982 | 81.40004 | 41.32208 | 41.43008 | 81.3958 | 41.94243 | 41.68657 | 81.39696 | 42.30765 | 42.27719 | 81.39351 | 41.65176 | 41.79971 | 81.39604 | 41.05755 | 41.18913 | 81.39303 | 38.04564 | 38.02334 | 81.41594 | 33.64265 | 33.82796
[105 empty] | 82.64269 | 43.48669 | 43.56013 | 82.64317 | 43.72194 | 43.87452 | 82.64079 | 43.74428 | 43.77485 | 82.63779 | 44.1604 | 44.20555 | 82.63689 | 39.43706 | 39.64326 | 82.64389 | 41.56105 | 41.6707 | 82.64 | 42.176 | 41.91622 | 82.63762 | 42.57558 | 42.54465 | 82.63855 | 41.94392 | 42.09413 | 82.63517 | 41.33398 | 41.46757 | 82.63614 | 38.34069 | 38.31805 | 82.65703 | 33.77302 | 33.96115
[105 empty] | 83.88838 | 43.82055 | 43.8951 | 83.88933 | 44.05662 | 44.2115 | 83.8858 | 44.11907 | 44.1501 | 83.88535 | 44.51947 | 44.5653 | 83.88427 | 39.9304 | 40.13971 | 83.88868 | 41.75979 | 41.87109 | 83.88529 | 42.41266 | 42.14898 | 83.88504 | 42.82455 | 42.79316 | 83.8857 | 42.22031 | 42.37279 | 83.881 | 41.60805 | 41.74365 | 83.88017 | 38.6817 | 38.65872 | 83.90468 | 33.90347 | 34.09444
[105 empty] | 85.13951 | 44.15331 | 44.22897 | 85.13991 | 44.41675 | 44.57394 | 85.13838 | 44.46896 | 44.50046 | 85.13713 | 44.85912 | 44.90563 | 85.134 | 40.42704 | 40.63947 | 85.13674 | 41.96549 | 42.07845 | 85.1357 | 42.63713 | 42.36951 | 85.13443 | 43.06285 | 43.031 | 85.13421 | 42.47291 | 42.62766 | 85.13197 | 41.8883 | 42.02592 | 85.13346 | 38.99101 | 38.96768 | 85.1556 | 34.03058 | 34.2244
[105 empty] | 86.38346 | 44.48744 | 44.56421 | 86.38435 | 44.75146 | 44.91094 | 86.38339 | 44.7862 | 44.81816 | 86.3788 | 45.22135 | 45.26854 | 86.37717 | 40.94861 | 41.16414 | 86.38239 | 42.17839 | 42.293 | 86.38075 | 42.86608 | 42.59455 | 86.38271 | 43.30396 | 43.27164 | 86.38094 | 42.72059 | 42.8776 | 86.38009 | 42.13769 | 42.27733 | 86.37945 | 39.27998 | 39.25632 | 86.40226 | 34.15698 | 34.35364
[105 empty] | 87.63498 | 44.79382 | 44.8717 | 87.63681 | 45.07651 | 45.23831 | 87.63367 | 45.13318 | 45.16559 | 87.62814 | 45.56912 | 45.61699 | 87.62546 | 41.43362 | 41.65227 | 87.62917 | 42.36987 | 42.48614 | 87.62867 | 43.08897 | 42.81352 | 87.63319 | 43.54159 | 43.5088 | 87.62875 | 42.9992 | 43.15849 | 87.62422 | 42.38985 | 42.5315 | 87.62703 | 39.56432 | 39.54031 | 87.64992 | 34.26258 | 34.46207
[105 empty] | 88.8845 | 45.11371 | 45.1927 | 88.88314 | 45.40552 | 45.56961 | 88.88007 | 45.49932 | 45.53219 | 88.87741 | 45.90397 | 45.95253 | 88.87508 | 41.89415 | 42.11591 | 88.88045 | 42.57264 | 42.69057 | 88.87818 | 43.30713 | 43.02775 | 88.87809 | 43.76363 | 43.73037 | 88.87622 | 43.22503 | 43.38658 | 88.87586 | 42.63985 | 42.78353 | 88.87269 | 39.82048 | 39.79614 | 88.89835 | 34.39084 | 34.59317
[105 empty] | 90.12923 | 45.41501 | 45.49511 | 90.12602 | 45.74797 | 45.91436 | 90.12609 | 45.80141 | 45.83475 | 90.12398 | 46.23084 | 46.28008 | 90.12121 | 42.38859 | 42.61346 | 90.12329 | 42.75786 | 42.87744 | 90.12647 | 43.50788 | 43.22458 | 90.12153 | 43.98174 | 43.94802 | 90.12048 | 43.45887 | 43.62268 | 90.12219 | 42.89788 | 43.04357 | 90.11885 | 40.11375 | 40.08906 | 90.14284 | 34.498 | 34.70317
[105 empty] | 91.37235 | 45.7111 | 45.79231 | 91.37228 | 46.0411 | 46.20979 | 91.37022 | 46.11932 | 46.15311 | 91.36852 | 46.55647 | 46.60639 | 91.3695 | 42.84943 | 43.07741 | 91.37209 | 42.94065 | 43.06188 | 91.37051 | 43.69763 | 43.41041 | 91.37009 | 44.19069 | 44.1565 | 91.36791 | 43.70526 | 43.87134 | 91.36864 | 43.16122 | 43.30892 | 91.36821 | 40.39205 | 40.36702 | 91.38667 | 34.61089 | 34.81889
[105 empty] | 92.62179 | 46.00567 | 46.08798 | 92.61974 | 46.34163 | 46.51263 | 92.61825 | 46.42486 | 46.45912 | 92.61592 | 46.8866 | 46.9372 | 92.61539 | 43.31892 | 43.55001 | 92.61983 | 43.11199 | 43.23488 | 92.61752 | 43.87602 | 43.58488 | 92.61785 | 44.42216 | 44.3875 | 92.6151 | 43.92753 | 44.09587 | 92.61247 | 43.36862 | 43.51833 | 92.61098 | 40.66577 | 40.64039 | 92.6339 | 34.71476 | 34.9256
[105 empty] | 93.86914 | 46.29095 | 46.37437 | 93.87149 | 46.63004 | 46.80335 | 93.86548 | 46.72731 | 46.76203 | 93.86286 | 47.1904 | 47.24168 | 93.86249 | 43.74726 | 43.98147 | 93.86512 | 43.26824 | 43.39278 | 93.86571 | 44.05943 | 43.76437 | 93.8629 | 44.61813 | 44.58301 | 93.8627 | 44.17241 | 44.34303 | 93.86125 | 43.60327 | 43.755 | 93.85961 | 40.91675 | 40.89104 | 93.88088 | 34.82335 | 35.03702
[105 empty] | 95.1144 | 46.57494 | 46.65947 | 95.11684 | 46.95068 | 47.12629 | 95.11368 | 47.03627 | 47.07145 | 95.10895 | 47.48106 | 47.53302 | 95.11054 | 44.19406 | 44.43138 | 95.11185 | 43.4447 | 43.57089 | 95.11321 | 44.24706 | 43.94808 | 95.11015 | 44.83287 | 44.79728 | 95.11005 | 44.39635 | 44.56924 | 95.10884 | 43.81289 | 43.96664 | 95.10958 | 41.19895 | 41.1729 | 95.13076 | 34.91831 | 35.13483
[105 empty] | 96.36733 | 46.8485 | 46.93414 | 96.36503 | 47.21093 | 47.38883 | 96.3631 | 47.34801 | 47.38366 | 96.36078 | 47.78737 | 47.84002 | 96.35779 | 44.6083 | 44.84873 | 96.36065 | 43.61782 | 43.74567 | 96.36222 | 44.4182 | 44.11529 | 96.36086 | 45.01648 | 44.98042 | 96.35824 | 44.60438 | 44.77953 | 96.35474 | 44.02082 | 44.17658 | 96.35799 | 41.46048 | 41.43408 | 96.37787 | 35.00576 | 35.22512
[105 empty] | 97.61371 | 47.13192 | 47.21867 | 97.61093 | 47.5004 | 47.68061 | 97.61044 | 47.62472 | 47.66083 | 97.60924 | 48.09079 | 48.14412 | 97.60718 | 45.04596 | 45.28951 | 97.61089 | 43.79738 | 43.92689 | 97.61017 | 44.62633 | 44.3195 | 97.61026 | 45.19776 | 45.16123 | 97.60691 | 44.80692 | 44.98434 | 97.60474 | 44.23279 | 44.39057 | 97.60667 | 41.72761 | 41.70087 | 97.62481 | 35.11118 | 35.33338
[105 empty] | 98.85198 | 47.39523 | 47.48308 | 98.85308 | 47.78309 | 47.96559 | 98.85199 | 47.90728 | 47.94385 | 98.8474 | 48.3992 | 48.45321 | 98.84766 | 45.44803 | 45.69468 | 98.84894 | 43.95048 | 44.08163 | 98.84722 | 44.8683 | 44.55758 | 98.84852 | 45.38593 | 45.34895 | 98.84617 | 45.02182 | 45.2015 | 98.84535 | 44.44964 | 44.60943 | 98.84288 | 41.99195 | 41.96487 | 98.86579 | 35.21109 | 35.43611
[105 empty] | 100.0975 | 47.63779 | 47.72675 | 100.1028 | 48.02916 | 48.21397 | 100.099 | 48.17605 | 48.21308 | 100.0878 | 48.67901 | 48.73369 | 100.0937 | 45.86011 | 46.10987 | 100.0964 | 44.07606 | 44.20887 | 100.0932 | 45.02283 | 44.7082 | 100.0936 | 45.58126 | 45.5438 | 100.0936 | 45.2321 | 45.41404 | 100.0929 | 44.68191 | 44.84371 | 100.0926 | 42.24755 | 42.22013 | 100.1128 | 35.29529 | 35.52315
[105 empty] | 101.3603 | 47.89686 | 47.98694 | 101.3609 | 48.30049 | 48.48762 | 101.3513 | 48.48196 | 48.51945 | 101.3345 | 48.97731 | 49.03267 | 101.3527 | 46.2685 | 46.5214 | 101.3551 | 44.23478 | 44.36926 | 101.3542 | 45.16149 | 44.84289 | 101.3551 | 45.7479 | 45.70998 | 101.3543 | 45.43373 | 45.61797 | 101.353 | 44.90296 | 45.0668 | 101.3468 | 42.49665 | 42.46888 | 101.3704 | 35.38782 | 35.61854
[105 empty] | 102.6042 | 48.15126 | 48.24244 | 102.5969 | 48.56371 | 48.75312 | 102.5887 | 48.76097 | 48.79892 | 102.5855 | 49.2449 | 49.30095 | 102.5956 | 46.66993 | 46.92593 | 102.5996 | 44.36482 | 44.50095 | 102.5987 | 45.30753 | 44.98502 | 102.5965 | 45.9439 | 45.90551 | 102.5968 | 45.6227 | 45.8092 | 102.5955 | 45.09493 | 45.26078 | 102.592 | 42.73851 | 42.71041 | 102.6155 | 35.47369 | 35.70725
[105 empty] | 103.8557 | 48.43316 | 48.52545 | 103.8414 | 48.81755 | 49.00926 | 103.842 | 49.03269 | 49.0711 | 103.8387 | 49.5096 | 49.56634 | 103.8499 | 47.03004 | 47.28917 | 103.8522 | 44.50644 | 44.64423 | 103.8514 | 45.45145 | 45.125 | 103.8483 | 46.10233 | 46.06347 | 103.8471 | 45.81736 | 46.00612 | 103.8478 | 45.28205 | 45.44993 | 103.8463 | 42.97082 | 42.94237 | 103.8687 | 35.55647 | 35.79288
[105 empty] | 105.0961 | 48.64532 | 48.73872 | 105.0934 | 49.06536 | 49.25939 | 105.0932 | 49.30174 | 49.34062 | 105.0863 | 49.76371 | 49.82112 | 105.1011 | 47.41132 | 47.67357 | 105.0984 | 44.65426 | 44.7937 | 105.098 | 45.59409 | 45.26372 | 105.0884 | 46.28176 | 46.24244 | 105.0985 | 46.01262 | 46.20366 | 105.0968 | 45.46786 | 45.63776 | 105.0962 | 43.2301 | 43.20131 | 105.1197 | 35.64151 | 35.88076
[105 empty] | 106.3367 | 48.88713 | 48.98163 | 106.3385 | 49.31726 | 49.51358 | 106.3341 | 49.55801 | 49.59735 | 106.3308 | 50.04302 | 50.10112 | 106.3429 | 47.77918 | 48.04453 | 106.3452 | 44.7866 | 44.9277 | 106.3442 | 45.73839 | 45.4041 | 106.3331 | 46.44283 | 46.40304 | 106.3339 | 46.19086 | 46.38414 | 106.3422 | 45.65002 | 45.82193 | 106.3401 | 43.4378 | 43.40867 | 106.3628 | 35.72964 | 35.97172
[105 empty] | 107.5813 | 49.11479 | 49.2104 | 107.5851 | 49.52704 | 49.72566 | 107.5819 | 49.80044 | 49.84024 | 107.5797 | 50.2981 | 50.35688 | 107.5921 | 48.13521 | 48.40368 | 107.593 | 44.91317 | 45.05592 | 107.5914 | 45.85449 | 45.51628 | 107.5771 | 46.57245 | 46.5322 | 107.5788 | 46.36545 | 46.561 | 107.5881 | 45.8278 | 46.00172 | 107.5877 | 43.6708 | 43.64132 | 107.6094 | 35.78747 | 36.03239
[105 empty] | 108.8305 | 49.32958 | 49.4263 | 108.8315 | 49.75985 | 49.96077 | 108.8273 | 50.02958 | 50.06984 | 108.8298 | 50.55042 | 50.60988 | 108.8352 | 48.47698 | 48.74854 | 108.8374 | 45.02971 | 45.17411 | 108.8371 | 46.00199 | 45.65987 | 108.826 | 46.75031 | 46.70959 | 108.8235 | 46.53776 | 46.73557 | 108.8334 | 46.00566 | 46.1816 | 108.8337 | 43.90277 | 43.87295 | 108.8566 | 35.8614 | 36.10916
[105 empty] | 110.0848 | 49.55973 | 49.65757 | 110.0815 | 50.02309 | 50.22632 | 110.0801 | 50.27709 | 50.3178 | 110.0824 | 50.80254 | 50.86268 | 110.0771 | 48.82375 | 49.09842 | 110.0902 | 45.17172 | 45.31779 | 110.0853 | 46.12488 | 45.77884 | 110.0789 | 46.91587 | 46.87468 | 110.075 | 46.70941 | 46.9095 | 110.0781 | 46.18818 | 46.36612 | 110.0876 | 44.12103 | 44.09087 | 110.1074 | 35.93507 | 36.18568
[105 empty] | 111.3353 | 49.78071 | 49.87965 | 111.332 | 50.24691 | 50.45245 | 111.3309 | 50.50519 | 50.54637 | 111.3309 | 51.05377 | 51.1146 | 111.328 | 49.15978 | 49.43757 | 111.3398 | 45.28792 | 45.43565 | 111.3278 | 46.24103 | 45.89108 | 111.3271 | 47.06579 | 47.02413 | 111.327 | 46.87654 | 47.0789 | 111.3247 | 46.37405 | 46.55401 | 111.3385 | 44.33256 | 44.30206 | 111.3593 | 35.99967 | 36.25313
[105 empty] | 112.5811 | 49.97993 | 50.07998 | 112.5838 | 50.44068 | 50.64853 | 112.5812 | 50.75057 | 50.79222 | 112.5804 | 51.27682 | 51.33833 | 112.577 | 49.49298 | 49.77388 | 112.5906 | 45.39329 | 45.54268 | 112.5802 | 46.36482 | 46.01093 | 112.5834 | 47.21034 | 47.16821 | 112.5758 | 47.05291 | 47.25754 | 112.5771 | 46.57648 | 46.75847 | 112.5892 | 44.53824 | 44.50739 | 112.6094 | 36.06962 | 36.32592
[105 empty] | 113.8288 | 50.1883 | 50.28946 | 113.8294 | 50.67236 | 50.88251 | 113.8247 | 50.97278 | 51.01489 | 113.8255 | 51.51163 | 51.57382 | 113.8247 | 49.80951 | 50.09353 | 113.8359 | 45.50914 | 45.66018 | 113.8251 | 46.50442 | 46.14662 | 113.8221 | 47.3409 | 47.29831 | 113.8241 | 47.20914 | 47.41604 | 113.8217 | 46.71855 | 46.90255 | 113.8319 | 44.75658 | 44.7254 | 113.8528 | 36.13002 | 36.38915
[105 empty] | 115.0707 | 50.38327 | 50.48553 | 115.0722 | 50.87037 | 51.08282 | 115.0675 | 51.19717 | 51.23974 | 115.0679 | 51.74622 | 51.80909 | 115.0681 | 50.15177 | 50.43889 | 115.0803 | 45.59931 | 45.752 | 115.0651 | 46.63147 | 46.26977 | 115.0649 | 47.48059 | 47.43753 | 115.065 | 47.36673 | 47.57589 | 115.063 | 46.88096 | 47.06697 | 115.0723 | 44.95369 | 44.92217 | 115.0965 | 36.19456 | 36.45653
[105 empty] | 116.3207 | 50.58799 | 50.69136 | 116.3201 | 51.07205 | 51.2868 | 116.321 | 51.40693 | 51.44996 | 116.3169 | 51.98212 | 52.04567 | 116.3161 | 50.44702 | 50.73725 | 116.3314 | 45.71145 | 45.86579 | 116.3162 | 46.75415 | 46.38852 | 116.3165 | 47.63138 | 47.58786 | 116.3182 | 47.52818 | 47.73961 | 116.3172 | 47.03692 | 47.22495 | 116.325 | 45.13983 | 45.10796 | 116.344 | 36.26338 | 36.52818
[105 empty] | 117.5716 | 50.76989 | 50.87437 | 117.5696 | 51.27627 | 51.49332 | 117.5708 | 51.62093 | 51.66442 | 117.564 | 52.21026 | 52.2745 | 117.5658 | 50.74903 | 51.04238 | 117.5789 | 45.83256 | 45.98856 | 117.5652 | 46.87052 | 46.50097 | 117.5649 | 47.7557 | 47.71171 | 117.5664 | 47.70061 | 47.91431 | 117.5652 | 47.18822 | 47.37827 | 117.5757 | 45.35061 | 45.3184 | 117.5956 | 36.33402 | 36.60167
[105 empty] | 118.8217 | 50.98157 | 51.08716 | 118.82 | 51.50254 | 51.7219 | 118.8168 | 51.82093 | 51.86488 | 118.8169 | 52.43781 | 52.50273 | 118.8137 | 51.05437 | 51.35084 | 118.8279 | 45.9174 | 46.07506 | 118.8152 | 46.97459 | 46.6011 | 118.814 | 47.87042 | 47.82596 | 118.8149 | 47.85518 | 48.07115 | 118.8121 | 47.34574 | 47.53781 | 118.8231 | 45.57084 | 45.53829 | 118.8459 | 36.39213 | 36.66262
[105 empty] | 120.07 | 51.16675 | 51.27346 | 120.0694 | 51.70722 | 51.92889 | 120.0722 | 52.03563 | 52.08004 | 120.0663 | 52.64113 | 52.70673 | 120.0662 | 51.34 | 51.63959 | 120.0767 | 46.02702 | 46.18634 | 120.0642 | 47.10574 | 46.72833 | 120.0647 | 48.00071 | 47.95579 | 120.0623 | 47.99111 | 48.20935 | 120.0621 | 47.5066 | 47.70069 | 120.0766 | 45.75235 | 45.71945 | 120.0955 | 36.4668 | 36.74014
[105 empty] | 121.3168 | 51.37541 | 51.48322 | 121.3156 | 51.85976 | 52.08373 | 121.3121 | 52.23611 | 52.28099 | 121.311 | 52.84874 | 52.91502 | 121.3107 | 51.63461 | 51.93731 | 121.3215 | 46.11704 | 46.27801 | 121.3105 | 47.2161 | 46.83477 | 121.3073 | 48.10241 | 48.05702 | 121.3088 | 48.13138 | 48.35189 | 121.3074 | 47.64134 | 47.83744 | 121.3181 | 45.94648 | 45.91324 | 121.3397 | 36.50129 | 36.77746
[105 empty] | 122.5619 | 51.55124 | 51.66016 | 122.5579 | 52.05622 | 52.28249 | 122.5595 | 52.43832 | 52.48366 | 122.557 | 53.04179 | 53.10875 | 122.555 | 51.89753 | 52.20333 | 122.5591 | 46.2221 | 46.38471 | 122.5544 | 47.33105 | 46.94581 | 122.5541 | 48.22591 | 48.18005 | 122.5549 | 48.27256 | 48.49533 | 122.5527 | 47.786 | 47.98411 | 122.5559 | 46.13306 | 46.09949 | 122.5812 | 36.55544 | 36.83443
[105 empty] | 123.8083 | 51.71152 | 51.82155 | 123.8034 | 52.26309 | 52.49165 | 123.8034 | 52.64519 | 52.69098 | 123.8027 | 53.24819 | 53.31583 | 123.802 | 52.18236 | 52.49128 | 123.8013 | 46.31447 | 46.47872 | 123.8005 | 47.43742 | 47.04826 | 123.8001 | 48.3569 | 48.31057 | 123.7988 | 48.39249 | 48.61753 | 123.7966 | 47.91964 | 48.11977 | 123.7971 | 46.3261 | 46.29219 | 123.8282 | 36.61056 | 36.8924
[105 empty] | 125.0539 | 51.88435 | 51.99548 | 125.0539 | 52.42962 | 52.6605 | 125.0545 | 52.83479 | 52.88105 | 125.0485 | 53.44269 | 53.51101 | 125.0486 | 52.44104 | 52.75306 | 125.0483 | 46.39581 | 46.56172 | 125.0472 | 47.53725 | 47.14418 | 125.0461 | 48.47126 | 48.42447 | 125.0485 | 48.50331 | 48.73062 | 125.0451 | 48.06019 | 48.26233 | 125.0445 | 46.52484 | 46.49059 | 125.0757 | 36.67085 | 36.95553
[105 empty] | 126.2951 | 52.04404 | 52.15628 | 126.2914 | 52.6136 | 52.84676 | 126.2937 | 53.02596 | 53.07268 | 126.29 | 53.63351 | 53.70251 | 126.2921 | 52.69322 | 53.00835 | 126.2879 | 46.49159 | 46.65915 | 126.2865 | 47.63975 | 47.24278 | 126.2861 | 48.55931 | 48.51205 | 126.2868 | 48.63631 | 48.86586 | 126.2854 | 48.21008 | 48.41423 | 126.2844 | 46.70159 | 46.667 | 126.3178 | 36.72667 | 37.01417
[105 empty] | 127.5447 | 52.21015 | 52.3235 | 127.5388 | 52.78309 | 53.01855 | 127.5414 | 53.20441 | 53.25159 | 127.5399 | 53.84625 | 53.91593 | 127.5394 | 52.95166 | 53.26989 | 127.5387 | 46.57369 | 46.74291 | 127.5356 | 47.74568 | 47.34478 | 127.5354 | 48.67753 | 48.6298 | 127.5347 | 48.7901 | 49.02193 | 127.5359 | 48.34616 | 48.55233 | 127.5306 | 46.88088 | 46.84594 | 127.5664 | 36.78165 | 37.072
[105 empty] | 128.7976 | 52.36483 | 52.4793 | 128.7935 | 52.95868 | 53.19645 | 128.7935 | 53.40311 | 53.45075 | 128.7902 | 54.03285 | 54.10321 | 128.7886 | 53.21909 | 53.54045 | 128.7929 | 46.67352 | 46.8444 | 128.7897 | 47.83057 | 47.42573 | 128.791 | 48.79264 | 48.74445 | 128.7903 | 48.90929 | 49.14339 | 128.7851 | 48.47256 | 48.68075 | 128.785 | 47.05845 | 47.02317 | 128.8175 | 36.81942 | 37.11261
[105 empty] | 130.04 | 52.55168 | 52.66724 | 130.0418 | 53.14797 | 53.38805 | 130.0385 | 53.59223 | 53.64033 | 130.0362 | 54.20029 | 54.27133 | 130.038 | 53.49572 | 53.82019 | 130.0365 | 46.7426 | 46.91513 | 130.0332 | 47.93212 | 47.52337 | 130.0338 | 48.87346 | 48.8248 | 130.0369 | 49.0452 | 49.28157 | 130.0328 | 48.58568 | 48.79589 | 130.0309 | 47.2078 | 47.17218 | 130.0654 | 36.87458 | 37.17061
[105 empty] | 131.2854 | 52.7009 | 52.81758 | 131.2846 | 53.28653 | 53.52891 | 131.2838 | 53.77141 | 53.81997 | 131.2832 | 54.36927 | 54.441 | 131.2822 | 53.69532 | 54.0229 | 131.282 | 46.81658 | 46.99077 | 131.2818 | 48.03528 | 47.62261 | 131.2796 | 48.99117 | 48.94205 | 131.2794 | 49.15713 | 49.39576 | 131.2791 | 48.70358 | 48.91581 | 131.2768 | 47.39755 | 47.36158 | 131.3091 | 36.92533 | 37.22419
[105 empty] | 132.5391 | 52.85916 | 52.97695 | 132.5393 | 53.44784 | 53.69253 | 132.5378 | 53.94009 | 53.98911 | 132.535 | 54.54815 | 54.62056 | 132.5333 | 53.9283 | 54.259 | 132.5333 | 46.87356 | 47.04941 | 132.5328 | 48.12608 | 47.70947 | 132.5311 | 49.11553 | 49.06594 | 132.5299 | 49.28226 | 49.52317 | 132.529 | 48.83553 | 49.04978 | 132.5286 | 47.56438 | 47.52808 | 132.5578 | 36.98449 | 37.2862
[105 empty] | 133.7865 | 53.01362 | 53.13251 | 133.7821 | 53.61102 | 53.858 | 133.7839 | 54.10572 | 54.1552 | 133.78 | 54.74671 | 54.8198 | 133.7771 | 54.14393 | 54.47773 | 133.7787 | 46.95981 | 47.13731 | 133.7765 | 48.20266 | 47.78215 | 133.7777 | 49.19522 | 49.14516 | 133.7769 | 49.38396 | 49.62713 | 133.7761 | 48.9434 | 49.15965 | 133.776 | 47.71067 | 47.67402 | 133.8077 | 37.00664 | 37.31119
[105 empty] | 135.0357 | 53.16388 | 53.28389 | 135.0335 | 53.76168 | 54.01097 | 135.0338 | 54.27686 | 54.32681 | 135.0303 | 54.92362 | 54.9974 | 135.0291 | 54.38024 | 54.71717 | 135.0291 | 47.03795 | 47.2171 | 135.0285 | 48.29086 | 47.86641 | 135.0279 | 49.29818 | 49.24765 | 135.0281 | 49.51161 | 49.75706 | 135.0262 | 49.05342 | 49.2717 | 135.0256 | 47.87788 | 47.84089 | 135.0548 | 37.04813 | 37.35551
[105 empty] | 136.2864 | 53.31605 | 53.43716 | 136.2845 | 53.91441 | 54.16602 | 136.2849 | 54.4385 | 54.48891 | 136.2816 | 55.09629 | 55.17075 | 136.2803 | 54.57188 | 54.91193 | 136.2824 | 47.10604 | 47.28686 | 136.2799 | 48.35199 | 47.92361 | 136.2812 | 49.3734 | 49.3224 | 136.2801 | 49.61979 | 49.86751 | 136.2792 | 49.16881 | 49.38911 | 136.276 | 48.03813 | 48.0008 | 136.3102 | 37.10125 | 37.4115
[105 empty] | 137.5261 | 53.45207 | 53.57429 | 137.5301 | 54.06296 | 54.31686 | 137.5276 | 54.6096 | 54.66047 | 137.5278 | 55.26331 | 55.33845 | 137.5234 | 54.80501 | 55.14816 | 137.5252 | 47.18004 | 47.36251 | 137.5199 | 48.44845 | 48.01617 | 137.5276 | 49.46153 | 49.41007 | 137.5236 | 49.7073 | 49.95727 | 137.5246 | 49.29702 | 49.51934 | 137.5201 | 48.19778 | 48.1601 | 137.5522 | 37.15184 | 37.46491
[105 empty] | 138.7764 | 53.57971 | 53.70304 | 138.772 | 54.21115 | 54.46735 | 138.7716 | 54.77205 | 54.82338 | 138.77 | 55.42313 | 55.49895 | 138.7671 | 55.02168 | 55.36793 | 138.7684 | 47.24283 | 47.42695 | 138.7654 | 48.52436 | 48.08816 | 138.7643 | 49.55231 | 49.50038 | 138.7664 | 49.83151 | 50.08375 | 138.762 | 49.40715 | 49.63147 | 138.7655 | 48.35197 | 48.31396 | 138.7933 | 37.18247 | 37.49837
[105 empty] | 140.0195 | 53.7219 | 53.84633 | 140.0192 | 54.36554 | 54.62404 | 140.0175 | 54.91786 | 54.96965 | 140.0168 | 55.57739 | 55.65389 | 140.0148 | 55.21863 | 55.568 | 140.0153 | 47.32057 | 47.50634 | 140.0099 | 48.59962 | 48.15951 | 140.0131 | 49.63434 | 49.58195 | 140.0139 | 49.93063 | 50.18513 | 140.0078 | 49.49725 | 49.72359 | 140.0057 | 48.49727 | 48.45892 | 140.0417 | 37.21105 | 37.52979
[105 empty] | 141.2687 | 53.86344 | 53.98899 | 141.2683 | 54.49393 | 54.75474 | 141.2678 | 55.05881 | 55.11106 | 141.2681 | 55.7445 | 55.82169 | 141.264 | 55.4238 | 55.77628 | 141.2648 | 47.3866 | 47.57403 | 141.2627 | 48.66526 | 48.22121 | 141.2625 | 49.71465 | 49.6618 | 141.2618 | 50.03027 | 50.28705 | 141.2591 | 49.61025 | 49.83861 | 141.2579 | 48.65654 | 48.61784 | 141.2902 | 37.26222 | 37.5838
[105 empty] | 142.5231 | 53.99 | 54.11666 | 142.5245 | 54.65364 | 54.91677 | 142.5207 | 55.21461 | 55.26733 | 142.5206 | 55.90658 | 55.98445 | 142.5198 | 55.62762 | 55.98323 | 142.5193 | 47.42547 | 47.61456449 | 142.5163 | 48.74885 | 48.30086 | 142.5149 | 49.77862 | 49.72529 | 142.5177 | 50.14987 | 50.40893 | 142.5142 | 49.72224 | 49.95263 | 142.5147 | 48.77933 | 48.74029 | 142.5454 | 37.30747 | 37.63191
[105 empty] | 143.7724 | 54.11634 | 54.2441 | 143.7709 | 54.76366 | 55.02909 | 143.7695 | 55.3555 | 55.40868 | 143.7666 | 56.05956 | 56.13811 | 143.7685 | 55.79618 | 56.15492 | 143.7667 | 47.49373 | 47.68448 | 143.765 | 48.84241 | 48.3905 | 143.7638 | 49.85627 | 49.80247 | 143.7642 | 50.23883 | 50.50015 | 143.7648 | 49.82294 | 50.05534 | 143.7616 | 48.91952 | 48.88013 | 143.7931 | 37.34382 | 37.67109
[105 empty] | 145.0227 | 54.24466 | 54.37354 | 145.0219 | 54.8913 | 55.15904 | 145.0188 | 55.50232 | 55.55596 | 145.0165 | 56.19543 | 56.27466 | 145.0173 | 55.99671 | 56.35856 | 145.0169 | 47.56639 | 47.7588 | 145.015 | 48.91602 | 48.46017 | 145.0128 | 49.95254 | 49.89828 | 145.0138 | 50.33184 | 50.59544 | 145.0128 | 49.96472 | 50.19914 | 145.0141 | 49.06769 | 49.02797 | 145.0433 | 37.36829 | 37.69841
[105 empty] | 146.2613 | 54.38349 | 54.51347 | 146.2577 | 55.04896 | 55.31898 | 146.2609 | 55.64417 | 55.69827 | 146.2554 | 56.3481 | 56.42801 | 146.2565 | 56.18859 | 56.55353 | 146.2555 | 47.61616 | 47.81021 | 146.2528 | 48.96855 | 48.50882 | 146.2525 | 50.01627 | 49.96154 | 146.2566 | 50.42738 | 50.69323 | 146.2516 | 50.04218 | 50.27861 | 146.2531 | 49.20369 | 49.16362 | 146.2849 | 37.40187 | 37.73482
[105 empty] | 147.5095 | 54.50439 | 54.63548 | 147.5078 | 55.18651 | 55.45884 | 147.5079 | 55.77861 | 55.83317 | 147.5061 | 56.49499 | 56.57558 | 147.5025 | 56.35018 | 56.71823 | 147.5039 | 47.6804 | 47.8761 | 147.5023 | 49.02952 | 48.56586 | 147.5011 | 50.09996 | 50.04477 | 147.5033 | 50.51564 | 50.78376 | 147.5 | 50.1283 | 50.36675 | 147.4971 | 49.33409 | 49.29368 | 147.5316 | 37.43542 | 37.7712
[105 empty] | 148.7625 | 54.63245 | 54.76465 | 148.7595 | 55.30444 | 55.57907 | 148.7589 | 55.91342 | 55.96845 | 148.7553 | 56.63883 | 56.7201 | 148.7535 | 56.52269 | 56.89387 | 148.7544 | 47.71224 | 47.90961 | 148.7546 | 49.09407 | 48.62647 | 148.7507 | 50.15937 | 50.10371 | 148.7485 | 50.60499 | 50.87537 | 148.751 | 50.21203 | 50.4525 | 148.7476 | 49.47778 | 49.43703 | 148.7808 | 37.47353 | 37.81216
[105 empty] | 150.0049 | 54.71369 | 54.84699 | 150.0036 | 55.42532 | 55.70225 | 150.0032 | 56.06803 | 56.12352 | 149.9975 | 56.76739 | 56.84935 | 149.9978 | 56.71382 | 57.0881 | 150 | 47.76943 | 47.96845 | 149.9959 | 49.15147 | 48.67997 | 149.9997 | 50.26816 | 50.21203 | 149.9976 | 50.68501 | 50.95766 | 149.9986 | 50.30696 | 50.54944 | 149.9951 | 49.59488 | 49.55379 | 150.0251 | 37.49227 | 37.83373
[105 empty] | 151.2538 | 54.834 | 54.96841 | 151.2538 | 55.5585 | 55.83774 | 151.2522 | 56.20119 | 56.25714 | 151.2505 | 56.91022 | 56.99286 | 151.2482 | 56.8472 | 57.22459 | 151.2491 | 47.82065 | 48.02133 | 151.2482 | 49.22979 | 48.75435 | 151.2442 | 50.35744 | 50.30085 | 151.2421 | 50.77268 | 51.0476 | 151.2403 | 50.40136 | 50.64585 | 151.2429 | 49.73023 | 49.6888 | 151.2763 | 37.52653 | 37.87084
[105 empty] | 152.5032 | 54.97327 | 55.10879 | 152.5008 | 55.67073 | 55.95227 | 152.4989 | 56.33199 | 56.3884 | 152.4961 | 57.05512 | 57.13844 | 152.4945 | 57.01009 | 57.3906 | 152.4976 | 47.89509 | 48.09743 | 152.4926 | 49.27931 | 48.79996 | 152.4916 | 50.4247 | 50.36764 | 152.4931 | 50.87216 | 51.14935 | 152.4904 | 50.48013 | 50.72664 | 152.4845 | 49.84549 | 49.80372 | 152.5232 | 37.55735 | 37.90449
[105 empty] | 153.7521 | 55.08755 | 55.22419 | 153.7525 | 55.7828 | 56.06666 | 153.7478 | 56.4532 | 56.51007 | 153.7478 | 57.16779 | 57.25179 | 153.7456 | 57.16762 | 57.55125 | 153.7436 | 47.95136 | 48.15535 | 153.7427 | 49.32841 | 48.84513 | 153.7431 | 50.47589 | 50.41836 | 153.7436 | 50.96442 | 51.24389 | 153.7437 | 50.56537 | 50.8139 | 153.7379 | 49.97379 | 49.93168 | 153.7702 | 37.59791 | 37.94789
[105 empty] | 155.0004 | 55.1987 | 55.33644 | 154.9961 | 55.92013 | 56.20628 | 154.9943 | 56.56212 | 56.61945 | 154.9927 | 57.29839 | 57.38307 | 154.9931 | 57.3247 | 57.71144 | 154.9932 | 47.97765 | 48.18329 | 154.992 | 49.40581 | 48.9186 | 154.9939 | 50.54925 | 50.49125 | 154.9914 | 51.02736 | 51.30909 | 154.9891 | 50.66174 | 50.91229 | 154.9873 | 50.07977 | 50.03731 | 155.0197 | 37.61647 | 37.9693
[105 empty] | 156.2497 | 55.31444 | 55.45329 | 156.2457 | 56.01567 | 56.30413 | 156.2456 | 56.67691 | 56.73471 | 156.2444 | 57.42543 | 57.5108 | 156.2416 | 57.47872 | 57.86858 | 156.2405 | 48.0269 | 48.2342 | 156.2391 | 49.45493 | 48.9638 | 156.2376 | 50.63078 | 50.57231 | 156.2405 | 51.09017 | 51.37417 | 156.2385 | 50.74614 | 50.99871 | 156.238 | 50.21935 | 50.17655 | 156.2679 | 37.64549 | 38.00116
[105 empty] | 157.4972 | 55.3989 | 55.53886 | 157.496 | 56.1489 | 56.43966 | 157.4931 | 56.81024 | 56.8685 | 157.4926 | 57.56777 | 57.65382 | 157.4907 | 57.62614 | 58.01911 | 157.4896 | 48.07379 | 48.28275 | 157.4894 | 49.51459 | 49.01954 | 157.4873 | 50.68891 | 50.62998 | 157.4899 | 51.17906 | 51.46533 | 157.4887 | 50.82738 | 51.08197 | 157.4882 | 50.32078 | 50.27763 | 157.517 | 37.69551 | 38.05402
[105 empty] | 158.7506 | 55.50068 | 55.64176 | 158.748 | 56.24446 | 56.53754 | 158.746 | 56.95037 | 57.0091 | 158.7442 | 57.68435 | 57.77108 | 158.7428 | 57.77558 | 58.17168 | 158.7399 | 48.09824 | 48.30885 | 158.7401 | 49.56996 | 49.07097 | 158.7379 | 50.73379 | 50.6744 | 158.741 | 51.27145 | 51.55999 | 158.7386 | 50.90532 | 51.16194 | 158.7361 | 50.43516 | 50.39167 | 158.7666 | 37.73549 | 38.09685
[105 empty] | 159.9973 | 55.60715 | 55.74934 | 159.9939 | 56.35839 | 56.65377 | 159.9952 | 57.05121 | 57.1104 | 159.991 | 57.7983 | 57.88571 | 159.9882 | 57.90812 | 58.30733 | 159.9868 | 48.14461 | 48.35688 | 159.9887 | 49.63604 | 49.13313 | 159.9845 | 50.79025 | 50.73039 | 159.9868 | 51.3444 | 51.63521 | 159.9858 | 50.99841 | 51.25703 | 159.9886 | 50.55365 | 50.50982 | 160.0156 | 37.75638 | 38.12058
[105 empty] | 161.2446 | 55.70589 | 55.84919 | 161.2374 | 56.46512 | 56.7628 | 161.241 | 57.17088 | 57.23053 | 161.2384 | 57.90711 | 57.9952 | 161.242 | 58.06135 | 58.46368 | 161.2395 | 48.19667 | 48.4106 | 161.2355 | 49.6682 | 49.16137 | 161.2361 | 50.86088 | 50.80055 | 161.2335 | 51.41065 | 51.70373 | 161.2334 | 51.06113 | 51.32178 | 161.2338 | 50.64874 | 50.60457 | 161.2624 | 37.77725 | 38.14429
[105 empty] | 162.4861 | 55.80397 | 55.94837 | 162.4838 | 56.57007 | 56.87004 | 162.4824 | 57.28909 | 57.3492 | 162.4791 | 58.02702 | 58.11579 | 162.4809 | 58.18249 | 58.58792 | 162.4783 | 48.22505 | 48.44063 | 162.4773 | 49.72677 | 49.21604 | 162.4746 | 50.92694 | 50.86614 | 162.4803 | 51.48069 | 51.77603 | 162.4773 | 51.14344 | 51.40609 | 162.4749 | 50.77015 | 50.72564 | 162.5046 | 37.82065 | 38.19052
[105 empty] | 163.735 | 55.90629 | 56.0518 | 163.7362 | 56.67269 | 56.97498 | 163.731 | 57.39344 | 57.45401 | 163.7305 | 58.14276 | 58.23221 | 163.7294 | 58.33258 | 58.74112 | 163.7265 | 48.27314 | 48.49037 | 163.7281 | 49.79136 | 49.2767 | 163.7264 | 51.00247 | 50.94121 | 163.7258 | 51.56505 | 51.86266 | 163.7222 | 51.23031 | 51.49498 | 163.7246 | 50.87553 | 50.83068 | 163.7559 | 37.82878 | 38.20149
[105 empty] | 164.9824 | 56.00364 | 56.15026 | 164.9835 | 56.77742 | 57.08201 | 164.983 | 57.48918 | 57.55021 | 164.9774 | 58.25839 | 58.34853 | 164.9779 | 58.45949 | 58.87115 | 164.9784 | 48.31805 | 48.53694 | 164.9738 | 49.83218 | 49.3136 | 164.9715 | 51.05633 | 50.9946 | 164.9755 | 51.63055 | 51.93042 | 164.9737 | 51.28809 | 51.55478 | 164.9671 | 50.9834 | 50.9382 | 165.0014 | 37.86491 | 38.24046
[105 empty] | 166.2302 | 56.09247 | 56.2402 | 166.2274 | 56.86415 | 57.17104 | 166.2285 | 57.6198 | 57.68129 | 166.2244 | 58.36271 | 58.45353 | 166.2257 | 58.57578 | 58.99055 | 166.2215 | 48.35235 | 48.57289 | 166.2212 | 49.88048 | 49.35798 | 166.2218 | 51.10398 | 51.04179 | 166.22 | 51.68134 | 51.98348 | 166.2192 | 51.3666 | 51.63531 | 166.2165 | 51.0834 | 51.03786 | 166.2484 | 37.87524 | 38.25362
[105 empty] | 167.4827 | 56.19263 | 56.34147 | 167.4786 | 56.98753 | 57.29672 | 167.4828 | 57.70985 | 57.7718 | 167.4795 | 58.48523 | 58.57674 | 167.48 | 58.70517 | 59.12307 | 167.4751 | 48.37518 | 48.59738 | 167.4744 | 49.92757 | 49.40113 | 167.4727 | 51.16512 | 51.10245 | 167.4725 | 51.74176 | 52.04618 | 167.4693 | 51.44059 | 51.71131 | 167.4691 | 51.18434 | 51.13846 | 167.5037 | 37.92962 | 38.31086
[105 empty] | 168.7295 | 56.28572 | 56.43567 | 168.7278 | 57.0698 | 57.3813 | 168.7284 | 57.80521 | 57.86762 | 168.7263 | 58.59503 | 58.68722 | 168.7249 | 58.84236 | 59.26337 | 168.724 | 48.41954 | 48.6434 | 168.7236 | 49.96216 | 49.43179 | 168.718 | 51.19983 | 51.1367 | 168.7212 | 51.81457 | 52.12126 | 168.719 | 51.50688 | 51.77962 | 168.7182 | 51.27671 | 51.23049 | 168.7505 | 37.94189 | 38.32597
[105 empty] | 169.973 | 56.37488 | 56.52593 | 169.9713 | 57.17342 | 57.48722 | 169.9678 | 57.89861 | 57.96148 | 169.9678 | 58.68647 | 58.77933 | 169.9696 | 58.95179 | 59.3759 | 169.9656 | 48.47195 | 48.69746 | 169.9662 | 50.00996 | 49.47568 | 169.9611 | 51.23512 | 51.17152 | 169.9642 | 51.8814 | 52.19035 | 169.9613 | 51.56828 | 51.84304 | 169.9625 | 51.35461 | 51.30805 | 169.9942 | 37.96476 | 38.35167
[105 empty] | 171.221 | 56.44583 | 56.59799 | 171.2189 | 57.26428 | 57.58038 | 171.2196 | 58.01536 | 58.0787 | 171.217 | 58.78086 | 58.87441 | 171.2163 | 59.06704 | 59.49426 | 171.2151 | 48.51126 | 48.73842 | 171.2115 | 50.0387 | 49.50051 | 171.2109 | 51.31329 | 51.24923 | 171.2115 | 51.94247 | 52.25369 | 171.2092 | 51.64124 | 51.91801 | 171.2108 | 51.45241 | 51.40551 | 171.2426 | 37.98849 | 38.37824
[105 empty] | 172.4679 | 56.53883 | 56.6921 | 172.4661 | 57.34698 | 57.66538 | 172.4651 | 58.10698 | 58.17077 | 172.462 | 58.88344 | 58.97767 | 172.4628 | 59.1934 | 59.62373 | 172.4606 | 48.54365 | 48.77247 | 172.4569 | 50.0961 | 49.554 | 172.4578 | 51.35528 | 51.29075 | 172.4552 | 52.00294 | 52.31641 | 172.4543 | 51.7048 | 51.98359 | 172.4545 | 51.53038 | 51.48313 | 172.4881 | 37.99645 | 38.38904
[105 empty] | 173.7205 | 56.63296 | 56.78734 | 173.7185 | 57.44042 | 57.76114 | 173.7176 | 58.22744 | 58.2917 | 173.717 | 58.98839 | 59.0833 | 173.7153 | 59.27726 | 59.71072 | 173.7142 | 48.55208 | 48.78256 | 173.7107 | 50.13839 | 49.59234 | 173.7117 | 51.42191 | 51.35691 | 173.7086 | 52.05985 | 52.37561 | 173.7091 | 51.76589 | 52.0467 | 173.7102 | 51.62214 | 51.57455 | 173.738 | 38.03844 | 38.43387
[105 empty] | 174.9703 | 56.70671 | 56.8622 | 174.9685 | 57.53342 | 57.85645 | 174.9692 | 58.32411 | 58.38883 | 174.9642 | 59.11903 | 59.21462 | 174.9624 | 59.41146 | 59.84803 | 174.9621 | 48.58579 | 48.81792 | 174.959 | 50.18052 | 49.63055 | 174.9616 | 51.48264 | 51.41717 | 174.9591 | 52.12044 | 52.43847 | 174.9572 | 51.83499 | 52.11782 | 174.958 | 51.70832 | 51.66039 | 174.9884 | 38.072 | 38.47028
[105 empty] | 176.2179 | 56.78274 | 56.93934 | 176.2159 | 57.60724 | 57.93257 | 176.2158 | 58.40455 | 58.46973 | 176.2143 | 59.20949 | 59.30577 | 176.2122 | 59.52426 | 59.96395 | 176.2107 | 48.62948 | 48.86327 | 176.2102 | 50.22843 | 49.67452 | 176.2087 | 51.52254 | 51.4566 | 176.2085 | 52.18149 | 52.50179 | 176.2056 | 51.91398 | 52.19883 | 176.2061 | 51.79099 | 51.74271 | 176.2385 | 38.0942 | 38.49532
[105 empty] | 177.4604 | 56.85163 | 57.00934 | 177.4606 | 57.69724 | 58.02487 | 177.4572 | 58.5226 | 58.58825 | 177.4574 | 59.32113 | 59.41808 | 177.4569 | 59.59523 | 60.03803 | 177.4569 | 48.6466 | 48.88205 | 177.452 | 50.27119 | 49.71339 | 177.4456 | 51.56551 | 51.49912 | 177.4495 | 52.23696 | 52.55951 | 177.448 | 51.95514 | 52.24199 | 177.4447 | 51.88386 | 51.83525 | 177.478 | 38.10305 | 38.507
[105 empty] | 178.7052 | 56.93161 | 57.09042 | 178.6994 | 57.79806 | 58.12797 | 178.7013 | 58.61625 | 58.68235 | 178.6989 | 59.36479 | 59.46242 | 178.6946 | 59.70254 | 60.14842 | 178.6953 | 48.69631 | 48.9334 | 178.6915 | 50.31205 | 49.75035 | 178.692 | 51.60945 | 51.54259 | 178.692 | 52.284 | 52.60882 | 178.6924 | 52.03298 | 52.32185 | 178.6885 | 51.95958 | 51.91063 | 178.721 | 38.13222 | 38.53899
[105 empty] | 179.9571 | 57.02466 | 57.18458 | 179.9561 | 57.88232 | 58.21455 | 179.9548 | 58.67082 | 58.73738 | 179.9512 | 59.46441 | 59.56273 | 179.9525 | 59.82256 | 60.27158 | 179.9525 | 48.71264 | 48.9514 | 179.9469 | 50.33059 | 49.76494 | 179.9475 | 51.65023 | 51.5829 | 179.9484 | 52.34558 | 52.67267 | 179.9455 | 52.08247 | 52.37337 | 179.9475 | 52.04065 | 51.99135 | 179.9791 | 38.16018 | 38.56982
[105 empty] | 181.2068 | 57.09128 | 57.25232 | 181.2061 | 57.96492 | 58.29946 | 181.2068 | 58.77464 | 58.84166 | 181.2009 | 59.54951 | 59.64852 | 181.2031 | 59.9221 | 60.37424 | 181.2004 | 48.73931 | 48.97972 | 181.2005 | 50.37874 | 49.80915 | 181.197 | 51.6896 | 51.6218 | 181.1973 | 52.38543 | 52.7148 | 181.1966 | 52.1348 | 52.42772 | 181.1943 | 52.1226 | 52.07296 | 181.228 | 38.16464 | 38.57711
[105 empty] | 182.4567 | 57.18417 | 57.34632 | 182.4568 | 58.0553 | 58.39215 | 182.4532 | 58.86015 | 58.92764 | 182.4522 | 59.65004 | 59.74973 | 182.4514 | 59.99991 | 60.45517 | 182.4499 | 48.77413 | 49.0162 | 182.4463 | 50.41566 | 49.84215 | 182.4482 | 51.7357 | 51.66743 | 182.4447 | 52.44281 | 52.77444 | 182.4454 | 52.18495 | 52.47988 | 182.4458 | 52.19254 | 52.14256 | 182.4745 | 38.17453 | 38.58984
[105 empty] | 183.7078 | 57.24837 | 57.41163 | 183.7043 | 58.10075 | 58.4399 | 183.7041 | 58.94435 | 59.0123 | 183.7021 | 59.74406 | 59.84443 | 183.7002 | 60.10649 | 60.56486 | 183.7004 | 48.80922 | 49.05296 | 183.6988 | 50.45715 | 49.87971 | 183.6991 | 51.79256 | 51.72382 | 183.699 | 52.49616 | 52.83008 | 183.6944 | 52.24145 | 52.5384 | 183.6949 | 52.26472 | 52.21439 | 183.7273 | 38.21218 | 38.63035
[105 empty] | 184.951 | 57.31614 | 57.4805 | 184.9477 | 58.17684 | 58.51829 | 184.9493 | 59.04274 | 59.11115 | 184.9452 | 59.80565 | 59.9067 | 184.9433 | 60.17408 | 60.63556 | 184.9428 | 48.83296 | 49.07834 | 184.9416 | 50.48203 | 49.90068 | 184.9376 | 51.82623 | 51.75703 | 184.9404 | 52.53665 | 52.87281 | 184.9358 | 52.31652 | 52.61548 | 184.9386 | 52.3553 | 52.30464 | 184.9706 | 38.22775 | 38.64874
[105 empty] | 186.1986 | 57.37905 | 57.54452 | 186.1937 | 58.26046 | 58.60421 | 186.1945 | 59.1121 | 59.18097 | 186.1909 | 59.88872 | 59.99045 | 186.1895 | 60.28411 | 60.74869 | 186.1882 | 48.84168 | 49.08871 | 186.1837 | 50.50507 | 49.91982 | 186.187 | 51.86633 | 51.79666 | 186.1839 | 52.59333 | 52.93176 | 186.1833 | 52.36029 | 52.66127 | 186.1853 | 52.40983 | 52.35883 | 186.211 | 38.24427 | 38.66809
[105 empty] | 187.4488 | 57.45179 | 57.61837 | 187.4443 | 58.34327 | 58.68932 | 187.443 | 59.1872 | 59.25653 | 187.4416 | 59.97448 | 60.07689 | 187.4407 | 60.36779 | 60.8355 | 187.4393 | 48.8808 | 49.12949 | 187.4372 | 50.55447 | 49.96527 | 187.4357 | 51.91939 | 51.84926 | 187.4379 | 52.64151 | 52.98222 | 187.4339 | 52.4179 | 52.7209 | 187.4364 | 52.48306 | 52.43171 | 187.4682 | 38.28242 | 38.7091
[105 empty] | 188.6909 | 57.5328 | 57.70049 | 188.6902 | 58.40598 | 58.75434 | 188.6921 | 59.24545 | 59.31525 | 188.6868 | 60.04616 | 60.14925 | 188.6816 | 60.44214 | 60.91294 | 188.6796 | 48.90147 | 49.15181 | 188.683 | 50.563 | 49.96989 | 188.6817 | 51.93419 | 51.86359 | 188.6833 | 52.67279 | 53.01576 | 188.6793 | 52.46205 | 52.76707 | 188.6796 | 52.56367 | 52.51198 | 188.7104 | 38.30493 | 38.73444
[105 empty] | 189.9432 | 57.58753 | 57.75633 | 189.9404 | 58.48609 | 58.83676 | 189.9422 | 59.34194 | 59.4122 | 189.9407 | 60.13898 | 60.24276 | 189.9408 | 60.53713 | 61.01107 | 189.9372 | 48.93126 | 49.18326 | 189.934 | 50.626 | 50.02895 | 189.9297 | 51.9687 | 51.89763 | 189.9323 | 52.71403 | 53.05927 | 189.933 | 52.50893 | 52.81597 | 189.9305 | 52.64866 | 52.59663 | 189.9625 | 38.31051 | 38.74287
[105 empty] | 191.1901 | 57.66748 | 57.83739 | 191.189 | 58.55795 | 58.91092 | 191.1886 | 59.41406 | 59.48478 | 191.1833 | 60.22607 | 60.33053 | 191.1815 | 60.6309 | 61.10795 | 191.1808 | 48.96568 | 49.21934 | 191.18 | 50.65187 | 50.05091 | 191.1793 | 52.0082 | 51.93666 | 191.1778 | 52.74969 | 53.09719 | 191.1759 | 52.56335 | 52.8724 | 191.171 | 52.69627 | 52.6439 | 191.2076 | 38.33105 | 38.76625
[105 empty] | 192.4408 | 57.72347 | 57.89449 | 192.4379 | 58.61625 | 58.97152 | 192.4371 | 59.49146 | 59.56264 | 192.4341 | 60.30797 | 60.41311 | 192.4332 | 60.70514 | 61.18531 | 192.4331 | 48.99975 | 49.25507 | 192.4272 | 50.69099 | 50.08611 | 192.4301 | 52.02889 | 51.95688 | 192.4246 | 52.80713 | 53.1569 | 192.4268 | 52.61369 | 52.92476 | 192.4256 | 52.7621 | 52.70938 | 192.4581 | 38.34647 | 38.78451
[105 empty] | 193.6872 | 57.77764 | 57.94977 | 193.6861 | 58.70645 | 59.06403 | 193.6826 | 59.57839 | 59.65003 | 193.6818 | 60.37698 | 60.4828 | 193.6798 | 60.76658 | 61.24985 | 193.6779 | 49.01715 | 49.27412 | 193.6748 | 50.71157 | 50.10277 | 193.6772 | 52.05038 | 51.97791 | 193.6741 | 52.83235 | 53.18439 | 193.6746 | 52.67499 | 52.98808 | 193.6697 | 52.82574 | 52.77269 | 193.7019 | 38.3628 | 38.80367
[105 empty] | 194.9327 | 57.84609 | 58.01933 | 194.9327 | 58.78985 | 59.14973 | 194.9243 | 59.64689 | 59.71899 | 194.9269 | 60.43521 | 60.54171 | 194.9241 | 60.84289 | 61.32927 | 194.923 | 49.02748 | 49.28611 | 194.9218 | 50.7239 | 50.11118 | 194.9208 | 52.09901 | 52.02608 | 194.9227 | 52.87637 | 53.23069 | 194.9187 | 52.70805 | 53.02315 | 194.9193 | 52.88774 | 52.83434 | 194.9503 | 38.38995 | 38.83366
[105 empty] | 196.1821 | 57.90667 | 58.08101 | 196.1819 | 58.84923 | 59.21142 | 196.1781 | 59.7298 | 59.80237 | 196.1748 | 60.51377 | 60.62096 | 196.1769 | 60.9202 | 61.4097 | 196.1752 | 49.04841 | 49.30869 | 196.1718 | 50.74834 | 50.13169 | 196.1704 | 52.1361 | 52.0627 | 196.1712 | 52.93694 | 53.29352 | 196.1681 | 52.7648 | 53.08192 | 196.1689 | 52.95885 | 52.90511 | 196.199 | 38.40742 | 38.85397
[105 empty] | 197.4274 | 57.94629 | 58.12174 | 197.4281 | 58.91918 | 59.28367 | 197.4229 | 59.80128 | 59.87431 | 197.4206 | 60.57397 | 60.68184 | 197.4201 | 61.00452 | 61.49713 | 197.4202 | 49.08289 | 49.34483 | 197.4174 | 50.7783 | 50.15774 | 197.4158 | 52.19201 | 52.11814 | 197.4177 | 52.97545 | 53.3343 | 197.4155 | 52.81308 | 53.13222 | 197.4154 | 53.01126 | 52.95718 | 197.4464 | 38.41076 | 38.86016
[105 empty] | 198.6764 | 58.03002 | 58.20658 | 198.6769 | 58.96724 | 59.33404 | 198.6745 | 59.85625 | 59.92974 | 198.6728 | 60.67064 | 60.77919 | 198.6714 | 61.08686 | 61.58259 | 198.6696 | 49.08197 | 49.34556 | 198.6694 | 50.79883 | 50.17432 | 198.6665 | 52.20132 | 52.12698 | 198.6693 | 53.01706 | 53.37819 | 198.6655 | 52.83883 | 53.15998 | 198.6644 | 53.0627 | 53.00828 | 198.6967 | 38.42853 | 38.88076
[105 empty] | 199.9298 | 58.07876 | 58.25644 | 199.9262 | 59.02951 | 59.39862 | 199.925 | 59.90958 | 59.98353 | 199.9227 | 60.73762 | 60.84685 | 199.9221 | 61.14528 | 61.64413 | 199.9201 | 49.09642 | 49.36167 | 199.9167 | 50.81765 | 50.18923 | 199.9188 | 52.22862 | 52.15381 | 199.918 | 53.04541 | 53.4088 | 199.9155 | 52.89945 | 53.22263 | 199.9157 | 53.12327 | 53.0685 | 199.9484 | 38.43282 | 38.8879
[105 empty] | 201.167 | 58.15152 | 58.3303 | 201.1663 | 59.10183 | 59.47322 | 201.1653 | 59.99271 | 60.06713 | 201.1603 | 60.78448 | 60.89439 | 201.1604 | 61.22722 | 61.72916 | 201.1579 | 49.13516 | 49.40205 | 201.1548 | 50.84704 | 50.21473 | 201.1559 | 52.27224 | 52.19697 | 201.1583 | 53.07849 | 53.44414 | 201.156 | 52.92541 | 53.25059 | 201.1548 | 53.16918 | 53.11408 | 201.186 | 38.471 | 38.9289
[105 empty] | 202.4138 | 58.19439 | 58.37428 | 202.4113 | 59.15967 | 59.53336 | 202.4096 | 60.05927 | 60.13414 | 202.4066 | 60.86934 | 60.97992 | 202.4081 | 61.27578 | 61.78084 | 202.4064 | 49.15465 | 49.4232 | 202.3987 | 50.88673 | 50.25051 | 202.3981 | 52.29099 | 52.21525 | 202.4025 | 53.12824 | 53.49615 | 202.3995 | 52.97426 | 53.30145 | 202.4006 | 53.22931 | 53.17386 | 202.4334 | 38.48215 | 38.94289
[105 empty] | 203.6637 | 58.24739 | 58.42839 | 203.6619 | 59.24166 | 59.61765 | 203.6574 | 60.11196 | 60.1873 | 203.6553 | 60.94316 | 61.05443 | 203.6554 | 61.34993 | 61.8581 | 203.6498 | 49.16073 | 49.43093 | 203.6505 | 50.90302 | 50.26286 | 203.6507 | 52.32094 | 52.24474 | 203.6489 | 53.16031 | 53.53049 | 203.649 | 53.02132 | 53.35053 | 203.6445 | 53.28465 | 53.22887 | 203.686 | 38.47531 | 38.9389
[105 empty] | 204.9605 | 58.30742 | 58.48956 | 204.9585 | 59.29128 | 59.66967 | 204.9549 | 60.18095 | 60.25676 | 204.9524 | 61.0043 | 61.11628 | 204.9532 | 61.404 | 61.9154 | 204.9513 | 49.17847 | 49.4504 | 204.947 | 50.94583 | 50.30159 | 204.9464 | 52.36486 | 52.28818 | 204.9467 | 53.20327 | 53.57581 | 204.944 | 53.06627 | 53.39757 | 204.9437 | 53.35423 | 53.29809 | 204.9751 | 38.49298 | 38.95951
[105 empty] | 206.2126 | 58.36508 | 58.54834 | 206.215 | 59.34826 | 59.72897 | 206.2068 | 60.24333 | 60.31961 | 206.2086 | 61.05355 | 61.16622 | 206.2071 | 61.47119 | 61.98572 | 206.2045 | 49.20797 | 49.48156 | 206.2055 | 50.96547 | 50.31728 | 206.2034 | 52.39019 | 52.31303 | 206.2046 | 53.25193 | 53.62675 | 206.2003 | 53.11507 | 53.44841 | 206.1983 | 53.38273 | 53.32624 | 206.2304 | 38.517 | 38.98638
[105 empty] | 207.4648 | 58.41024 | 58.59461 | 207.4626 | 59.39742 | 59.78043 | 207.4613 | 60.30265 | 60.37939 | 207.4592 | 61.11898 | 61.23233 | 207.4576 | 61.53852 | 62.05617 | 207.4549 | 49.24249 | 49.51774 | 207.452 | 50.9848 | 50.33269 | 207.4529 | 52.41275 | 52.33512 | 207.4528 | 53.26589 | 53.64298 | 207.4499 | 53.15 | 53.48536 | 207.4518 | 53.43702 | 53.38019 | 207.4839 | 38.54564 | 39.01787
[105 empty] | 208.7095 | 58.46095 | 58.64643 | 208.713 | 59.46049 | 59.84581 | 208.709 | 60.37252 | 60.44972 | 208.7057 | 61.18203 | 61.29606 | 208.7031 | 61.59313 | 62.1139 | 208.7028 | 49.25149 | 49.52839 | 208.6985 | 51.00503 | 50.349 | 208.6964 | 52.43746 | 52.35937 | 208.6989 | 53.30948 | 53.68883 | 208.694 | 53.19099 | 53.52835 | 208.6982 | 53.48061 | 53.42343 | 208.7291 | 38.5594 | 39.03447
[105 empty] | 209.959 | 58.51914 | 58.70573 | 209.9555 | 59.51007 | 59.89768 | 209.9516 | 60.41388 | 60.49155 | 209.952 | 61.25007 | 61.36478 | 209.9521 | 61.65172 | 62.1756 | 209.9469 | 49.25143 | 49.52998 | 209.9465 | 51.02019 | 50.36024 | 209.9458 | 52.47073 | 52.39218 | 209.9462 | 53.35178 | 53.7334 | 209.9444 | 53.23495 | 53.57434 | 209.9429 | 53.54115 | 53.48364 | 209.9761 | 38.57113 | 39.04904
[105 empty] | 211.2032 | 58.574 | 58.76169 | 211.2009 | 59.56446 | 59.95438 | 211.1961 | 60.48868 | 60.5668 | 211.1948 | 61.3126 | 61.42799 | 211.1931 | 61.72302 | 62.25 | 211.1917 | 49.27417 | 49.55438 | 211.19 | 51.0452 | 50.38134 | 211.1874 | 52.51864 | 52.43961 | 211.1889 | 53.37472 | 53.7586 | 211.1884 | 53.2831 | 53.6245 | 211.1872 | 53.58178 | 53.52393 | 211.2163 | 38.59513 | 39.07586
[105 empty] | 212.4536 | 58.61004 | 58.79885 | 212.4487 | 59.6079 | 60.00012 | 212.45 | 60.55561 | 60.63419 | 212.4442 | 61.37821 | 61.49428 | 212.4461 | 61.77766 | 62.30776 | 212.4431 | 49.27954 | 49.56141 | 212.4398 | 51.07526 | 50.40747 | 212.4389 | 52.52973 | 52.45024 | 212.4416 | 53.39283 | 53.77899 | 212.4364 | 53.32417 | 53.66759 | 212.4397 | 53.62067 | 53.56247 | 212.4678 | 38.61525 | 39.09884
[105 empty] | 213.703 | 58.65519 | 58.8451 | 213.7002 | 59.66417 | 60.0587 | 213.6973 | 60.60885 | 60.6879 | 213.6935 | 61.40777 | 61.52452 | 213.6952 | 61.83327 | 62.36648 | 213.6886 | 49.313 | 49.59652 | 213.6911 | 51.10396 | 50.43224 | 213.6904 | 52.55302 | 52.47306 | 213.6912 | 53.44164 | 53.83007 | 213.6863 | 53.36614 | 53.71158 | 213.687 | 53.67478 | 53.61624 | 213.7178 | 38.63971 | 39.12614
[105 empty] | 214.9547 | 58.70108 | 58.89211 | 214.9482 | 59.73777 | 60.13461 | 214.9469 | 60.65207 | 60.73158 | 214.9447 | 61.47865 | 61.59609 | 214.9449 | 61.87408 | 62.41042 | 214.9408 | 49.34715 | 49.63233 | 214.9399 | 51.11465 | 50.43901 | 214.9399 | 52.6047 | 52.52427 | 214.9366 | 53.47044 | 53.86113 | 214.9345 | 53.39654 | 53.744 | 214.9358 | 53.72478 | 53.6659 | 214.9652 | 38.63658 | 39.12585
[105 empty] | 216.1972 | 58.74494 | 58.93708 | 216.1957 | 59.77673 | 60.17587 | 216.1953 | 60.71351 | 60.79348 | 216.1918 | 61.53452 | 61.65264 | 216.1917 | 61.94781 | 62.48726 | 216.1902 | 49.34746 | 49.6343 | 216.1848 | 51.14208 | 50.46252 | 216.1832 | 52.63178 | 52.55089 | 216.1844 | 53.48224 | 53.87521 | 216.1869 | 53.42289 | 53.77237 | 216.1783 | 53.77113 | 53.71191 | 216.2129 | 38.64938 | 39.14149
[105 empty] | 217.4452 | 58.81004 | 59.00328 | 217.4403 | 59.81717 | 60.21861 | 217.4392 | 60.75923 | 60.83966 | 217.4339 | 61.58238 | 61.70118 | 217.4364 | 62.00536 | 62.54792 | 217.4329 | 49.36662 | 49.65511 | 217.4322 | 51.13568 | 50.4522 | 217.4344 | 52.64323 | 52.56187 | 217.4297 | 53.51654 | 53.91177 | 217.428 | 53.45061 | 53.8021 | 217.43 | 53.80688 | 53.74731 | 217.4617 | 38.65425 | 39.1492
[105 empty] | 218.6893 | 58.84625 | 59.04059 | 218.6905 | 59.87353 | 60.27728 | 218.6836 | 60.80764 | 60.88853 | 218.6801 | 61.65366 | 61.77314 | 218.6805 | 62.05925 | 62.60491 | 218.6782 | 49.38249 | 49.67263 | 218.676 | 51.17633 | 50.48894 | 218.6729 | 52.66711 | 52.58528 | 218.6733 | 53.54436 | 53.94185 | 218.6718 | 53.49147 | 53.84497 | 218.6727 | 53.85302 | 53.79311 | 218.7054 | 38.65862 | 39.1564
[105 empty] | 219.9388 | 58.87525 | 59.07071 | 219.9346 | 59.93177 | 60.33781 | 219.9339 | 60.87077 | 60.95213 | 219.9304 | 61.70444 | 61.8246 | 219.9309 | 62.10347 | 62.65224 | 219.9261 | 49.3843 | 49.67609 | 219.9249 | 51.19683 | 50.50552 | 219.922 | 52.68296 | 52.60066 | 219.9241 | 53.58231 | 53.98207 | 219.9208 | 53.53981 | 53.89533 | 219.9267 | 53.90375 | 53.8435 | 219.9533 | 38.68978 | 39.1904
[105 empty] | 221.185 | 58.91801 | 59.11458 | 221.1848 | 59.96464 | 60.37298 | 221.1839 | 60.91797 | 60.99979 | 221.1805 | 61.74265 | 61.86349 | 221.1793 | 62.1555 | 62.70739 | 221.1751 | 49.41453 | 49.70798 | 221.1735 | 51.2321 | 50.53685 | 221.1731 | 52.71419 | 52.63143 | 221.1743 | 53.62023 | 54.02226 | 221.1689 | 53.58237 | 53.9399 | 221.1691 | 53.93593 | 53.87534 | 221.2014 | 38.71144 | 39.2149
[105 empty] | 222.4351 | 58.97486 | 59.17253 | 222.4312 | 60.04075 | 60.4514 | 222.4285 | 60.97797 | 61.06025 | 222.4273 | 61.79594 | 61.91746 | 222.4265 | 62.21887 | 62.77388 | 222.4249 | 49.42771 | 49.72283 | 222.4218 | 51.23945 | 50.54029 | 222.4208 | 52.72688 | 52.64365 | 222.4235 | 53.63241 | 54.03671 | 222.4191 | 53.62262 | 53.98218 | 222.4192 | 53.9635 | 53.90257 | 222.4509 | 38.716 | 39.2223
[105 empty] | 223.6829 | 59.03362 | 59.2324 | 223.6835 | 60.07029 | 60.48325 | 223.679 | 61.02258 | 61.10532 | 223.6784 | 61.84868 | 61.97088 | 223.6769 | 62.25803 | 62.81616 | 223.6731 | 49.42973 | 49.72649 | 223.6701 | 51.26122 | 50.55813 | 223.6683 | 52.75398 | 52.67029 | 223.6684 | 53.66885 | 54.07541 | 223.668 | 53.63583 | 53.9974 | 223.6659 | 54.00069 | 53.93942 | 223.6961 | 38.74671 | 39.25585
[105 empty] | 224.9274 | 59.05302 | 59.25291 | 224.9237 | 60.10675 | 60.52201 | 224.9225 | 61.06894 | 61.15214 | 224.9203 | 61.88499 | 62.00788 | 224.9162 | 62.29554 | 62.85676 | 224.9161 | 49.45826 | 49.75668 | 224.9143 | 51.28432 | 50.57732 | 224.9097 | 52.7844 | 52.70024 | 224.9126 | 53.68692 | 54.09575 | 224.9102 | 53.67386 | 54.03744 | 224.9095 | 54.04874 | 53.98713 | 224.9437 | 38.75511 | 39.26709
[105 empty] | 226.1691 | 59.08636 | 59.28735 | 226.1733 | 60.16183 | 60.57939 | 226.1676 | 61.12174 | 61.2054 | 226.1642 | 61.93874 | 62.06231 | 226.1643 | 62.32914 | 62.89347 | 226.163 | 49.45994 | 49.76001 | 226.1597 | 51.30998 | 50.59906 | 226.1584 | 52.81688 | 52.73225 | 226.1598 | 53.73476 | 54.14585 | 226.1566 | 53.70535 | 54.07094 | 226.1566 | 54.08971 | 54.02775 | 226.1884 | 38.75958 | 39.27439
[105 empty] | 227.4211 | 59.14051 | 59.34261 | 227.4188 | 60.21331 | 60.63317 | 227.4144 | 61.16932 | 61.25344 | 227.4121 | 61.96541 | 62.08966 | 227.4102 | 62.38163 | 62.94907 | 227.4103 | 49.4861 | 49.78783 | 227.403 | 51.3374 | 50.62258 | 227.406 | 52.84084 | 52.75575 | 227.4055 | 53.73109 | 54.14445 | 227.4012 | 53.73719 | 54.1048 | 227.4027 | 54.12593 | 54.06364 | 227.4328 | 38.76838 | 39.28602
[105 empty] | 228.6689 | 59.16521 | 59.36842 | 228.6674 | 60.2547 | 60.67686 | 228.662 | 61.21294 | 61.29752 | 228.6618 | 62.01437 | 62.1393 | 228.6598 | 62.43402 | 63.00457 | 228.6621 | 49.48432 | 49.7877 | 228.6563 | 51.33977 | 50.62101 | 228.6512 | 52.85409 | 52.76853 | 228.6525 | 53.76283 | 54.17846 | 228.6538 | 53.76604 | 54.13567 | 228.6492 | 54.16386 | 54.10122 | 228.6828 | 38.77847 | 39.29896
[105 empty] | 229.9262 | 59.22318 | 59.42751 | 229.9209 | 60.29079 | 60.71527 | 229.92 | 61.25435 | 61.3394 | 229.9189 | 62.09004 | 62.21566 | 229.9186 | 62.47645 | 63.05014 | 229.9147 | 49.49801 | 49.80306 | 229.914 | 51.34386 | 50.62114 | 229.9094 | 52.86279 | 52.77676 | 229.9119 | 53.7899 | 54.20781 | 229.9092 | 53.79008 | 54.16175 | 229.9072 | 54.17621 | 54.11322 | 229.9414 | 38.78127 | 39.30462
[105 empty] | 231.1712 | 59.26932 | 59.47475 | 231.1683 | 60.33854 | 60.76532 | 231.1652 | 61.3081 | 61.39361 | 231.1639 | 62.12075 | 62.24705 | 231.1611 | 62.52139 | 63.09819 | 231.16 | 49.53172 | 49.83842 | 231.1572 | 51.37113 | 50.64451 | 231.1545 | 52.873 | 52.7865 | 231.1531 | 53.81637 | 54.23654 | 231.1534 | 53.81759 | 54.19126 | 231.1523 | 54.23082 | 54.16749 | 231.1847 | 38.80811 | 39.33429
[105 empty] | 232.4177 | 59.2847 | 59.49125 | 232.4153 | 60.39137 | 60.82045 | 232.4134 | 61.36762 | 61.45359 | 232.4093 | 62.16671 | 62.29369 | 232.4082 | 62.54481 | 63.12472 | 232.4078 | 49.53201 | 49.84037 | 232.4048 | 51.39419 | 50.66365 | 232.4018 | 52.91075 | 52.82379 | 232.4057 | 53.8465 | 54.26895 | 232.4011 | 53.85604 | 54.23173 | 232.4018 | 54.26306 | 54.19939 | 232.4333 | 38.82553 | 39.35455
[105 empty] | 233.6595 | 59.32364 | 59.53129 | 233.6594 | 60.42539 | 60.85677 | 233.6535 | 61.397 | 61.48343 | 233.6511 | 62.22234 | 62.35 | 233.6502 | 62.60179 | 63.1848 | 233.6519 | 49.55029 | 49.8603 | 233.6457 | 51.40044 | 50.66599 | 233.6449 | 52.90518 | 52.81775 | 233.6432 | 53.87744 | 54.30214 | 233.6433 | 53.87472 | 54.25242 | 233.6419 | 54.28811 | 54.22411 | 233.6731 | 38.8242 | 39.35604
[105 empty] | 234.9085 | 59.36896 | 59.57772 | 234.9064 | 60.47311 | 60.90679 | 234.9059 | 61.44905 | 61.53594 | 234.9044 | 62.25832 | 62.38666 | 234.9024 | 62.67097 | 63.2571 | 234.8984 | 49.566 | 49.87766 | 234.8964 | 51.41547 | 50.67709 | 234.8972 | 52.93803 | 52.85013 | 234.8962 | 53.89497 | 54.32194 | 234.891 | 53.89493 | 54.27464 | 234.8933 | 54.31522 | 54.25087 | 234.9278 | 38.85313 | 39.38783
[105 empty] | 236.159 | 59.40362 | 59.61349 | 236.1568 | 60.49951 | 60.9355 | 236.1548 | 61.49603 | 61.58338 | 236.1528 | 62.28907 | 62.4181 | 236.1509 | 62.6866 | 63.27585 | 236.1475 | 49.57109 | 49.88441 | 236.1433 | 51.41692 | 50.67462 | 236.144 | 52.95184 | 52.86348 | 236.144 | 53.90013 | 54.32937 | 236.1414 | 53.92329 | 54.30503 | 236.1439 | 54.36314 | 54.29845 | 236.1769 | 38.863 | 39.40054
[105 empty] | 237.409 | 59.44415 | 59.65513 | 237.4071 | 60.54037 | 60.97867 | 237.4037 | 61.53026 | 61.61808 | 237.4025 | 62.32843 | 62.45814 | 237.4015 | 62.73616 | 63.32853 | 237.3989 | 49.59398 | 49.90896 | 237.3974 | 51.43937 | 50.69313 | 237.3945 | 52.98061 | 52.89178 | 237.3947 | 53.92717 | 54.35869 | 237.3912 | 53.96094 | 54.3447 | 237.3948 | 54.39367 | 54.32863 | 237.4262 | 38.87385 | 39.41424
[105 empty] | 238.6585 | 59.4651 | 59.67719 | 238.6595 | 60.59958 | 61.04019 | 238.6567 | 61.57519 | 61.66347 | 238.6546 | 62.36956 | 62.49995 | 238.6541 | 62.7726 | 63.3681 | 238.6509 | 49.61977 | 49.93641 | 238.649 | 51.45652 | 50.70635 | 238.648 | 52.98933 | 52.90003 | 238.6459 | 53.97532 | 54.40912 | 238.6431 | 53.99275 | 54.37853 | 238.6418 | 54.41692 | 54.35154 | 238.6753 | 38.88433 | 39.42756
[105 empty] | 239.9086 | 59.5019 | 59.7151 | 239.9032 | 60.61753 | 61.06043 | 239.9031 | 61.60488 | 61.69362 | 239.8983 | 62.43035 | 62.56142 | 239.8973 | 62.79936 | 63.39796 | 239.8938 | 49.61629 | 49.93458 | 239.8906 | 51.46361 | 50.70953 | 239.8924 | 53.00535 | 52.91558 | 239.8912 | 53.99218 | 54.42823 | 239.8895 | 54.02566 | 54.41346 | 239.8903 | 54.45428 | 54.38856 | 239.9221 | 38.88685 | 39.43292
[105 empty] | 241.1478 | 59.53616 | 59.75046 | 241.1474 | 60.67062 | 61.11582 | 241.1462 | 61.65393 | 61.74313 | 241.1419 | 62.467 | 62.59875 | 241.1404 | 62.83664 | 63.43834 | 241.141 | 49.61943 | 49.93938 | 241.1366 | 51.4878 | 50.7298 | 241.1311 | 53.02308 | 52.93285 | 241.1346 | 53.99723 | 54.43555 | 241.1311 | 54.06771 | 54.45752 | 241.1277 | 54.48268 | 54.41663 | 241.161 | 38.89922 | 39.44811
[105 empty] | 242.3944 | 59.55965 | 59.77506 | 242.3943 | 60.73291 | 61.18042 | 242.3917 | 61.69806 | 61.78772 | 242.3873 | 62.50616 | 62.63859 | 242.3867 | 62.8994 | 63.50421 | 242.3836 | 49.61252 | 49.93411 | 242.3818 | 51.52195 | 50.76004 | 242.3819 | 53.03889 | 52.94819 | 242.3839 | 54.02314 | 54.46373 | 242.3807 | 54.06642 | 54.45824 | 242.3775 | 54.50055 | 54.43415 | 242.4115 | 38.91098 | 39.46272
[105 empty] | 243.645 | 59.59364 | 59.81017 | 243.6406 | 60.73905 | 61.18886 | 243.6356 | 61.74084 | 61.83096 | 243.6362 | 62.5438 | 62.67691 | 243.6343 | 62.91925 | 63.52717 | 243.63 | 49.63935 | 49.9626 | 243.6309 | 51.52914 | 50.76331 | 243.6294 | 53.06004 | 52.96888 | 243.6277 | 54.05751 | 54.50035 | 243.6272 | 54.09625 | 54.49009 | 243.6273 | 54.53044 | 54.4637 | 243.656 | 38.92547 | 39.48004
[105 empty] | 244.8936 | 59.61874 | 59.83638 | 244.8885 | 60.76797 | 61.22008 | 244.8901 | 61.76567 | 61.85626 | 244.8892 | 62.57781 | 62.71161 | 244.886 | 62.94801 | 63.55906 | 244.8848 | 49.64415 | 49.96906 | 244.8834 | 51.52769 | 50.75792 | 244.8798 | 53.0799 | 52.98826 | 244.8831 | 54.07327 | 54.5184 | 244.877 | 54.12327 | 54.51913 | 244.8796 | 54.55566 | 54.48858 | 244.909 | 38.93258 | 39.49
[105 empty] | 246.1434 | 59.674 | 59.89274 | 246.1396 | 60.81298 | 61.2674 | 246.1398 | 61.8096 | 61.90065 | 246.1354 | 62.62455 | 62.75903 | 246.1351 | 62.99355 | 63.60772 | 246.1342 | 49.65581 | 49.98237 | 246.1284 | 51.55545 | 50.78177 | 246.1283 | 53.0909 | 52.9988 | 246.1283 | 54.07698 | 54.52437 | 246.1233 | 54.15138 | 54.54926 | 246.1242 | 54.58528 | 54.51786 | 246.1569 | 38.94811 | 39.50837
[105 empty] | 247.3907 | 59.69574 | 59.91559 | 247.3904 | 60.84007 | 61.2968 | 247.3878 | 61.84828 | 61.93979 | 247.3869 | 62.64541 | 62.78057 | 247.3863 | 63.03503 | 63.65232 | 247.3806 | 49.67591 | 50.00413 | 247.3779 | 51.56809 | 50.79048 | 247.3789 | 53.10843 | 53.01586 | 247.3785 | 54.10426 | 54.55392 | 247.378 | 54.17199 | 54.5719 | 247.3732 | 54.62038 | 54.55261 | 247.4091 | 38.95496 | 39.51807
[105 empty] | 248.6353 | 59.73225 | 59.95321 | 248.6302 | 60.87349 | 61.33251 | 248.6275 | 61.89435 | 61.98632 | 248.6292 | 62.68781 | 62.82366 | 248.6252 | 63.07095 | 63.69132 | 248.6205 | 49.70637 | 50.03624 | 248.6199 | 51.56503 | 50.78351 | 248.6233 | 53.12505 | 53.03202 | 248.6187 | 54.11447 | 54.56638 | 248.6177 | 54.1853 | 54.58721 | 248.6147 | 54.64818 | 54.58007 | 248.6492 | 38.97127 | 39.5372
[105 empty] | 249.8762 | 59.75117 | 59.97323 | 249.8789 | 60.89874 | 61.36007 | 249.8714 | 61.92455 | 62.01698 | 249.8693 | 62.72726 | 62.86378 | 249.8708 | 63.10276 | 63.72624 | 249.8675 | 49.70742 | 50.03894 | 249.8656 | 51.57436 | 50.78893 | 249.8623 | 53.14252 | 53.04902 | 249.8615 | 54.11553 | 54.56971 | 249.8583 | 54.213 | 54.61691 | 249.8574 | 54.68883 | 54.62038 | 249.891 | 38.9918 | 39.56056
[105 empty] | 251.1256 | 59.77464 | 59.99781 | 251.1277 | 60.94037 | 61.404 | 251.1214 | 61.94929 | 62.04218 | 251.1209 | 62.76689 | 62.90409 | 251.119 | 63.11823 | 63.74483 | 251.1177 | 49.73006 | 50.06324 | 251.1152 | 51.61348 | 50.82412 | 251.1144 | 53.14727 | 53.05331 | 251.1121 | 54.14006 | 54.59651 | 251.1116 | 54.25637 | 54.66231 | 251.11 | 54.70585 | 54.63706 | 251.1429 | 38.99589 | 39.5675
[105 empty] | 252.3712 | 59.81375 | 60.03803 | 252.3689 | 60.97965 | 61.44557 | 252.3656 | 61.98437 | 62.07772 | 252.3628 | 62.79218 | 62.93007 | 252.3607 | 63.16342 | 63.79312 | 252.3572 | 49.71052 | 50.04535 | 252.3531 | 51.61744 | 50.82419 | 252.3562 | 53.16971 | 53.07528 | 252.3561 | 54.1669 | 54.62561 | 252.352 | 54.27224 | 54.68019 | 252.3502 | 54.71822 | 54.64909 | 252.3825 | 38.99796 | 39.57239
[105 empty] | 253.614 | 59.83823 | 60.06362 | 253.6118 | 61.0079 | 61.47612 | 253.6115 | 62.01819 | 62.112 | 253.6061 | 62.82084 | 62.9594 | 253.6068 | 63.18192 | 63.81473 | 253.6047 | 49.72667 | 50.06315 | 253.6029 | 51.63564 | 50.83846 | 253.6001 | 53.19059 | 53.09569 | 253.6003 | 54.18675 | 54.64772 | 253.5968 | 54.29067 | 54.70063 | 253.5961 | 54.7487 | 54.67923 | 253.6281 | 39.00671 | 39.58397
[105 empty] | 254.8736 | 59.86801 | 60.09452 | 254.8711 | 61.04649 | 61.51703 | 254.8681 | 62.06556 | 62.15984 | 254.867 | 62.84545 | 62.9847 | 254.8666 | 63.20945 | 63.8454 | 254.8621 | 49.72686 | 50.065 | 254.8582 | 51.6253 | 50.82418 | 254.8595 | 53.18704 | 53.09168 | 254.8578 | 54.21279 | 54.67605 | 254.8563 | 54.31096 | 54.72296 | 254.8572 | 54.77484 | 54.70502 | 254.8906 | 39.02769 | 39.60783
[105 empty] | 256.1148 | 59.89656 | 60.12416 | 256.1125 | 61.06576 | 61.53859 | 256.108 | 62.10298 | 62.19772 | 256.1055 | 62.8598 | 62.99973 | 256.1028 | 63.26194 | 63.90098 | 256.1026 | 49.74671 | 50.0865 | 256.0987 | 51.63 | 50.82497 | 256.0977 | 53.20813 | 53.11231 | 256.1009 | 54.21478 | 54.6803 | 256.0975 | 54.33948 | 54.75348 | 256.0957 | 54.80342 | 54.73326 | 256.1273 | 39.04289 | 39.62584
[105 empty] | 257.3625 | 59.92386 | 60.15258 | 257.3578 | 61.11883 | 61.59396 | 257.3561 | 62.14166 | 62.23685 | 257.3556 | 62.90324 | 63.04385 | 257.3509 | 63.28879 | 63.93093 | 257.3519 | 49.75826 | 50.09971 | 257.3466 | 51.6548 | 50.84585 | 257.3476 | 53.2247 | 53.1284 | 257.3486 | 54.23556 | 54.70334 | 257.3457 | 54.36004 | 54.77606 | 257.3427 | 54.82889 | 54.75839 | 257.3764 | 39.04225 | 39.62805
[105 empty] | 258.6117 | 59.94035 | 60.17018 | 258.6116 | 61.14247 | 61.61992 | 258.6041 | 62.16585 | 62.26151 | 258.6048 | 62.93967 | 63.08096 | 258.6033 | 63.30662 | 63.9519 | 258.6031 | 49.75044 | 50.09355 | 258.5982 | 51.66189 | 50.849 | 258.598 | 53.23759 | 53.14083 | 258.5981 | 54.25426 | 54.72431 | 258.5947 | 54.39145 | 54.80948 | 258.5951 | 54.84352 | 54.77268 | 258.6268 | 39.03585 | 39.62449
[105 empty] | 259.8609 | 59.96733 | 60.19826 | 259.8594 | 61.16353 | 61.64328 | 259.8585 | 62.18422 | 62.28034 | 259.855 | 62.97143 | 63.11341 | 259.8532 | 63.33556 | 63.98395 | 259.8479 | 49.76646 | 50.11122 | 259.8463 | 51.68453 | 50.86772 | 259.8474 | 53.25883 | 53.1616 | 259.8469 | 54.26881 | 54.74113 | 259.8449 | 54.40354 | 54.8236 | 259.8409 | 54.85298 | 54.78179 | 259.8767 | 39.05638 | 39.64787
[105 empty] | 261.112 | 59.9951 | 60.22715 | 261.1088 | 61.19411 | 61.67616 | 261.1077 | 62.20492 | 62.30151 | 261.1033 | 63.02475 | 63.1674 | 261.1013 | 63.35082 | 64.00232 | 261.0987 | 49.7796 | 50.12602 | 261.0976 | 51.68103 | 50.86029 | 261.0975 | 53.28964 | 53.19194 | 261.097 | 54.26776 | 54.74236 | 261.096 | 54.43444 | 54.85652 | 261.0961 | 54.87006 | 54.79854 | 261.123 | 39.06538 | 39.6597
[105 empty] | 262.3597 | 60.03898 | 60.27214 | 262.3595 | 61.22517 | 61.70953 | 262.3593 | 62.256 | 62.35305 | 262.3538 | 63.02675 | 63.17009 | 262.3536 | 63.40095 | 64.05558 | 262.3503 | 49.79725 | 50.14534 | 262.3468 | 51.684 | 50.85934 | 262.3451 | 53.29205 | 53.19389 | 262.3502 | 54.29811 | 54.77499 | 262.3448 | 54.44627 | 54.87037 | 262.3432 | 54.89809 | 54.82622 | 262.3716 | 39.06289 | 39.66005
[105 empty] | 263.605 | 60.05856 | 60.29283 | 263.6077 | 61.26748 | 61.75415 | 263.6055 | 62.27819 | 62.3757 | 263.5999 | 63.06781 | 63.21183 | 263.6016 | 63.42302 | 64.08077 | 263.5997 | 49.81507 | 50.16481 | 263.5954 | 51.68134 | 50.85275 | 263.596 | 53.30331 | 53.20468 | 263.5959 | 54.33052 | 54.80967 | 263.5923 | 54.46411 | 54.89022 | 263.589 | 54.9214 | 54.84919 | 263.6217 | 39.06109 | 39.6611
[105 empty] | 264.8518 | 60.0628 | 60.29817 | 264.8518 | 61.30201 | 61.79097 | 264.8498 | 62.30759 | 62.40556 | 264.8401 | 63.09815 | 63.24284 | 264.842 | 63.47007 | 64.13091 | 264.8377 | 49.81633 | 50.16771 | 264.8339 | 51.70021 | 50.86773 | 264.8364 | 53.31623 | 53.21713 | 264.8366 | 54.34216 | 54.82356 | 264.836 | 54.48912 | 54.91725 | 264.831 | 54.94711 | 54.87456 | 264.8627 | 39.06184 | 39.66467
[105 empty] | 266.1007 | 60.09519 | 60.33167 | 266.0993 | 61.30517 | 61.79643 | 266.0988 | 62.35645 | 62.45488 | 266.0921 | 63.1249 | 63.27028 | 266.0875 | 63.49947 | 64.16342 | 266.0859 | 49.82621 | 50.17924 | 266.0874 | 51.72308 | 50.88666 | 266.0862 | 53.32134 | 53.22178 | 266.0852 | 54.35218 | 54.83585 | 266.08 | 54.5052 | 54.93534 | 266.0799 | 54.96669 | 54.89379 | 266.1112 | 39.0762 | 39.68187
[105 empty] | 267.3451 | 60.12459 | 60.36218 | 267.3452 | 61.34792 | 61.84149 | 267.3451 | 62.37956 | 62.47845 | 267.3385 | 63.16249 | 63.30856 | 267.3384 | 63.52812 | 64.19519 | 267.3354 | 49.82023 | 50.17493 | 267.3336 | 51.73117 | 50.89083 | 267.3335 | 53.35166 | 53.25162 | 267.3326 | 54.36482 | 54.85076 | 267.3318 | 54.52189 | 54.95405 | 267.3247 | 54.99727 | 54.92404 | 267.358 | 39.10547 | 39.71398
[105 empty] | 268.5974 | 60.13971 | 60.37841 | 268.5981 | 61.37046 | 61.86635 | 268.5945 | 62.39735 | 62.49671 | 268.5897 | 63.1906 | 63.33734 | 268.5903 | 63.55302 | 64.22322 | 268.5842 | 49.82159 | 50.17795 | 268.5866 | 51.73229 | 50.888 | 268.5842 | 53.35505 | 53.25455 | 268.5828 | 54.39088 | 54.87909 | 268.58 | 54.56237 | 54.99655 | 268.5778 | 55.02457 | 54.95099 | 268.6142 | 39.09969 | 39.71106
[105 empty] | 269.8492 | 60.18035 | 60.42016 | 269.8484 | 61.38218 | 61.88038 | 269.8452 | 62.42848 | 62.52829 | 269.8442 | 63.20269 | 63.35013 | 269.8425 | 63.57135 | 64.24466 | 269.8367 | 49.84692 | 50.20493 | 269.836 | 51.76038 | 50.91217 | 269.8371 | 53.36532 | 53.26436 | 269.8342 | 54.39956 | 54.89004 | 269.8313 | 54.57302 | 55.00922 | 269.8359 | 55.03927 | 54.96534 | 269.8641 | 39.11627 | 39.73049
[105 empty] | 271.1019 | 60.20965 | 60.45057 | 271.0976 | 61.4079 | 61.9084 | 271.0945 | 62.4598 | 62.56008 | 271.0894 | 63.24464 | 63.39275 | 271.0938 | 63.59046 | 64.2669 | 271.0874 | 49.86029 | 50.21997 | 271.0876 | 51.76975 | 50.91761 | 271.0858 | 53.37082 | 53.26938 | 271.0842 | 54.40809 | 54.90085 | 271.0843 | 54.58945 | 55.02768 | 271.0834 | 55.0579 | 54.98364 | 271.113 | 39.13029 | 39.74735
[105 empty] | 272.341 | 60.22435 | 60.46637 | 272.3411 | 61.43547 | 61.93827 | 272.3412 | 62.48124 | 62.58198 | 272.3352 | 63.26166 | 63.41045 | 272.336 | 63.61795 | 64.29749 | 272.3309 | 49.86398 | 50.22531 | 272.3283 | 51.78732 | 50.93127 | 272.3257 | 53.37671 | 53.27481 | 272.3263 | 54.42914 | 54.92415 | 272.3247 | 54.61088 | 55.05111 | 272.3241 | 55.05736 | 54.98275 | 272.3552 | 39.13664 | 39.75652
[105 empty] | 273.5898 | 60.25603 | 60.49916 | 273.5889 | 61.46523 | 61.97033 | 273.5873 | 62.50366 | 62.60487 | 273.5816 | 63.30488 | 63.45435 | 273.5829 | 63.64817 | 64.33082 | 273.5778 | 49.86694 | 50.22992 | 273.5744 | 51.79564 | 50.93568 | 273.5749 | 53.39342 | 53.29105 | 273.5729 | 54.45342 | 54.9507 | 273.572 | 54.61694 | 55.05919 | 273.5711 | 55.07503 | 55.00009 | 273.6019 | 39.14 | 39.76272
[105 empty] | 274.8366 | 60.27212 | 60.51636 | 274.8356 | 61.49649 | 62.00389 | 274.8318 | 62.54611 | 62.64778 | 274.8297 | 63.34026 | 63.49042 | 274.8299 | 63.67973 | 64.3655 | 274.8223 | 49.88281 | 50.24744 | 274.8206 | 51.81201 | 50.94814 | 274.8202 | 53.39008 | 53.28725 | 274.8177 | 54.4652 | 54.96474 | 274.8179 | 54.64795 | 55.09221 | 274.8176 | 55.10577 | 55.03048 | 274.8443 | 39.1556 | 39.78115
[105 empty] | 276.0846 | 60.276 | 60.52136 | 276.0834 | 61.53172 | 62.04142 | 276.0829 | 62.57055 | 62.67268 | 276.0776 | 63.34912 | 63.49995 | 276.0766 | 63.71327 | 64.40214 | 276.0723 | 49.90415 | 50.27044 | 276.0688 | 51.82354 | 50.95574 | 276.0698 | 53.41061 | 53.30731 | 276.0662 | 54.46625 | 54.96806 | 276.066 | 54.66153 | 55.10781 | 276.0664 | 55.12426 | 55.04863 | 276.0985 | 39.15244 | 39.78084
[105 empty] | 277.3349 | 60.29713 | 60.54359 | 277.3315 | 61.54987 | 62.06187 | 277.3327 | 62.5838 | 62.68638 | 277.3235 | 63.35503 | 63.50655 | 277.3251 | 63.7196 | 64.41159 | 277.3219 | 49.90099 | 50.26893 | 277.319 | 51.84189 | 50.97016 | 277.3208 | 53.41608 | 53.31231 | 277.3187 | 54.46314 | 54.96723 | 277.3161 | 54.68331 | 55.13161 | 277.3159 | 55.12524 | 55.04927 | 277.3483 | 39.17165 | 39.8029
[105 empty] | 278.5821 | 60.34234 | 60.58991 | 278.579 | 61.58007 | 62.09438 | 278.5812 | 62.6062 | 62.70925 | 278.5724 | 63.39781 | 63.55002 | 278.5713 | 63.75914 | 64.45424 | 278.5742 | 49.90338 | 50.27298 | 278.5682 | 51.85237 | 50.97671 | 278.5713 | 53.4283 | 53.32406 | 278.5651 | 54.49828 | 55.00463 | 278.5617 | 54.70306 | 55.15337 | 278.562 | 55.15484 | 55.07853 | 278.5949 | 39.16516 | 39.79925
[105 empty] | 279.8272 | 60.35049 | 60.59916 | 279.8254 | 61.60638 | 62.12299 | 279.8248 | 62.63433 | 62.73783 | 279.8184 | 63.4268 | 63.57968 | 279.817 | 63.77355 | 64.47176 | 279.816 | 49.89583 | 50.26708 | 279.8136 | 51.86673 | 50.98716 | 279.8116 | 53.44444 | 53.33974 | 279.8112 | 54.49725 | 55.00587 | 279.808 | 54.72459 | 55.17692 | 279.8051 | 55.17256 | 55.0959 | 279.837 | 39.18051 | 39.81742
[105 empty] | 281.0696 | 60.3685 | 60.61828 | 281.0715 | 61.61115 | 62.13006 | 281.0678 | 62.6579 | 62.76187 | 281.0608 | 63.4432 | 63.59676 | 281.0601 | 63.78201 | 64.48332 | 281.0574 | 49.91279 | 50.28569 | 281.0552 | 51.85688 | 50.9734 | 281.057 | 53.44409 | 53.33892 | 281.0531 | 54.51744 | 55.02832 | 281.0528 | 54.73335 | 55.1877 | 281.0516 | 55.18866 | 55.11166 | 281.0814 | 39.2048 | 39.84455
[105 empty] | 282.3199 | 60.38521 | 60.6361 | 282.3209 | 61.63722 | 62.15844 | 282.3181 | 62.69377 | 62.79821 | 282.3101 | 63.4662 | 63.62045 | 282.3109 | 63.82022 | 64.52465 | 282.3085 | 49.93197 | 50.30653 | 282.3064 | 51.8726 | 50.98519 | 282.3068 | 53.43478 | 53.32915 | 282.3064 | 54.53321 | 55.04636 | 282.3017 | 54.74447 | 55.20083 | 282.3048 | 55.1904 | 55.11306 | 282.3314 | 39.18929 | 39.83188
[105 empty] | 283.5701 | 60.41722 | 60.66922 | 283.573 | 61.68121 | 62.20474 | 283.5655 | 62.71044 | 62.81533 | 283.5625 | 63.49856 | 63.65349 | 283.561 | 63.84121 | 64.54876 | 283.5591 | 49.93744 | 50.31366 | 283.5559 | 51.88981 | 50.99848 | 283.5575 | 53.44843 | 53.34232 | 283.5567 | 54.54514 | 55.06056 | 283.5511 | 54.77428 | 55.23266 | 283.5524 | 55.21103 | 55.13335 | 283.5803 | 39.19651 | 39.84194
[105 empty] | 284.8204 | 60.41821 | 60.67133 | 284.8173 | 61.69188 | 62.2177 | 284.8193 | 62.7392 | 62.84456 | 284.8139 | 63.52393 | 63.67954 | 284.8097 | 63.84234 | 64.553 | 284.8059 | 49.93262 | 50.3105 | 284.8019 | 51.91243 | 51.01718 | 284.8047 | 53.45574 | 53.34917 | 284.8044 | 54.55119 | 55.06889 | 284.8006 | 54.8004 | 55.2608 | 284.8028 | 55.24522 | 55.1672 | 284.8308 | 39.20313 | 39.85141
[105 empty] | 286.0726 | 60.42073 | 60.67496 | 286.0679 | 61.71486 | 62.24299 | 286.0674 | 62.76532 | 62.87114 | 286.0636 | 63.54883 | 63.70512 | 286.063 | 63.88556 | 64.59935 | 286.0567 | 49.94191 | 50.32144 | 286.0531 | 51.91239 | 51.0132 | 286.0557 | 53.42281 | 53.31577 | 286.0543 | 54.58945 | 55.10942 | 286.0498 | 54.814 | 55.27642 | 286.0511 | 55.2401 | 55.16174 | 286.0797 | 39.2232 | 39.87432
[105 empty] | 287.3153 | 60.43949 | 60.69483 | 287.3154 | 61.73742 | 62.26786 | 287.311 | 62.7962 | 62.90248 | 287.31 | 63.566 | 63.72298 | 287.3092 | 63.9015 | 64.6184 | 287.3038 | 49.96075 | 50.34195 | 287.3021 | 51.91314 | 51.01003 | 287.2984 | 53.38021 | 53.27271 | 287.2982 | 54.60082 | 55.12304 | 287.2985 | 54.826 | 55.29043 | 287.2951 | 55.25977 | 55.18106 | 287.3246 | 39.22771 | 39.88167
[105 empty] | 288.5568 | 60.48616 | 60.7426 | 288.5585 | 61.76101 | 62.29375 | 288.5545 | 62.81415 | 62.92089 | 288.5536 | 63.57415 | 63.7318 | 288.5528 | 63.92373 | 64.64373 | 288.5471 | 49.97786 | 50.3607 | 288.5412 | 51.9127 | 51.0057 | 288.5441 | 53.4004 | 53.29243 | 288.5414 | 54.61312 | 55.13761 | 288.5426 | 54.83423 | 55.30068 | 288.5421 | 55.28604 | 55.20699 | 288.5662 | 39.23156 | 39.88835
[105 empty] | 289.8067 | 60.51135 | 60.76889 | 289.8055 | 61.77554 | 62.31058 | 289.8038 | 62.84662 | 62.95382 | 289.8022 | 63.60452 | 63.76286 | 289.8029 | 63.95728 | 64.68041 | 289.7953 | 49.95751 | 50.342 | 289.792 | 51.91369 | 51.00275 | 289.7937 | 53.41348 | 53.30504 | 289.7947 | 54.61642 | 55.14318 | 289.7925 | 54.8418 | 55.31027 | 289.7899 | 55.29396 | 55.21457 | 289.8192 | 39.23796 | 39.8976
[105 empty] | 291.0584 | 60.52479 | 60.78345 | 291.0526 | 61.79172 | 62.32906 | 291.0519 | 62.86057 | 62.96824 | 291.0488 | 63.62576 | 63.78478 | 291.0503 | 63.97322 | 64.69946 | 291.0423 | 49.96214 | 50.34829 | 291.0405 | 51.93497 | 51.02011 | 291.0405 | 53.42308 | 53.31418 | 291.0378 | 54.64331 | 55.17234 | 291.0344 | 54.85365 | 55.32412 | 291.0346 | 55.30428 | 55.22455 | 291.0646 | 39.25695 | 39.91941
[105 empty] | 292.3041 | 60.54987 | 60.80963 | 292.3036 | 61.84143 | 62.38108 | 292.3015 | 62.8847 | 62.99283 | 292.2964 | 63.65823 | 63.81793 | 292.2991 | 63.9894 | 64.71876 | 292.293 | 49.98388 | 50.37169 | 292.2901 | 51.95482 | 51.03603 | 292.2853 | 53.45541 | 53.34604 | 292.2885 | 54.64122 | 55.17251 | 292.2865 | 54.86935 | 55.34185 | 292.2808 | 55.31935 | 55.23928 | 292.3146 | 39.25542 | 39.92073
[105 empty] | 293.5515 | 60.56174 | 60.82262 | 293.5508 | 61.86455 | 62.4065 | 293.5476 | 62.90861 | 63.01719 | 293.5442 | 63.65803 | 63.81842 | 293.5437 | 64.004 | 64.73645 | 293.5348 | 49.99394 | 50.3834 | 293.539 | 51.95333 | 51.03062 | 293.5368 | 53.49935 | 53.38951 | 293.5355 | 54.64648 | 55.18004 | 293.5326 | 54.90522 | 55.37974 | 293.5328 | 55.34363 | 55.26321 | 293.5617 | 39.25004 | 39.91819
[105 empty] | 294.8015 | 60.56512 | 60.82711 | 294.7995 | 61.8617 | 62.40596 | 294.7961 | 62.93508 | 63.04412 | 294.7959 | 63.67678 | 63.83784 | 294.7948 | 64.01366 | 64.74924 | 294.7869 | 50.00813 | 50.39925 | 294.7868 | 51.96457 | 51.03793 | 294.7855 | 53.5335 | 53.4232 | 294.7823 | 54.6526 | 55.18843 | 294.7818 | 54.90119 | 55.37773 | 294.7834 | 55.35415 | 55.27339 | 294.8106 | 39.268 | 39.93899
[105 empty] | 296.0415 | 60.58642 | 60.84951 | 296.0443 | 61.87792 | 62.42448 | 296.039 | 62.95419 | 63.0637 | 296.0393 | 63.69581 | 63.85755 | 296.0387 | 64.04735 | 64.78603 | 296.0304 | 50.00478 | 50.39755 | 296.0296 | 51.9821 | 51.05155 | 296.0315 | 53.57153 | 53.46076 | 296.0276 | 54.67107 | 55.20916 | 296.0275 | 54.90075 | 55.3793 | 296.0275 | 55.35168 | 55.27058 | 296.0554 | 39.27558 | 39.94941
[105 empty] | 297.2911 | 60.60159 | 60.86579 | 297.2879 | 61.89792 | 62.44677 | 297.2858 | 62.95044 | 63.06041 | 297.2838 | 63.72883 | 63.89125 | 297.281 | 64.06581 | 64.80759 | 297.2768 | 50.01889 | 50.41331 | 297.2759 | 51.98138 | 51.04692 | 297.275 | 53.57055 | 53.45931 | 297.2715 | 54.68059 | 55.22094 | 297.2706 | 54.92736 | 55.40792 | 297.2704 | 55.37925 | 55.29781 | 297.3018 | 39.28882 | 39.96548
[105 empty] | 298.5416 | 60.61841 | 60.88372 | 298.5393 | 61.90607 | 62.45723 | 298.5335 | 62.99419 | 63.10462 | 298.5339 | 63.76448 | 63.92759 | 298.5346 | 64.09377 | 64.83868 | 298.5252 | 50.01161 | 50.40769 | 298.5248 | 51.99497 | 51.05658 | 298.5245 | 53.59291 | 53.48121 | 298.5207 | 54.69174 | 55.23437 | 298.5196 | 54.95675 | 55.43933 | 298.5214 | 55.39472 | 55.31294 | 298.5508 | 39.29747 | 39.97698
[105 empty] | 299.7863 | 60.64252 | 60.90893 | 299.7873 | 61.94519 | 62.49865 | 299.7853 | 63.01124 | 63.12213 | 299.7837 | 63.77876 | 63.94255 | 299.7818 | 64.10565 | 64.85367 | 299.7758 | 50.0273 | 50.42503 | 299.7734 | 51.9995 | 51.05718 | 299.7713 | 53.60535 | 53.49318 | 299.7734 | 54.70589 | 55.25079 | 299.7666 | 54.97017 | 55.45476 | 299.77 | 55.41314 | 55.33102 | 299.7979 | 39.29922 | 39.98156
[105 empty] | 301.038 | 60.65517 | 60.92269 | 301.0377 | 61.97344 | 62.52922 | 301.0342 | 63.0264 | 63.13776 | 301.0307 | 63.78574 | 63.95021 | 301.0301 | 64.12148 | 64.87262 | 301.0269 | 50.03503 | 50.43443 | 301.0238 | 52.02239 | 51.07615 | 301.023 | 53.62744 | 53.5148 | 301.0215 | 54.71403 | 55.2612 | 301.0188 | 54.99017 | 55.47679 | 301.0193 | 55.41208 | 55.32961 | 301.0495 | 39.3068 | 39.99199
[105 empty] | 302.2905 | 60.6743 | 60.94295 | 302.2876 | 61.98901 | 62.54709 | 302.2828 | 63.03991 | 63.15173 | 302.28 | 63.81015 | 63.97531 | 302.2826 | 64.14581 | 64.90007 | 302.2762 | 50.02694 | 50.428 | 302.2737 | 52.03205 | 51.08188 | 302.2711 | 53.62268 | 53.50958 | 302.2718 | 54.72386 | 55.2733 | 302.2697 | 55.00034 | 55.48898 | 302.2689 | 55.42862 | 55.34581 | 302.3003 | 39.31133 | 39.99937
[105 empty] | 303.5314 | 60.69355 | 60.9633 | 303.53 | 62.01335 | 62.57373 | 303.5267 | 63.05614 | 63.16841 | 303.5259 | 63.8221 | 63.98793 | 303.521 | 64.15558 | 64.91294 | 303.5199 | 50.04113 | 50.44384 | 303.5171 | 52.03182 | 51.07774 | 303.5146 | 53.63071 | 53.51714 | 303.5115 | 54.7231 | 55.2748 | 303.5112 | 55.02382 | 55.51446 | 303.513 | 55.44279 | 55.35964 | 303.5382 | 39.31731 | 40.00817
[105 empty] | 304.7716 | 60.72243 | 60.99328 | 304.7736 | 62.02479 | 62.58746 | 304.7717 | 63.09243 | 63.20516 | 304.7664 | 63.84958 | 64.01609 | 304.7696 | 64.17876 | 64.93923 | 304.7633 | 50.04847 | 50.45283 | 304.7618 | 52.03922 | 51.08123 | 304.7568 | 53.65279 | 53.53875 | 304.7568 | 54.72916 | 55.28312 | 304.7569 | 55.03029 | 55.52295 | 304.754 | 55.45941 | 55.37593 | 304.7851 | 39.32391 | 40.01761
[105 empty] | 306.0247 | 60.73704 | 61.009 | 306.0253 | 62.03417 | 62.59915 | 306.0194 | 63.11093 | 63.22412 | 306.0163 | 63.87267 | 64.03987 | 306.0157 | 64.18916 | 64.95274 | 306.0103 | 50.05744 | 50.46345 | 306.0104 | 52.04384 | 51.08192 | 306.0062 | 53.6647 | 53.55019 | 306.0055 | 54.75356 | 55.3098 | 306.0093 | 55.03291 | 55.5276 | 306.0052 | 55.46709 | 55.38326 | 306.0402 | 39.33418 | 40.03074
[105 empty] | 307.2783 | 60.74066 | 61.01374 | 307.2741 | 62.04965 | 62.61693 | 307.2721 | 63.1304 | 63.24406 | 307.2679 | 63.89108 | 64.05896 | 307.2692 | 64.206 | 64.97271 | 307.2605 | 50.06801 | 50.47568 | 307.2597 | 52.04495 | 51.0791 | 307.2559 | 53.66799 | 53.55302 | 307.2559 | 54.74922 | 55.30773 | 307.2581 | 55.03644 | 55.53314 | 307.2595 | 55.4866 | 55.40243 | 307.2877 | 39.33764 | 40.03703
[105 empty] | 308.5329 | 60.74146 | 61.01565 | 308.5242 | 62.07174 | 62.64134 | 308.5251 | 63.14753 | 63.26165 | 308.5227 | 63.91126 | 64.07982 | 308.5195 | 64.21388 | 64.98371 | 308.5155 | 50.07122 | 50.48055 | 308.512 | 52.03893 | 51.06915 | 308.5111 | 53.66046 | 53.54502 | 308.5149 | 54.77392 | 55.33471 | 308.5118 | 55.05107 | 55.5498 | 308.5082 | 55.50061 | 55.41609 | 308.539 | 39.35567 | 40.05791
[105 empty] | 309.7819 | 60.77267 | 61.04797 | 309.7803 | 62.10037 | 62.67229 | 309.7781 | 63.16574 | 63.28033 | 309.7747 | 63.92075 | 64.09 | 309.7724 | 64.22815 | 65.0011 | 309.7639 | 50.07243 | 50.48342 | 309.7653 | 52.0657 | 51.09198 | 309.7617 | 53.69597 | 53.58007 | 309.7631 | 54.78273 | 55.34579 | 309.7585 | 55.06589 | 55.56664 | 309.7563 | 55.51356 | 55.42871 | 309.791 | 39.35495 | 40.06004
[105 empty] | 311.0274 | 60.78459 | 61.061 | 311.0248 | 62.10678 | 62.68099 | 311.02 | 63.18751 | 63.30255 | 311.0207 | 63.93594 | 64.10587 | 311.018 | 64.2538 | 65.02986 | 311.0136 | 50.06493 | 50.47758 | 311.0114 | 52.07771 | 51.10007 | 311.0138 | 53.71405 | 53.59767 | 311.0107 | 54.79627 | 55.3616 | 311.0112 | 55.0814 | 55.58418 | 311.008 | 55.51805 | 55.43285 | 311.0365 | 39.36798 | 40.07591
[105 empty] | 312.2707 | 60.79578 | 61.07329 | 312.2679 | 62.1211 | 62.69761 | 312.266 | 63.20461 | 63.32012 | 312.2618 | 63.94598 | 64.11659 | 312.2658 | 64.27139 | 65.05056 | 312.2564 | 50.0796 | 50.4939 | 312.2551 | 52.07524 | 51.09369 | 312.2519 | 53.72595 | 53.60911 | 312.2547 | 54.80577 | 55.37336 | 312.2495 | 55.10168 | 55.60645 | 312.2494 | 55.52648 | 55.44094 | 312.2799 | 39.37044 | 40.08119
[105 empty] | 313.5193 | 60.80033 | 61.07895 | 313.5165 | 62.13159 | 62.7104 | 313.5141 | 63.21031 | 63.32628 | 313.5095 | 63.95996 | 64.13124 | 313.51 | 64.2911 | 65.07338 | 313.5036 | 50.08734 | 50.50329 | 313.5017 | 52.08952 | 51.10405 | 313.4981 | 53.73855 | 53.62125 | 313.5039 | 54.79849 | 55.36835 | 313.4991 | 55.1091 | 55.61589 | 313.4975 | 55.53409 | 55.4482 | 313.5286 | 39.37813 | 40.09172
[105 empty] | 314.7684 | 60.83335 | 61.11309 | 314.7645 | 62.15232 | 62.73343 | 314.7614 | 63.2262 | 63.34263 | 314.7626 | 64.00424 | 64.17621 | 314.7603 | 64.31366 | 65.09906 | 314.7544 | 50.10522 | 50.52283 | 314.7534 | 52.08608 | 51.09668 | 314.753 | 53.7557 | 53.63793 | 314.748 | 54.83031 | 55.40244 | 314.7481 | 55.11763 | 55.62644 | 314.7478 | 55.5634 | 55.47717 | 314.7779 | 39.39502 | 40.11146
[105 empty] | 316.0194 | 60.8413 | 61.12215 | 316.0149 | 62.16865 | 62.75208 | 316.0164 | 63.22808 | 63.34498 | 316.0139 | 64.01082 | 64.18347 | 316.0099 | 64.33179 | 65.1203 | 316.0012 | 50.10901 | 50.52828 | 315.9992 | 52.09491 | 51.10159 | 316.0018 | 53.75042 | 53.63218 | 316.0001 | 54.82874 | 55.40314 | 315.9988 | 55.14428 | 55.65511 | 315.999 | 55.56333 | 55.47676 | 316.0258 | 39.38745 | 40.10674
[105 empty] | 317.2719 | 60.8502 | 61.13215 | 317.2665 | 62.17656 | 62.76229 | 317.2635 | 63.26422 | 63.38157 | 317.2648 | 64.01558 | 64.18893 | 317.2631 | 64.3517 | 65.14334 | 317.2578 | 50.11084 | 50.53177 | 317.2527 | 52.0947 | 51.09744 | 317.2514 | 53.75249 | 53.63378 | 317.2564 | 54.82893 | 55.40561 | 317.2495 | 55.14679 | 55.65965 | 317.2459 | 55.56952 | 55.48261 | 317.2796 | 39.39353 | 40.11566
[105 empty] | 318.5183 | 60.8602 | 61.14326 | 318.518 | 62.19503 | 62.78308 | 318.5145 | 63.29152 | 63.40934 | 318.5114 | 64.04569 | 64.21972 | 318.5114 | 64.35265 | 65.14741 | 318.5078 | 50.10727 | 50.52987 | 318.5016 | 52.09245 | 51.09127 | 318.5024 | 53.76233 | 53.64315 | 318.5031 | 54.83405 | 55.41299 | 318.498 | 55.15977 | 55.67464 | 318.4968 | 55.57239 | 55.48514 | 318.527 | 39.40269 | 40.12766
[105 empty] | 319.7598 | 60.8868 | 61.17097 | 319.7567 | 62.20689 | 62.79722 | 319.7566 | 63.30086 | 63.41914 | 319.7561 | 64.0564 | 64.2311 | 319.7513 | 64.38172 | 65.17957 | 319.7469 | 50.11124 | 50.53547 | 319.7434 | 52.10602 | 51.10093 | 319.7416 | 53.7586 | 53.63895 | 319.7431 | 54.84591 | 55.42711 | 319.7392 | 55.16468 | 55.68156 | 319.7431 | 55.59388 | 55.50628 | 319.7703 | 39.40258 | 40.13039
[105 empty] | 321.0092 | 60.89552 | 61.1808 | 321.0044 | 62.2523 | 62.84493 | 321.0021 | 63.31843 | 63.43717 | 321.0015 | 64.07309 | 64.24847 | 320.9993 | 64.38879 | 65.18975 | 320.9929 | 50.11505 | 50.54094 | 320.995 | 52.11025 | 51.10123 | 320.9911 | 53.77675 | 53.65664 | 320.995 | 54.86964 | 55.45312 | 320.9908 | 55.18386 | 55.70276 | 320.9896 | 55.58918 | 55.50125 | 321.0194 | 39.41096 | 40.14161
[105 empty] | 322.2603 | 60.90528 | 61.19166 | 322.2575 | 62.26163 | 62.85658 | 322.2538 | 63.32958 | 63.44878 | 322.2536 | 64.0815 | 64.25757 | 322.2507 | 64.40296 | 65.20705 | 322.2416 | 50.11969 | 50.54723 | 322.2428 | 52.13371 | 51.12077 | 322.2418 | 53.78509 | 53.66452 | 322.241 | 54.87906 | 55.4648 | 322.2396 | 55.19159 | 55.71252 | 322.2361 | 55.60321 | 55.51493 | 322.2682 | 39.42582 | 40.15931
[105 empty] | 323.5068 | 60.93073 | 61.21823 | 323.5048 | 62.26232 | 62.85957 | 323.5019 | 63.35717 | 63.47684 | 323.501 | 64.11031 | 64.28706 | 323.501 | 64.4162 | 65.22341 | 323.49 | 50.13862 | 50.56782 | 323.4901 | 52.13304 | 51.11617 | 323.4884 | 53.78763 | 53.66659 | 323.4922 | 54.88671 | 55.47473 | 323.4859 | 55.20964 | 55.73258 | 323.4868 | 55.61788 | 55.52926 | 323.5145 | 39.42964 | 40.16596
[105 empty] | 324.7608 | 60.94077 | 61.22938 | 324.7547 | 62.28327 | 62.88283 | 324.7531 | 63.37018 | 63.4903 | 324.7549 | 64.10519 | 64.28262 | 324.7508 | 64.41965 | 65.22997 | 324.7426 | 50.14713 | 50.57799 | 324.7418 | 52.12948 | 51.10868 | 324.74 | 53.79572 | 53.67421 | 324.7384 | 54.89317 | 55.48345 | 324.7371 | 55.2148 | 55.73976 | 324.7362 | 55.62801 | 55.53905 | 324.7693 | 39.43769 | 40.17687
[105 empty] | 326.0073 | 60.94519 | 61.23491 | 326.004 | 62.31982 | 62.92169 | 325.9995 | 63.38636 | 63.50695 | 325.9981 | 64.13609 | 64.31421 | 325.9964 | 64.44541 | 65.25884 | 325.9914 | 50.14994 | 50.58246 | 325.9885 | 52.1366 | 51.11188 | 325.9923 | 53.79447 | 53.67248 | 325.9888 | 54.89338 | 55.48593 | 325.9853 | 55.21285 | 55.73983 | 325.9858 | 55.6313 | 55.542 | 326.015 | 39.44396 | 40.18598
[105 empty] | 327.2485 | 60.96265 | 61.25347 | 327.2485 | 62.30631 | 62.91048 | 327.2489 | 63.39388 | 63.51494 | 327.2433 | 64.15428 | 64.33308 | 327.2418 | 64.46556 | 65.2821 | 327.2382 | 50.15455 | 50.58872 | 327.2346 | 52.14577 | 51.11713 | 327.2338 | 53.79486 | 53.67242 | 327.2326 | 54.90285 | 55.49767 | 327.2289 | 55.21904 | 55.74802 | 327.2263 | 55.6521 | 55.56245 | 327.2589 | 39.45547 | 40.20032
[105 empty] | 328.4971 | 60.9804 | 61.27233 | 328.4915 | 62.33216 | 62.93862 | 328.4903 | 63.41653 | 63.53804 | 328.4887 | 64.16172 | 64.34119 | 328.4844 | 64.46984 | 65.28949 | 328.481 | 50.16031 | 50.59614 | 328.4756 | 52.16761 | 51.13507 | 328.4807 | 53.80432 | 53.68141 | 328.4756 | 54.89688 | 55.49395 | 328.4753 | 55.25723 | 55.78824 | 328.4754 | 55.65503 | 55.56505 | 328.5031 | 39.45529 | 40.20297
[105 empty] | 329.748 | 60.99132 | 61.28437 | 329.7405 | 62.35525 | 62.96402 | 329.7373 | 63.4262 | 63.54817 | 329.7366 | 64.18856 | 64.36872 | 329.7346 | 64.48682 | 65.30958 | 329.7292 | 50.16004 | 50.59752 | 329.7248 | 52.17191 | 51.13544 | 329.7236 | 53.81321 | 53.68983 | 329.7248 | 54.90505 | 55.5044 | 329.7195 | 55.25918 | 55.7922 | 329.7176 | 55.67853 | 55.58821 | 329.7548 | 39.46624 | 40.21676
[105 empty] | 330.9933 | 60.98441 | 61.27856 | 330.9859 | 62.35845 | 62.96952 | 330.9849 | 63.43289 | 63.55532 | 330.9862 | 64.18252 | 64.36335 | 330.9822 | 64.51305 | 65.33892 | 330.9759 | 50.16679 | 50.60593 | 330.9734 | 52.18702 | 51.14663 | 330.9704 | 53.83191 | 53.70806 | 330.9716 | 54.90671 | 55.50832 | 330.9706 | 55.2605 | 55.79554 | 330.9682 | 55.69354 | 55.60287 | 330.9984 | 39.48333 | 40.23669
[105 empty] | 332.2447 | 61.01077 | 61.30603 | 332.2396 | 62.36015 | 62.97353 | 332.2371 | 63.45682 | 63.57972 | 332.2376 | 64.1998 | 64.38132 | 332.2344 | 64.5196 | 65.3486 | 332.2272 | 50.16117 | 50.60197 | 332.2251 | 52.18512 | 51.14079 | 332.2231 | 53.83801 | 53.7137 | 332.2253 | 54.92979 | 55.53368 | 332.2233 | 55.27677 | 55.81383 | 332.2219 | 55.69843 | 55.60741 | 332.2517 | 39.47304 | 40.22925
[105 empty] | 333.4968 | 61.02185 | 61.31823 | 333.49 | 62.37503 | 62.99072 | 333.4911 | 63.46397 | 63.58733 | 333.4873 | 64.22037 | 64.40258 | 333.4891 | 64.53358 | 65.36571 | 333.4799 | 50.17415 | 50.61661 | 333.4778 | 52.18822 | 51.13996 | 333.4742 | 53.83124 | 53.70646 | 333.4769 | 54.94184 | 55.54801 | 333.4727 | 55.29101 | 55.83009 | 333.4698 | 55.69614 | 55.60479 | 333.5029 | 39.47738 | 40.23644
[105 empty] | 334.7473 | 61.03779 | 61.33528 | 334.7425 | 62.39702 | 63.01502 | 334.7409 | 63.47806 | 63.60188 | 334.7406 | 64.23832 | 64.42121 | 334.7348 | 64.53104 | 65.36628 | 334.7274 | 50.1744 | 50.61851 | 334.7285 | 52.18348 | 51.13129 | 334.7252 | 53.84442 | 53.71917 | 334.7264 | 54.95059 | 55.55902 | 334.7226 | 55.29897 | 55.84007 | 334.7237 | 55.69505 | 55.60335 | 334.7535 | 39.49398 | 40.25589
[105 empty] | 335.9888 | 61.05324 | 61.35183 | 335.984 | 62.39792 | 63.01821 | 335.9852 | 63.49225 | 63.61653 | 335.9801 | 64.25194 | 64.43551 | 335.9806 | 64.54528 | 65.38362 | 335.9748 | 50.197 | 50.64277 | 335.972 | 52.18612 | 51.13002 | 335.9692 | 53.85516 | 53.72944 | 335.9699 | 54.96369 | 55.57439 | 335.9662 | 55.31669 | 55.8598 | 335.9674 | 55.70027 | 55.60823 | 335.9967 | 39.4992 | 40.26394
[105 empty] | 337.2396 | 61.06927 | 61.36897 | 337.2341 | 62.40788 | 63.03048 | 337.2321 | 63.52037 | 63.64512 | 337.2311 | 64.26166 | 64.44591 | 337.2277 | 64.55468 | 65.39614 | 337.2204 | 50.19899 | 50.64641 | 337.2191 | 52.1817 | 51.12168 | 337.2168 | 53.8531 | 53.72692 | 337.2168 | 54.96189 | 55.57485 | 337.2143 | 55.33652 | 55.88165 | 337.2146 | 55.71138 | 55.619 | 337.246 | 39.4948 | 40.26238
[105 empty] | 338.4848 | 61.07117 | 61.37198 | 338.4799 | 62.4377 | 63.0626 | 338.4777 | 63.52901 | 63.65421 | 338.4766 | 64.27472 | 64.45965 | 338.4748 | 64.57803 | 65.42261 | 338.4649 | 50.20461 | 50.65368 | 338.467 | 52.19159 | 51.12765 | 338.4671 | 53.8687 | 53.74205 | 338.4656 | 54.96432 | 55.57955 | 338.4643 | 55.34344 | 55.89059 | 338.4587 | 55.71855 | 55.62583 | 338.4922 | 39.50329 | 40.27371
[105 empty] | 339.734 | 61.08625 | 61.38816 | 339.7316 | 62.45 | 63.07721 | 339.7291 | 63.54691 | 63.67258 | 339.7285 | 64.29146 | 64.47707 | 339.7213 | 64.58223 | 65.42991 | 339.7162 | 50.20304 | 50.65377 | 339.7179 | 52.21591 | 51.14804 | 339.7165 | 53.85851 | 53.73139 | 339.7147 | 54.97606 | 55.59356 | 339.7123 | 55.34547 | 55.89464 | 339.7092 | 55.7352 | 55.64214 | 339.7395 | 39.51264 | 40.28589
[105 empty] | 340.9849 | 61.08682 | 61.38985 | 340.9838 | 62.45731 | 63.08683 | 340.9807 | 63.54534 | 63.67147 | 340.9758 | 64.29916 | 64.48546 | 340.9746 | 64.59894 | 65.44975 | 340.967 | 50.21233 | 50.66472 | 340.9656 | 52.22153 | 51.14973 | 340.9685 | 53.8535 | 53.72592 | 340.9628 | 54.9848 | 55.60457 | 340.9644 | 55.35612 | 55.90731 | 340.9612 | 55.73822 | 55.64481 | 340.9931 | 39.52044 | 40.29654
[105 empty] | 342.2322 | 61.10214 | 61.40628 | 342.2288 | 62.46709 | 63.0989 | 342.2294 | 63.57146 | 63.69805 | 342.2225 | 64.30647 | 64.49344 | 342.2245 | 64.60927 | 65.4632 | 342.2151 | 50.22478 | 50.67883 | 342.2151 | 52.19233 | 51.1166 | 342.2114 | 53.87375 | 53.7457 | 342.2129 | 54.99218 | 55.61423 | 342.2083 | 55.36535 | 55.91855 | 342.2092 | 55.74457 | 55.65082 | 342.2407 | 39.52722 | 40.30616
[105 empty] | 343.4752 | 61.11764 | 61.42288 | 343.4705 | 62.49271 | 63.12683 | 343.4704 | 63.57932 | 63.70637 | 343.4691 | 64.32514 | 64.5128 | 343.4656 | 64.62828 | 65.4853 | 343.4577 | 50.22981 | 50.68551 | 343.4552 | 52.18889 | 51.10926 | 343.4535 | 53.86608 | 53.73756 | 343.4557 | 54.99786 | 55.62217 | 343.4524 | 55.37836 | 55.93358 | 343.4484 | 55.75478 | 55.66069 | 343.4804 | 39.53531 | 40.31708
[105 empty] | 344.7183 | 61.12084 | 61.42719 | 344.713 | 62.4887 | 63.1251 | 344.7128 | 63.58305 | 63.71056 | 344.7117 | 64.33841 | 64.52675 | 344.7063 | 64.63519 | 65.49531 | 344.7011 | 50.22979 | 50.68714 | 344.7003 | 52.21174 | 51.1282 | 344.6983 | 53.8778 | 53.74882 | 344.6995 | 55.00971 | 55.63627 | 344.6939 | 55.38667 | 55.94389 | 344.6977 | 55.77197 | 55.67754 | 344.7249 | 39.53102 | 40.31562
[105 empty] | 345.9696 | 61.13322 | 61.44068 | 345.965 | 62.4919 | 63.13061 | 345.9638 | 63.61307 | 63.74104 | 345.9639 | 64.34879 | 64.53781 | 345.9586 | 64.65428 | 65.51753 | 345.951 | 50.2286 | 50.6876 | 345.9467 | 52.21312 | 51.12567 | 345.9483 | 53.884 | 53.75456 | 345.9486 | 55.01551 | 55.64435 | 345.9462 | 55.39065 | 55.9499 | 345.9447 | 55.76836 | 55.67359 | 345.9739 | 39.53382 | 40.32126
[105 empty] | 347.2194 | 61.14753 | 61.4561 | 347.2148 | 62.5328 | 63.17383 | 347.2143 | 63.62938 | 63.75782 | 347.213 | 64.35205 | 64.54176 | 347.2059 | 64.66057 | 65.52693 | 347.2018 | 50.22302 | 50.68368 | 347.1979 | 52.22078 | 51.12939 | 347.1972 | 53.88543 | 53.75551 | 347.1965 | 55.01463 | 55.64574 | 347.1943 | 55.39765 | 55.95892 | 347.1928 | 55.77715 | 55.68203 | 347.2254 | 39.54518 | 40.33547
[105 empty] | 348.4668 | 61.15426 | 61.46394 | 348.463 | 62.54057 | 63.1839 | 348.4622 | 63.63119 | 63.76009 | 348.4583 | 64.36711 | 64.55749 | 348.4555 | 64.67543 | 65.5449 | 348.447 | 50.24522 | 50.70754 | 348.4463 | 52.22111 | 51.1258 | 348.4422 | 53.89419 | 53.76381 | 348.4428 | 55.02891 | 55.66228 | 348.444 | 55.40279 | 55.96607 | 348.4422 | 55.78805 | 55.69259 | 348.4735 | 39.55038 | 40.34351
[105 empty] | 349.7145 | 61.17815 | 61.48893 | 349.7147 | 62.55461 | 63.20025 | 349.7146 | 63.64996 | 63.77932 | 349.7092 | 64.38929 | 64.58036 | 349.7082 | 64.68205 | 65.55465 | 349.7004 | 50.24665 | 50.71062 | 349.6976 | 52.23398 | 51.13474 | 349.6948 | 53.89602 | 53.76517 | 349.6949 | 55.04164 | 55.67728 | 349.6934 | 55.42157 | 55.98688 | 349.6941 | 55.79419 | 55.69839 | 349.7245 | 39.55002 | 40.346
[105 empty] | 350.9582 | 61.1817 | 61.49359 | 350.9548 | 62.56879 | 63.21671 | 350.9538 | 63.65245 | 63.78227 | 350.9513 | 64.40316 | 64.5949 | 350.9495 | 64.70283 | 65.57852 | 350.9422 | 50.24799 | 50.71361 | 350.9414 | 52.24407 | 51.14091 | 350.9386 | 53.90184 | 53.77053 | 350.9405 | 55.04614 | 55.68405 | 350.9353 | 55.40608 | 55.97339 | 350.9347 | 55.79379 | 55.69766 | 350.964 | 39.56271 | 40.36151
[105 empty] | 352.2008 | 61.18768 | 61.50068 | 352.2008 | 62.57567 | 63.2259 | 352.1981 | 63.66422 | 63.7945 | 352.1957 | 64.41497 | 64.60739 | 352.1943 | 64.71876 | 65.59757 | 352.1875 | 50.25371 | 50.72099 | 352.1829 | 52.25621 | 51.14915 | 352.1817 | 53.90013 | 53.76834 | 352.1829 | 55.04719 | 55.68736 | 352.178 | 55.43266 | 56.00198 | 352.1791 | 55.82352 | 55.72704 | 352.2094 | 39.5724 | 40.37404
[105 empty] | 353.45 | 61.20397 | 61.51808 | 353.4509 | 62.58808 | 63.24062 | 353.4497 | 63.66437 | 63.79511 | 353.443 | 64.42488 | 64.61799 | 353.4431 | 64.72364 | 65.60556 | 353.4345 | 50.24935 | 50.71828 | 353.4306 | 52.25675 | 51.14577 | 353.434 | 53.92153 | 53.78928 | 353.4318 | 55.05042 | 55.69286 | 353.4287 | 55.45073 | 56.02208 | 353.4309 | 55.83539 | 55.73856 | 353.4593 | 39.57129 | 40.37577
[105 empty] | 354.6981 | 61.20715 | 61.52237 | 354.6947 | 62.60532 | 63.26015 | 354.6938 | 63.68569 | 63.8169 | 354.6904 | 64.43898 | 64.63277 | 354.6862 | 64.73578 | 65.6208 | 354.6812 | 50.24845 | 50.71904 | 354.6804 | 52.26199 | 51.14708 | 354.6778 | 53.92386 | 53.79114 | 354.6773 | 55.06291 | 55.70762 | 354.6742 | 55.45528 | 56.02864 | 354.6773 | 55.82845 | 55.73128 | 354.7075 | 39.57271 | 40.38003
[105 empty] | 355.9463 | 61.21364 | 61.52997 | 355.9452 | 62.60099 | 63.25814 | 355.9426 | 63.71614 | 63.8478 | 355.938 | 64.44046 | 64.63493 | 355.9356 | 64.74448 | 65.63262 | 355.9319 | 50.25149 | 50.72373 | 355.93 | 52.27281 | 51.15397 | 355.9223 | 53.93411 | 53.80093 | 355.9258 | 55.06646 | 55.71343 | 355.9242 | 55.46369 | 56.03907 | 355.9225 | 55.83971 | 55.7422 | 355.9524 | 39.57596 | 40.38611834
[105 empty] | 357.1943 | 61.23024 | 61.54768 | 357.1921 | 62.60724 | 63.26668 | 357.1887 | 63.72647 | 63.85859 | 357.1865 | 64.44971 | 64.64487 | 357.1841 | 64.74477 | 65.63602 | 357.1784 | 50.25335 | 50.72725 | 357.1752 | 52.28354 | 51.16079 | 357.175 | 53.93581 | 53.80216 | 357.176 | 55.06937 | 55.71862 | 357.1729 | 55.47405 | 56.05144 | 357.1736 | 55.84878 | 55.75094 | 357.2023 | 39.58142 | 40.39442
[105 empty] | 358.4464 | 61.22967 | 61.54822 | 358.4417 | 62.61271 | 63.27447 | 358.442 | 63.72887 | 63.86146 | 358.4401 | 64.46439 | 64.66023 | 358.4344 | 64.75241 | 65.64678 | 358.4297 | 50.2657 | 50.74126 | 358.4256 | 52.28184 | 51.15516 | 358.426 | 53.9401 | 53.80599 | 358.4265 | 55.07818 | 55.72969 | 358.4248 | 55.47132 | 56.05074 | 358.4226 | 55.86312 | 55.76493 | 358.4514 | 39.57884 | 40.39468
[105 empty] | 359.6937 | 61.2536 | 61.57325 | 359.6866 | 62.63731 | 63.30136 | 359.6859 | 63.73841 | 63.87146 | 359.6889 | 64.47499 | 64.67151 | 359.6807 | 64.77015 | 65.66764 | 359.6775 | 50.26153 | 50.73875 | 359.6733 | 52.2856 | 51.15499 | 359.6711 | 53.93574 | 53.80116 | 359.6735 | 55.0909 | 55.74469 | 359.6702 | 55.47849 | 56.05992 | 359.6683 | 55.86373 | 55.7652 | 359.6995 | 39.58847 | 40.40716
[105 empty] | 360.9414 | 61.26276 | 61.58352 | 360.9351 | 62.64558 | 63.31194 | 360.9403 | 63.77071 | 63.90422 | 360.9324 | 64.49598 | 64.69318 | 360.933 | 64.79439 | 65.695 | 360.9225 | 50.26558 | 50.74444 | 360.9238 | 52.29247 | 51.15794 | 360.9221 | 53.94224 | 53.80719 | 360.9178 | 55.08795 | 55.74399 | 360.9146 | 55.49658 | 56.08003 | 360.9185 | 55.86895 | 55.77008 | 360.9486 | 39.59611 | 40.41764
[105 empty] | 362.1921 | 61.2855 | 61.60737 | 362.1893 | 62.67097 | 63.33964 | 362.1895 | 63.77876 | 63.91274 | 362.1817 | 64.50625 | 64.70413 | 362.1811 | 64.81037 | 65.7141 | 362.1735 | 50.26195 | 50.74248 | 362.1753 | 52.29432 | 51.15585 | 362.1696 | 53.95512 | 53.8196 | 362.1685 | 55.08937 | 55.74769 | 362.1665 | 55.51604 | 56.1015 | 362.1711 | 55.87426 | 55.77504 | 362.1993 | 39.61575 | 40.44012
[105 empty] | 363.4466 | 61.28587 | 61.60886 | 363.4439 | 62.67157 | 63.34255 | 363.4392 | 63.77678 | 63.91121 | 363.4345 | 64.50499 | 64.70356 | 363.4344 | 64.80744 | 65.71429 | 363.4261 | 50.27099 | 50.75317 | 363.4248 | 52.30191 | 51.15951 | 363.4234 | 53.96715 | 53.83116 | 363.4231 | 55.09857 | 55.75917 | 363.4218 | 55.51597 | 56.10347 | 363.423 | 55.8752 | 55.77564 | 363.4481 | 39.60991 | 40.43712
[105 empty] | 364.6938 | 61.29099 | 61.61509 | 364.6868 | 62.67815 | 63.35143 | 364.6872 | 63.79289 | 63.92779 | 364.6842 | 64.5202 | 64.71945 | 364.6824 | 64.81084 | 65.7208 | 364.6741 | 50.28579 | 50.76963 | 364.6714 | 52.2995 | 51.15318 | 364.6727 | 53.97891 | 53.84246 | 364.6701 | 55.11088 | 55.77375 | 364.6705 | 55.51767 | 56.10719 | 364.6676 | 55.88543 | 55.78553 | 364.6987 | 39.60873 | 40.43879
[105 empty] | 365.9427 | 61.30395 | 61.62916 | 365.9409 | 62.69 | 63.3656 | 365.9404 | 63.8036 | 63.93896 | 365.9353 | 64.53497 | 64.7349 | 365.9325 | 64.82731 | 65.74039 | 365.928 | 50.28212 | 50.76763 | 365.9231 | 52.31686 | 51.1666 | 365.9242 | 53.96996 | 53.83303 | 365.9233 | 55.11476 | 55.7799 | 365.9184 | 55.53247 | 56.12401 | 365.92 | 55.8917 | 55.79145 | 365.9492 | 39.61873 | 40.45163
[105 empty] | 367.1835 | 61.31742 | 61.64373 | 367.1806 | 62.7023 | 63.38018 | 367.1797 | 63.80936 | 63.94518 | 367.18 | 64.5449 | 64.74551 | 367.1788 | 64.844 | 65.76019 | 367.1708 | 50.2926 | 50.77976 | 367.1646 | 52.3109 | 51.15675 | 367.1646 | 53.96252 | 53.82513 | 367.1639 | 55.11633 | 55.78373 | 367.1604 | 55.53388 | 56.12742 | 367.1618 | 55.89834 | 55.79776 | 367.1906 | 39.62209 | 40.45782
[105 empty] | 368.4318 | 61.3272 | 61.65462 | 368.4303 | 62.71212 | 63.39231 | 368.4297 | 63.80777 | 63.94405 | 368.4228 | 64.54682 | 64.74811 | 368.4215 | 64.84227 | 65.76157 | 368.416 | 50.28922 | 50.77803 | 368.4142 | 52.33252 | 51.17443 | 368.406 | 53.97881 | 53.84095 | 368.4102 | 55.12717 | 55.79684 | 368.4049 | 55.54094 | 56.1365 | 368.4026 | 55.89348 | 55.79256 | 368.437 | 39.63267 | 40.47124
[105 empty] | 369.6833 | 61.32338 | 61.65191 | 369.6768 | 62.72179 | 63.40428 | 369.6757 | 63.81916 | 63.95591 | 369.6698 | 64.5809 | 64.78288 | 369.6674 | 64.8449 | 65.7673 | 369.664 | 50.28931 | 50.77977 | 369.6618 | 52.3361 | 51.1741 | 369.6589 | 53.98488 | 53.84656 | 369.6591 | 55.13644 | 55.80837 | 369.6545 | 55.54589 | 56.14346 | 369.6586 | 55.89797 | 55.7967 | 369.6872 | 39.63304 | 40.47445
[105 empty] | 370.9273 | 61.32775 | 61.65739 | 370.9246 | 62.72634 | 63.41113 | 370.9223 | 63.83298 | 63.97019 | 370.9151 | 64.58002 | 64.78268 | 370.9147 | 64.87166 | 65.79717 | 370.9101 | 50.30023 | 50.79235 | 370.9068 | 52.32786 | 51.16195 | 370.9042 | 53.99375 | 53.85497 | 370.9033 | 55.14631 | 55.82051 | 370.9004 | 55.56522 | 56.16481 | 370.9033 | 55.92117 | 55.81956 | 370.9303 | 39.6372 | 40.48144
[105 empty] | 372.1765 | 61.34569 | 61.67644 | 372.1749 | 62.74415 | 63.43125 | 372.1702 | 63.84801 | 63.98568 | 372.173 | 64.58196 | 64.78531 | 372.1684 | 64.86854 | 65.79719 | 372.1597 | 50.29591 | 50.78969 | 372.1591 | 52.31176 | 51.14191 | 372.1619 | 53.98914 | 53.84988 | 372.159 | 55.14249 | 55.81897 | 372.155 | 55.57614 | 56.17776 | 372.1557 | 55.9304 | 55.82845 | 372.1851 | 39.63311 | 40.48021
[105 empty] | 373.431 | 61.34598 | 61.67785 | 373.4247 | 62.76645 | 63.45586 | 373.4236 | 63.86404 | 64.00217 | 373.4192 | 64.59545 | 64.79947 | 373.4208 | 64.88589 | 65.81766 | 373.4138 | 50.30759 | 50.80303 | 373.4085 | 52.3047 | 51.13092 | 373.4086 | 53.99117 | 53.85145 | 373.4066 | 55.15602 | 55.83476 | 373.4082 | 55.58249 | 56.18613 | 373.4042 | 55.93696 | 55.83467 | 373.4344 | 39.63402 | 40.48396
[105 empty] | 374.6762 | 61.35294 | 61.68591 | 374.671 | 62.76066 | 63.45238 | 374.6717 | 63.86673 | 64.00533 | 374.6641 | 64.60826 | 64.81296 | 374.664 | 64.88649 | 65.82136 | 374.655 | 50.31778 | 50.81487 | 374.6538 | 52.30748 | 51.12979 | 374.6535 | 54.00128 | 53.86109 | 374.6514 | 55.15679 | 55.8378 | 374.6497 | 55.58868 | 56.19433 | 374.6503 | 55.94526 | 55.84263 | 374.6793 | 39.63998 | 40.49276
[105 empty] | 375.9197 | 61.36302 | 61.6971 | 375.9158 | 62.77616 | 63.47017 | 375.9124 | 63.88344 | 64.0225 | 375.9101 | 64.62172 | 64.8271 | 375.908 | 64.90097 | 65.83895 | 375.8991 | 50.32771 | 50.82645 | 375.8981 | 52.31491 | 51.1333 | 375.899 | 53.99526 | 53.85461 | 375.8968 | 55.16694 | 55.85021 | 375.8942 | 55.58761 | 56.19527 | 375.8942 | 55.94522 | 55.84224 | 375.9203 | 39.653 | 40.5086
[105 empty] | 377.1642 | 61.37698 | 61.71216 | 377.1591 | 62.78309 | 63.4794 | 377.1572 | 63.88896 | 64.02847 | 377.1571 | 64.62194 | 64.82801 | 377.1523 | 64.90638 | 65.84746 | 377.1457 | 50.32002 | 50.82041 | 377.1422 | 52.33187 | 51.14635 | 377.145 | 54.00356 | 53.86244 | 377.1404 | 55.16757 | 55.8531 | 377.1369 | 55.5822 | 56.19187 | 377.1363 | 55.95195 | 55.84863 | 377.168 | 39.66104 | 40.51948
[105 empty] | 378.4096 | 61.37185 | 61.70814 | 378.4078 | 62.78514 | 63.48376 | 378.4041 | 63.89996 | 64.03993 | 378.4021 | 64.63347 | 64.84021 | 378.4002 | 64.92488 | 65.86907 | 378.3906 | 50.32824 | 50.83028 | 378.3891 | 52.3427 | 51.15327 | 378.3899 | 54.01763 | 53.87604 | 378.3887 | 55.15738 | 55.84518 | 378.3849 | 55.59956 | 56.21124 | 378.3853 | 55.96268 | 55.85902 | 378.4146 | 39.66864 | 40.52992
[105 empty] | 379.6497 | 61.38815 | 61.72554 | 379.6503 | 62.813 | 63.51391 | 379.6478 | 63.91 | 64.05043 | 379.6438 | 64.64706 | 64.85449 | 379.6425 | 64.94647 | 65.89376 | 379.6352 | 50.3308 | 50.83449 | 379.6288 | 52.3561 | 51.16277 | 379.6316 | 54.02413 | 53.88208 | 379.6294 | 55.17885 | 55.86891 | 379.6266 | 55.61273 | 56.22642 | 379.6254 | 55.96734 | 55.86334 | 379.6586 | 39.65195 | 40.51606
[105 empty] | 380.9025 | 61.39558 | 61.73409 | 380.9012 | 62.81013 | 63.51335 | 380.8971 | 63.92093 | 64.06182 | 380.8931 | 64.65185 | 64.85996 | 380.8917 | 64.95349 | 65.9039 | 380.884 | 50.33354 | 50.8389 | 380.882 | 52.35363 | 51.15635 | 380.8785 | 54.0295 | 53.88698 | 380.8803 | 55.18065 | 55.87298 | 380.8777 | 55.62312 | 56.23884 | 380.8733 | 55.98706 | 55.88272 | 380.9049 | 39.66565 | 40.5326
[105 empty] | 382.15 | 61.41135 | 61.75096 | 382.1438 | 62.81141 | 63.51692 | 382.141 | 63.93464 | 64.07599 | 382.139 | 64.65757 | 64.86636 | 382.1386 | 64.9649 | 65.91842 | 382.1277 | 50.33289 | 50.8399 | 382.128 | 52.36036 | 51.15917 | 382.1267 | 54.02912 | 53.88613 | 382.1257 | 55.19403 | 55.88862 | 382.1232 | 55.61449 | 56.23221 | 382.1255 | 55.97652 | 55.87184 | 382.149 | 39.68195 | 40.55172
[105 empty] | 383.391 | 61.41715 | 61.75787 | 383.3824 | 62.81914 | 63.52694 | 383.385 | 63.92234 | 64.06416 | 383.3799 | 64.67576 | 64.88523 | 383.3778 | 64.96302 | 65.91964 | 383.3676 | 50.32887 | 50.83752 | 383.3653 | 52.36893 | 51.16385 | 383.368 | 54.04061 | 53.89716 | 383.3659 | 55.19421 | 55.89106 | 383.3613 | 55.6243 | 56.24403 | 383.3638 | 55.98696 | 55.88194 | 383.3928 | 39.67567 | 40.54828
[105 empty] | 384.641 | 61.41678 | 61.7586 | 384.6347 | 62.83203 | 63.54214 | 384.6365 | 63.95124 | 64.09351 | 384.6356 | 64.67658 | 64.88673 | 384.6329 | 64.97276 | 65.9325 | 384.6249 | 50.33958 | 50.8499 | 384.6178 | 52.37115 | 51.16214 | 384.6209 | 54.0386 | 53.89468 | 384.6216 | 55.1986 | 55.89773 | 384.6165 | 55.64486 | 56.26662 | 384.6154 | 55.99115 | 55.88579 | 384.6448 | 39.67811 | 40.55357
[105 empty] | 385.8921 | 61.43108 | 61.77402 | 385.8895 | 62.84188 | 63.5543 | 385.887 | 63.95843 | 64.10117 | 385.8859 | 64.67991 | 64.89074 | 385.8818 | 64.98803 | 65.9509 | 385.8747 | 50.33553 | 50.84751 | 385.8722 | 52.37438 | 51.16142 | 385.8738 | 54.04006 | 53.89567 | 385.8687 | 55.20885 | 55.91025 | 385.8688 | 55.64094 | 56.26473 | 385.8666 | 55.99243 | 55.88672 | 385.8968 | 39.68815 | 40.56645
[105 empty] | 387.1416 | 61.45002 | 61.79407 | 387.1382 | 62.84912 | 63.56385 | 387.1371 | 63.96841 | 64.11161 | 387.1346 | 64.70124 | 64.91275 | 387.1321 | 64.99764 | 65.96362 | 387.1235 | 50.33681 | 50.85044 | 387.1214 | 52.38623 | 51.16934 | 387.1206 | 54.04317 | 53.89831 | 387.1202 | 55.20962 | 55.9133 | 387.117 | 55.64706 | 56.27287 | 387.1156 | 56.00057 | 55.89452 | 387.1446 | 39.69725 | 40.5784
[105 empty] | 388.3964 | 61.44642 | 61.79159 | 388.3855 | 62.86545 | 63.58249 | 388.3869 | 63.97854 | 64.12221 | 388.3828 | 64.71139 | 64.92359 | 388.3815 | 65.00258 | 65.97168 | 388.3735 | 50.34403 | 50.85931 | 388.3744 | 52.37375 | 51.15293 | 388.3758 | 54.06109 | 53.91577 | 388.3737 | 55.22157 | 55.92753 | 388.3684 | 55.65966 | 56.28749 | 388.3677 | 56.00813 | 55.90174 | 388.3962 | 39.7006 | 40.5846
[105 empty] | 389.641 | 61.44934 | 61.79561 | 389.6337 | 62.87095 | 63.59029 | 389.6321 | 63.9832 | 64.12733 | 389.6296 | 64.71435 | 64.92723 | 389.6286 | 65.01455 | 65.98676 | 389.6232 | 50.34545 | 50.8624 | 389.6201 | 52.37878 | 51.15404 | 389.6167 | 54.05623 | 53.91044 | 389.6193 | 55.22818 | 55.93639 | 389.6146 | 55.67264 | 56.30248 | 389.6126 | 56.00788 | 55.90115 | 389.6419 | 39.69691 | 40.58374
[105 empty] | 390.8839 | 61.46775 | 61.81512 | 390.8787 | 62.88249 | 63.60413 | 390.8759 | 63.99143 | 64.13602 | 390.873 | 64.71517 | 64.92872 | 390.8728 | 65.00673 | 65.98205 | 390.8667 | 50.35067 | 50.86927 | 390.8615 | 52.38671 | 51.15807 | 390.8619 | 54.05294 | 53.90668 | 390.8619 | 55.23914 | 55.94962 | 390.8572 | 55.66147 | 56.29332 | 390.8562 | 56.01075 | 55.90368 | 390.8866 | 39.69762 | 40.58728
[105 empty] | 392.1309 | 61.48536 | 61.83385 | 392.1269 | 62.88274 | 63.60668 | 392.1271 | 64.0077 | 64.15275 | 392.1234 | 64.73686 | 64.95111 | 392.1257 | 65.02784 | 66.00628 | 392.1146 | 50.35088 | 50.87113 | 392.1083 | 52.42627 | 51.19371 | 392.1109 | 54.06505 | 53.91833 | 392.1054 | 55.24514 | 55.95787 | 392.1054 | 55.68168 | 56.31554 | 392.1072 | 56.01606 | 55.90864 | 392.1354 | 39.70842 | 40.60093
[105 empty] | 393.3802 | 61.47978 | 61.82937 | 393.3759 | 62.88901 | 63.61525 | 393.3717 | 64.0115 | 64.15701 | 393.3708 | 64.74055 | 64.95547 | 393.3665 | 65.0392 | 66.02074 | 393.3606 | 50.35034 | 50.87224 | 393.3557 | 52.43809 | 51.20161 | 393.3533 | 54.06327 | 53.91608 | 393.3558 | 55.23969 | 55.95469 | 393.3502 | 55.6926 | 56.32848 | 393.351 | 56.01646 | 55.9087 | 393.38 | 39.71276 | 40.6081
[105 empty] | 394.6296 | 61.49388 | 61.84459 | 394.6269 | 62.91154 | 63.6401 | 394.623 | 64.01737 | 64.16335 | 394.6225 | 64.73901 | 64.95461 | 394.6168 | 65.04062 | 66.02527 | 394.6116 | 50.36044 | 50.88401 | 394.6091 | 52.44172 | 51.2013 | 394.6064 | 54.07828 | 53.93063 | 394.6074 | 55.24677 | 55.96406 | 394.6045 | 55.69396 | 56.33187 | 394.6063 | 56.03302 | 55.92492 | 394.6319 | 39.71013 | 40.60832
[105 empty] | 395.8757 | 61.49249 | 61.8443 | 395.8739 | 62.92196 | 63.65282 | 395.8717 | 64.02768 | 64.17412 | 395.8685 | 64.7536 | 64.96989 | 395.8654 | 65.0398 | 66.02757 | 395.8539 | 50.35524 | 50.88045 | 395.8559 | 52.44767 | 51.20333 | 395.8518 | 54.07612 | 53.928 | 395.8533 | 55.23403 | 55.95357 | 395.85 | 55.69453 | 56.33445 | 395.8488 | 56.04696 | 55.93852 | 395.8774 | 39.72491 | 40.62593
[105 empty] | 397.129 | 61.496 | 61.84893 | 397.1237 | 62.9147 | 63.64787 | 397.1221 | 64.04642 | 64.19332 | 397.1206 | 64.76556 | 64.98253 | 397.1178 | 65.04521 | 66.03611 | 397.1069 | 50.35912 | 50.886 | 397.1068 | 52.45958 | 51.21131 | 397.1035 | 54.0801 | 53.93151 | 397.1057 | 55.24279 | 55.96461 | 397.1041 | 55.7079 | 56.34985 | 397.1004 | 56.04679 | 55.93801 | 397.1321 | 39.73673 | 40.64061
[105 empty] | 398.3738 | 61.50872 | 61.86275 | 398.372 | 62.92289 | 63.65836 | 398.3697 | 64.05256 | 64.19992 | 398.3664 | 64.77642 | 64.99408 | 398.3644 | 65.05331 | 66.04732 | 398.3513 | 50.35679 | 50.88532 | 398.3537 | 52.4753 | 51.22311 | 398.3488 | 54.0799 | 53.93084 | 398.3523 | 55.24516 | 55.96925 | 398.3501 | 55.71671 | 56.36067 | 398.3487 | 56.05044 | 55.94131 | 398.3769 | 39.74549 | 40.6522
[105 empty] | 399.6186 | 61.50949 | 61.86463 | 399.6156 | 62.94285 | 63.68061 | 399.6105 | 64.05521 | 64.20303 | 399.6063 | 64.78236 | 65.00069 | 399.6067 | 65.05832 | 66.05543 | 399.5959 | 50.36855 | 50.89873 | 399.5953 | 52.48704 | 51.23095 | 399.5908 | 54.07925 | 53.92972 | 399.5963 | 55.25369 | 55.98004 | 399.5917 | 55.72331 | 56.36928 | 399.5919 | 56.04895 | 55.93948 | 399.6217 | 39.74109 | 40.65064
[105 empty] | 400.8683 | 61.51108 | 61.86733 | 400.8639 | 62.94309 | 63.68316 | 400.8631 | 64.05609 | 64.20437 | 400.859 | 64.78662 | 65.00564 | 400.8574 | 65.05803 | 66.05826 | 400.8459 | 50.36243 | 50.89427 | 400.8464 | 52.47214 | 51.21211 | 400.8455 | 54.09574 | 53.94575 | 400.8425 | 55.26813 | 55.99675 | 400.843 | 55.72172 | 56.36971 | 400.8402 | 56.05738 | 55.94757 | 400.8704 | 39.7496 | 40.66199
[105 empty] | 402.1119 | 61.51709 | 61.87444 | 402.1078 | 62.95426 | 63.69663 | 402.1088 | 64.067 | 64.21574 | 402.1026 | 64.79479 | 65.01448 | 402.1034 | 65.07956 | 66.0829 | 402.0951 | 50.37268 | 50.90618 | 402.0876 | 52.48312 | 51.21919 | 402.0909 | 54.09778 | 53.94732 | 402.0892 | 55.2644 | 55.99529 | 402.0863 | 55.7256 | 56.3756 | 402.0855 | 56.06044 | 55.95029 | 402.1155 | 39.753 | 40.66822
[105 empty] | 403.3622 | 61.53989 | 61.89835 | 403.36 | 62.95839 | 63.70307 | 403.3574 | 64.06925 | 64.21845 | 403.3551 | 64.80775 | 65.02813 | 403.3502 | 65.07558 | 66.08203 | 403.3444 | 50.38405 | 50.9192 | 403.3407 | 52.50566 | 51.23779 | 403.3405 | 54.10201 | 53.95109 | 403.3414 | 55.26386 | 55.99702 | 403.3326 | 55.73099 | 56.383 | 403.3359 | 56.06059 | 55.95009 | 403.3658 | 39.76485 | 40.68292
[105 empty] | 404.6096 | 61.55289 | 61.91246 | 404.6099 | 62.9626 | 63.70959 | 404.6064 | 64.08095 | 64.23061 | 404.6045 | 64.80673 | 65.02779 | 404.6056 | 65.09799 | 66.10757 | 404.5902 | 50.37987 | 50.91668 | 404.5896 | 52.50809 | 51.2363 | 404.5902 | 54.10478 | 53.95339 | 404.5892 | 55.27241 | 56.00784 | 404.5912 | 55.73696 | 56.39101 | 404.5875 | 56.06535 | 55.95451 | 404.6178 | 39.77611 | 40.69703
[105 empty] | 405.854 | 61.55062 | 61.9113 | 405.8543 | 62.97967 | 63.72895 | 405.8527 | 64.09002 | 64.24015 | 405.847 | 64.81843 | 65.04017 | 405.845 | 65.10647 | 66.11914 | 405.8376 | 50.38023 | 50.91869 | 405.8353 | 52.50392 | 51.22821 | 405.8298 | 54.11224 | 53.96039 | 405.8338 | 55.27509 | 56.01279 | 405.83 | 55.7413 | 56.39735 | 405.8289 | 56.07985 | 55.96868 | 405.8598 | 39.76907 | 40.69282
[105 empty] | 407.0966 | 61.54543 | 61.90721 | 407.093 | 62.9728 | 63.72437 | 407.0925 | 64.10141 | 64.252 | 407.0903 | 64.82704 | 65.04946 | 407.0899 | 65.10656 | 66.12234 | 407.0788 | 50.38463 | 50.92474 | 407.0772 | 52.49488 | 51.21527 | 407.0749 | 54.10382 | 53.95149 | 407.0755 | 55.28231 | 56.02225 | 407.0703 | 55.756 | 56.41405 | 407.0726 | 56.09688 | 55.98536 | 407.1037 | 39.76718 | 40.69376
[105 empty] | 408.3437 | 61.56751 | 61.9304 | 408.3437 | 62.98558 | 63.73946 | 408.3404 | 64.10839 | 64.25944 | 408.3385 | 64.82393 | 65.04703 | 408.3374 | 65.11287 | 66.13176 | 408.3261 | 50.39352 | 50.93528 | 408.3214 | 52.47338 | 51.18985 | 408.3215 | 54.11784 | 53.96505 | 408.3219 | 55.28813 | 56.03035 | 408.3205 | 55.75218 | 56.41226 | 408.3181 | 56.09581 | 55.98395 | 408.3511 | 39.77609 | 40.70551
[105 empty] | 409.6705 | 61.57073 | 61.9348 | 409.6673 | 62.99296 | 63.74928 | 409.6662 | 64.1128 | 64.26434 | 409.6634 | 64.82854 | 65.05237 | 409.6612 | 65.12603 | 66.14822 | 409.6481 | 50.39727 | 50.94079 | 409.6487 | 52.47721 | 51.18951 | 409.6464 | 54.11759 | 53.96431 | 409.6447 | 55.29094 | 56.03556 | 409.644 | 55.75407 | 56.41628 | 409.6408 | 56.08992 | 55.97769 | 409.6776 | 39.78189 | 40.71433
[105 empty] | 410.9273 | 61.57554 | 61.94073 | 410.9234 | 63.00512 | 63.76376 | 410.9231 | 64.11949 | 64.27149 | 410.9167 | 64.85254 | 65.07705 | 410.915 | 65.13024 | 66.15557 | 410.9078 | 50.39266 | 50.93785 | 410.904 | 52.473 | 51.18135 | 410.9034 | 54.1227 | 53.96895 | 410.902 | 55.29742 | 56.04432 | 410.9007 | 55.77501 | 56.43926 | 410.9003 | 56.08828 | 55.97571 | 410.927 | 39.78075 | 40.71602
[105 empty] | 412.1773 | 61.57856 | 61.94486 | 412.1747 | 63.01267 | 63.77362 | 412.1729 | 64.13631 | 64.28878 | 412.1688 | 64.86132 | 65.08652 | 412.1656 | 65.14051 | 66.16895 | 412.1593 | 50.39046 | 50.93731 | 412.1557 | 52.48067 | 51.18509 | 412.1548 | 54.12627 | 53.97205 | 412.1522 | 55.30161 | 56.05079 | 412.1494 | 55.77013 | 56.43639 | 412.1486 | 56.09826 | 55.98535 | 412.1767 | 39.78033 | 40.71845
[105 empty] | 413.4259 | 61.57969 | 61.9471 | 413.4249 | 63.01512 | 63.77838 | 413.4209 | 64.13971 | 64.29264 | 413.413 | 64.86907 | 65.09495 | 413.4155 | 65.13912 | 66.17068 | 413.4089 | 50.4013 | 50.94981 | 413.4025 | 52.47084 | 51.17134 | 413.404 | 54.13061 | 53.97592 | 413.402 | 55.31291 | 56.06436 | 413.4021 | 55.77822 | 56.44651 | 413.3992 | 56.10382 | 55.99056 | 413.4289 | 39.78805 | 40.72903
[105 empty] | 414.6701 | 61.59433 | 61.96284 | 414.6658 | 63.02117 | 63.78672 | 414.6649 | 64.1509 | 64.30429 | 414.6591 | 64.86998 | 65.09653 | 414.6587 | 65.15289 | 66.18756 | 414.6481 | 50.40172 | 50.95187 | 414.6479 | 52.46421 | 51.1608 | 414.6459 | 54.14325 | 53.9881 | 414.6435 | 55.31686 | 56.07056 | 414.6432 | 55.79327 | 56.46357 | 414.6394 | 56.10981 | 55.99622 | 414.6701 | 39.78271 | 40.72651
[105 empty] | 415.9169 | 61.60622 | 61.97585 | 415.9163 | 63.03914 | 63.807 | 415.9117 | 64.16148 | 64.31533 | 415.9118 | 64.87684 | 65.10408 | 415.9042 | 65.16424 | 66.20201 | 415.898 | 50.39929 | 50.9511 | 415.8978 | 52.46377 | 51.15643 | 415.8926 | 54.13558 | 53.97996 | 415.8946 | 55.31562 | 56.0716 | 415.8913 | 55.80119 | 56.47351 | 415.8893 | 56.1239 | 56.00997 | 415.9199 | 39.78164 | 40.72828
[105 empty] | 417.1659 | 61.6023 | 61.97303 | 417.1649 | 63.03982 | 63.80999 | 417.1633 | 64.16391 | 64.31822 | 417.1526 | 64.88954 | 65.11745 | 417.1539 | 65.1692 | 66.2101 | 417.1474 | 50.40325 | 50.95672 | 417.1423 | 52.48971 | 51.17845 | 417.1441 | 54.14283 | 53.98674 | 417.1433 | 55.3257 | 56.08395 | 417.1433 | 55.81302 | 56.48736 | 417.138 | 56.12577 | 56.01149 | 417.168 | 39.78485 | 40.73434
[105 empty] | 418.4162 | 61.60576 | 61.9776 | 418.414 | 63.04832 | 63.82079 | 418.4083 | 64.16806 | 64.32283 | 418.4054 | 64.89185 | 65.12045 | 418.4023 | 65.16512 | 66.20913 | 418.3936 | 50.41015 | 50.96527 | 418.3962 | 52.47099 | 51.15579 | 418.3914 | 54.15264 | 53.99609 | 418.3908 | 55.32635 | 56.08687 | 418.3875 | 55.80918 | 56.48553 | 418.3839 | 56.13105 | 56.01643 | 418.4175 | 39.79462 | 40.74694
[105 empty] | 419.6631 | 61.61645 | 61.9894 | 419.6589 | 63.05722 | 63.83199 | 419.6601 | 64.17384 | 64.32908 | 419.6527 | 64.89905 | 65.12833 | 419.6518 | 65.18104 | 66.22816 | 419.6413 | 50.4186 | 50.97537 | 419.6418 | 52.46352 | 51.14441 | 419.6369 | 54.14614 | 53.98912 | 419.6363 | 55.33275 | 56.09553 | 419.6365 | 55.80929 | 56.48766 | 419.6331 | 56.12828 | 56.01332 | 419.6644 | 39.79455 | 40.74971
[105 empty] | 420.9123 | 61.62373 | 61.99779 | 420.91 | 63.06638 | 63.84346 | 420.9088 | 64.17927 | 64.33497 | 420.9007 | 64.90614 | 65.1361 | 420.9021 | 65.17848 | 66.22872 | 420.8913 | 50.41962 | 50.97806 | 420.8922 | 52.46721 | 51.14417 | 420.8873 | 54.15715 | 53.99966 | 420.8878 | 55.33975 | 56.1048 | 420.8873 | 55.82235 | 56.50274 | 420.8854 | 56.14029 | 56.02499 | 420.9116 | 39.80022 | 40.75822
[105 empty] | 422.1574 | 61.63355 | 62.00872 | 422.1555 | 63.06366 | 63.84304 | 422.1527 | 64.19558 | 64.35174 | 422.1526 | 64.90918 | 65.13983 | 422.1491 | 65.19256 | 66.24592 | 422.1378 | 50.42067 | 50.98076 | 422.1345 | 52.4661 | 51.13915 | 422.1337 | 54.15704 | 53.99909 | 422.1333 | 55.3309 | 56.09822 | 422.1343 | 55.82849 | 56.5109 | 422.1302 | 56.14325 | 56.02761 | 422.1607 | 39.80251 | 40.76336
[105 empty] | 423.4014 | 61.63508 | 62.01135 | 423.4018 | 63.07739 | 63.85907 | 423.3917 | 64.19333 | 64.34995 | 423.3921 | 64.91479 | 65.14611 | 423.3895 | 65.19722 | 66.25367 | 423.3793 | 50.42482 | 50.98656 | 423.3763 | 52.46841 | 51.13756 | 423.3783 | 54.15998 | 54.00156 | 423.3758 | 55.33539 | 56.10497 | 423.3744 | 55.83157 | 56.51599 | 423.3721 | 56.15595 | 56.03997 | 423.4034 | 39.81227 | 40.77595
[105 empty] | 424.6491 | 61.63795 | 62.01533 | 424.6528 | 63.08388 | 63.86787 | 424.6463 | 64.20386 | 64.36094 | 424.6416 | 64.92468 | 65.15669 | 424.6377 | 65.20347 | 66.26303 | 424.6305 | 50.42893 | 50.99233 | 424.6301 | 52.46361 | 51.12881 | 424.628 | 54.15614 | 53.99725 | 424.628 | 55.34786 | 56.11972 | 424.6248 | 55.83017 | 56.5166 | 424.622 | 56.1586 | 56.04227 | 424.652 | 39.81244 | 40.77895
[105 empty] | 425.8996 | 61.64194 | 62.02043 | 425.8984 | 63.09342 | 63.87971 | 425.8934 | 64.21073 | 64.36827 | 425.8884 | 64.93141 | 65.1641 | 425.8881 | 65.20514 | 66.26783 | 425.8819 | 50.43275 | 50.9978 | 425.8782 | 52.47587 | 51.13716 | 425.8793 | 54.1596 | 54.00024 | 425.8746 | 55.34486 | 56.11898 | 425.8721 | 55.83956 | 56.52801 | 425.8724 | 56.15535 | 56.03868 | 425.9005 | 39.8176 | 40.78696
[105 empty] | 427.1528 | 61.65521 | 62.03482 | 427.152 | 63.10298 | 63.89158 | 427.146 | 64.20492 | 64.36293 | 427.142 | 64.94177 | 65.17514 | 427.1414 | 65.22689 | 66.2927 | 427.1311 | 50.44166 | 51.00837 | 427.1294 | 52.473 | 51.13035 | 427.1294 | 54.16415 | 54.00433 | 427.1289 | 55.34694 | 56.12334 | 427.1234 | 55.84948 | 56.53995 | 427.1214 | 56.1579 | 56.04089 | 427.153 | 39.81933 | 40.79154
[105 empty] | 428.4014 | 61.65543 | 62.03615 | 428.4033 | 63.10342 | 63.89433 | 428.3958 | 64.22358 | 64.38204 | 428.3882 | 64.94353 | 65.17759 | 428.3908 | 65.2315 | 66.30043 | 428.3827 | 50.44057 | 51.00894 | 428.3754 | 52.48008 | 51.13352 | 428.3816 | 54.16828 | 54.00799 | 428.3764 | 55.35507 | 56.13374 | 428.3733 | 55.84268 | 56.53518 | 428.37 | 56.1586 | 56.04124 | 428.401 | 39.82531 | 40.80036
[105 empty] | 429.6454 | 61.65998 | 62.0418 | 429.6447 | 63.10715 | 63.90036 | 429.6401 | 64.22174 | 64.38067 | 429.6344 | 64.96079 | 65.19553 | 429.6362 | 65.22982 | 66.30186 | 429.628 | 50.44335 | 51.01338 | 429.6222 | 52.48618 | 51.1357 | 429.6219 | 54.16906 | 54.0083 | 429.623 | 55.36067 | 56.1416 | 429.6204 | 55.83763 | 56.53214 | 429.6177 | 56.16985 | 56.05216 | 429.6468 | 39.8364 | 40.81428
[105 empty] | 430.892 | 61.6611 | 62.04403 | 430.8936 | 63.11099 | 63.9065 | 430.8824 | 64.22883 | 64.38822 | 430.8812 | 64.96263 | 65.19804 | 430.8794 | 65.24263 | 66.31777 | 430.869 | 50.44302 | 51.01469 | 430.866 | 52.48434 | 51.12995 | 430.8658 | 54.17453 | 54.01331 | 430.8672 | 55.36132 | 56.14452 | 430.8624 | 55.85442 | 56.55094 | 430.8633 | 56.17528 | 56.05725 | 430.8924 | 39.83413 | 40.81485
[105 empty] | 432.1388 | 61.67388 | 62.05792 | 432.1333 | 63.12837 | 63.92617 | 432.1291 | 64.24371 | 64.40356 | 432.1234 | 64.96817 | 65.20426 | 432.1289 | 65.24035 | 66.31861 | 432.1173 | 50.44977 | 51.0231 | 432.113 | 52.4861 | 51.12779 | 432.1092 | 54.17518 | 54.01349 | 432.1133 | 55.3727 | 56.15816 | 432.1084 | 55.86897 | 56.56751 | 432.1045 | 56.18147 | 56.06309 | 432.1361 | 39.84153 | 40.82508
[105 empty] | 433.387 | 61.67845 | 62.0636 | 433.3824 | 63.1315 | 63.93161 | 433.3799 | 64.25223 | 64.41254 | 433.375 | 64.9749 | 65.21168 | 433.3723 | 65.24753 | 66.32889 | 433.3649 | 50.45409 | 51.02907 | 433.3626 | 52.48836 | 51.12612 | 433.3608 | 54.1847 | 54.02254 | 433.3623 | 55.37516 | 56.16289 | 433.3585 | 55.87101 | 56.57156 | 433.3563 | 56.18023 | 56.06151 | 433.3832 | 39.84051 | 40.8269
[105 empty] | 434.6401 | 61.68177 | 62.06803 | 434.6376 | 63.13207 | 63.9345 | 434.6378 | 64.25792 | 64.4187 | 434.6357 | 64.98249 | 65.21996 | 434.6301 | 65.24475 | 66.32924 | 434.6177 | 50.45908 | 51.03572 | 434.6161 | 52.48688 | 51.12069 | 434.6156 | 54.1792 | 54.01658 | 434.6164 | 55.37465 | 56.16466 | 434.6144 | 55.87577 | 56.57835 | 434.6074 | 56.18017 | 56.06111 | 434.6459 | 39.84956 | 40.83883
[105 empty] | 435.8847 | 61.68291 | 62.07028 | 435.8824 | 63.1404 | 63.94512 | 435.8766 | 64.26739 | 64.42863 | 435.874 | 64.9862 | 65.22435 | 435.8731 | 65.2589 | 66.3465 | 435.8683 | 50.46952 | 51.04782 | 435.8607 | 52.49922 | 51.12913 | 435.8604 | 54.18438 | 54.02129 | 435.8606 | 55.37933 | 56.1716 | 435.8576 | 55.88168 | 56.58627 | 435.8553 | 56.17979 | 56.06039 | 435.8849 | 39.85669 | 40.84877
[105 empty] | 437.1377 | 61.70084 | 62.08932 | 437.1358 | 63.14583 | 63.95286 | 437.1309 | 64.27113 | 64.43282 | 437.1257 | 64.99486 | 65.23368 | 437.1257 | 65.26717 | 66.3579 | 437.1166 | 50.47015 | 51.05011 | 437.112 | 52.49931 | 51.12528 | 437.1141 | 54.20071 | 54.03715 | 437.1095 | 55.38203 | 56.17657 | 437.1112 | 55.88216 | 56.58878 | 437.106 | 56.18784 | 56.06809 | 437.1361 | 39.86029 | 40.85522
[105 empty] | 438.381 | 61.71543 | 62.10501 | 438.3757 | 63.15256 | 63.96188 | 438.3718 | 64.2768 | 64.43895 | 438.3675 | 65.00095 | 65.24046 | 438.3683 | 65.28113 | 66.37495 | 438.3603 | 50.46738 | 51.04899 | 438.3536 | 52.49979 | 51.12186 | 438.3573 | 54.19654 | 54.03251 | 438.3543 | 55.37658 | 56.17339 | 438.3496 | 55.88501 | 56.59363 | 438.3461 | 56.19447 | 56.07438 | 438.3794 | 39.85982 | 40.85758
[105 empty] | 439.6262 | 61.71291 | 62.1036 | 439.624 | 63.15455 | 63.96618 | 439.6199 | 64.27689 | 64.4395 | 439.6164 | 65.00748 | 65.24767 | 439.6164 | 65.29099 | 66.38793 | 439.6069 | 50.47027 | 51.05354 | 439.6022 | 52.50235 | 51.12049 | 439.6034 | 54.19407 | 54.02957 | 439.5997 | 55.38335 | 56.18242 | 439.6034 | 55.89071 | 56.60136 | 439.5967 | 56.19801 | 56.07758 | 439.622 | 39.86465 | 40.86524
[105 empty] | 440.8791 | 61.71585 | 62.10765 | 440.8713 | 63.16135 | 63.97528 | 440.8693 | 64.29305 | 64.45613 | 440.864 | 65.01366 | 65.25454 | 440.8651 | 65.29384 | 66.3939 | 440.8552 | 50.46853 | 51.05345 | 440.8516 | 52.49973 | 51.11395 | 440.853 | 54.20761 | 54.04265 | 440.8496 | 55.38675 | 56.18809 | 440.85 | 55.89069 | 56.60336 | 440.8468 | 56.19952 | 56.07875 | 440.8732 | 39.86665 | 40.87009
[105 empty] | 442.1241 | 61.7128 | 62.10571 | 442.1188 | 63.16271 | 63.97895 | 442.1183 | 64.29525 | 64.4588 | 442.11 | 65.01517 | 65.25672 | 442.1103 | 65.29388 | 66.39705 | 442.1057 | 50.47218 | 51.05876 | 442.0962 | 52.49935 | 51.10966 | 442.0984 | 54.20665 | 54.04122 | 442.0987 | 55.39795 | 56.20156 | 442.097 | 55.89623 | 56.61091 | 442.0934 | 56.21281 | 56.0917 | 442.1222 | 39.87756 | 40.88384
[105 empty] | 443.3737 | 61.7211 | 62.11512 | 443.37 | 63.16755 | 63.98609 | 443.3706 | 64.30344 | 64.46745 | 443.3635 | 65.02982 | 65.27206 | 443.366 | 65.29216 | 66.39846 | 443.3542 | 50.47075 | 51.05899 | 443.3498 | 52.49933 | 51.10569 | 443.3527 | 54.21174 | 54.04584 | 443.3486 | 55.3966 | 56.20249 | 443.3507 | 55.90145 | 56.61815 | 443.3457 | 56.20862 | 56.08716 | 443.3738 | 39.88327 | 40.8924
[105 empty] | 444.6264 | 61.73481 | 62.12995 | 444.6229 | 63.17108 | 63.99194 | 444.6177 | 64.31088 | 64.47535 | 444.6171 | 65.03682 | 65.27974 | 444.6141 | 65.29221 | 66.40162 | 444.6036 | 50.47237 | 51.06226 | 444.5997 | 52.5044 | 51.10684 | 444.5978 | 54.21977 | 54.05341 | 444.601 | 55.39595 | 56.20411 | 444.5942 | 55.89304 | 56.61176 | 444.5897 | 56.21556 | 56.09376 | 444.6255 | 39.88431 | 40.89629
[105 empty] | 445.8707 | 61.73731 | 62.13355 | 445.8659 | 63.18256 | 64.00571 | 445.8605 | 64.3089 | 64.47382 | 445.8581 | 65.03249 | 65.27609 | 445.8591 | 65.30415 | 66.41667 | 445.8445 | 50.47375 | 51.06529 | 445.8435 | 52.51482 | 51.11335 | 445.8411 | 54.21662 | 54.0498 | 445.8449 | 55.40673 | 56.21715 | 445.8421 | 55.90122 | 56.62195 | 445.8371 | 56.22262 | 56.10048 | 445.8685 | 39.88187 | 40.89668
[105 empty] | 447.1123 | 61.73746 | 62.1348 | 447.1122 | 63.19662 | 64.02208 | 447.1073 | 64.32238 | 64.48777 | 447.1068 | 65.03552 | 65.2798 | 447.1024 | 65.31386 | 66.42948 | 447.0935 | 50.4717 | 51.0649 | 447.0871 | 52.52591 | 51.12053 | 447.0876 | 54.21983 | 54.05254 | 447.0892 | 55.41136 | 56.22404 | 447.0852 | 55.91017 | 56.63291 | 447.0828 | 56.23031 | 56.10784 | 447.1158 | 39.88984 | 40.90748
[105 empty] | 448.3606 | 61.74053 | 62.13898 | 448.3597 | 63.18996 | 64.01771 | 448.353 | 64.32717 | 64.49302 | 448.3516 | 65.03918 | 65.28414 | 448.3512 | 65.32252 | 66.44125 | 448.3412 | 50.47365 | 51.0685 | 448.3364 | 52.526 | 51.11669 | 448.3367 | 54.22656 | 54.0588 | 448.3342 | 55.41627 | 56.23121 | 448.3336 | 55.90434 | 56.6291 | 448.331 | 56.23493 | 56.11211 | 448.3596 | 39.89962 | 40.92009
[105 empty] | 449.6108 | 61.74929 | 62.14886 | 449.6089 | 63.20218 | 64.03225 | 449.6046 | 64.33066 | 64.49697 | 449.6004 | 65.0551 | 65.30074 | 449.6026 | 65.31556 | 66.43742 | 449.5897 | 50.47421 | 51.07072 | 449.5858 | 52.5287 | 51.11546 | 449.5857 | 54.22885 | 54.06062 | 449.5858 | 55.41495 | 56.23217 | 449.5845 | 55.91556 | 56.64234 | 449.5805 | 56.23369 | 56.11053 | 449.6087 | 39.89831 | 40.92163
[105 empty] | 450.8632 | 61.74711 | 62.14779 | 450.8611 | 63.20717 | 64.03955 | 450.8521 | 64.33004 | 64.49682 | 450.8509 | 65.06135 | 65.30767 | 450.85 | 65.32079 | 66.44577 | 450.84 | 50.48566 | 51.08383 | 450.8325 | 52.52514 | 51.10798 | 450.8363 | 54.22725 | 54.05856 | 450.8361 | 55.42262 | 56.24211 | 450.8327 | 55.93426 | 56.66306 | 450.8311 | 56.23289 | 56.10939 | 450.8606 | 39.8954 | 40.92157
[105 empty] | 452.1085 | 61.76452 | 62.16631 | 452.1083 | 63.21459 | 64.04927 | 452.1038 | 64.34289 | 64.51013 | 452.0997 | 65.06128 | 65.30829 | 452.0987 | 65.33249 | 66.46058 | 452.0909 | 50.48535 | 51.08517 | 452.085 | 52.52899 | 51.1079 | 452.0868 | 54.22514 | 54.05597 | 452.0862 | 55.41939 | 56.24116 | 452.0815 | 55.93941 | 56.67023 | 452.0788 | 56.23371 | 56.10986 | 452.1064 | 39.90016 | 40.92917
[105 empty] | 453.3586 | 61.76803 | 62.17093 | 453.3535 | 63.22285 | 64.05982 | 453.3469 | 64.34274 | 64.51043 | 453.3443 | 65.06475 | 65.31244 | 453.345 | 65.34406 | 66.47526 | 453.3344 | 50.48161 | 51.08309 | 453.3287 | 52.53595 | 51.11095 | 453.3335 | 54.2269 | 54.05727 | 453.3294 | 55.4179 | 56.24193 | 453.3277 | 55.94136 | 56.6742 | 453.3262 | 56.24333 | 56.11914 | 453.3564 | 39.89904 | 40.93088
[105 empty] | 454.5951 | 61.77057 | 62.17457 | 454.595 | 63.21989 | 64.05916 | 454.5919 | 64.34927 | 64.51743 | 454.5844 | 65.07267 | 65.32104 | 454.5861 | 65.35435 | 66.48864 | 454.5763 | 50.48868 | 51.09181 | 454.5705 | 52.53826 | 51.10935 | 454.571 | 54.23191 | 54.06181 | 454.5717 | 55.42346 | 56.24974 | 454.5687 | 55.95526 | 56.6901 | 454.5662 | 56.25191 | 56.12738 | 454.5941 | 39.90953 | 40.94419
[105 empty] | 455.8447 | 61.78172 | 62.18683 | 455.8448 | 63.22817 | 64.06974 | 455.8396 | 64.35452 | 64.52314 | 455.8356 | 65.08104 | 65.33009 | 455.8341 | 65.35589 | 66.4933 | 455.8232 | 50.49187 | 51.09665 | 455.8209 | 52.53711 | 51.10427 | 455.8218 | 54.2435 | 54.07294 | 455.8191 | 55.42698 | 56.25553 | 455.8206 | 55.96096 | 56.69783 | 455.8168 | 56.25191 | 56.12704 | 455.8434 | 39.90891 | 40.94642
[105 empty] | 457.0953 | 61.78157 | 62.18778 | 457.0899 | 63.23874 | 64.08262 | 457.0846 | 64.3634 | 64.53248 | 457.0802 | 65.09408 | 65.34381 | 457.0838 | 65.35704 | 66.49757 | 457.0697 | 50.4913 | 51.09773 | 457.0671 | 52.54518 | 51.10842 | 457.0639 | 54.24147 | 54.07044 | 457.0696 | 55.43564 | 56.26646 | 457.0652 | 55.97208 | 56.71095 | 457.0604 | 56.2518 | 56.12659 | 457.0924 | 39.90675 | 40.9471
[105 empty] | 458.3485 | 61.78252 | 62.18985 | 458.3384 | 63.24154 | 64.08772 | 458.3377 | 64.38172 | 64.55126 | 458.3348 | 65.09455 | 65.34496 | 458.3307 | 65.35839 | 66.50203 | 458.3198 | 50.49532 | 51.10342 | 458.316 | 52.54996 | 51.10928 | 458.3174 | 54.24706 | 54.07557 | 458.3192 | 55.43461 | 56.26771 | 458.3161 | 55.97029 | 56.71119 | 458.3108 | 56.25166 | 56.1261 | 458.3414 | 39.9188 | 40.96199
[105 empty] | 459.6033 | 61.77973 | 62.18818 | 459.5967 | 63.24554 | 64.09404 | 459.5971 | 64.38044 | 64.55045 | 459.597 | 65.09996 | 65.35106 | 459.5908 | 65.36455 | 66.51133 | 459.5813 | 50.49522 | 51.10499 | 459.576 | 52.55312 | 51.10848 | 459.5757 | 54.24503 | 54.07307 | 459.5778 | 55.4427 | 56.27809 | 459.572 | 55.97579 | 56.71872 | 459.5743 | 56.2566 | 56.1307 | 459.6051 | 39.9242 | 40.97027
[105 empty] | 460.8431 | 61.79512 | 62.20467 | 460.8422 | 63.24744 | 64.09824 | 460.8364 | 64.38439 | 64.55486 | 460.8349 | 65.10196 | 65.35375 | 460.83 | 65.37887 | 66.52875 | 460.8237 | 50.50365 | 51.11506 | 460.8199 | 52.55759 | 51.10904 | 460.8206 | 54.24344 | 54.07101 | 460.8173 | 55.43826 | 56.2759 | 460.8164 | 55.97415 | 56.71909 | 460.8124 | 56.27375 | 56.14751 | 460.8408 | 39.92218 | 40.97106
[105 empty] | 462.09 | 61.79422 | 62.20487 | 462.0892 | 63.25245 | 64.10555 | 462.086 | 64.38865 | 64.55958 | 462.081 | 65.1053 | 65.35776 | 462.0757 | 65.37472 | 66.52771 | 462.0695 | 50.49927 | 51.11233 | 462.0668 | 52.55822 | 51.10575 | 462.0644 | 54.2508 | 54.0779 | 462.0644 | 55.44591 | 56.28581 | 462.0648 | 55.9844 | 56.73136 | 462.0607 | 56.27413 | 56.14755 | 462.0886 | 39.93576 | 40.98749
[105 empty] | 463.3391 | 61.80139 | 62.21315 | 463.3357 | 63.25115 | 64.10655 | 463.3344 | 64.39517 | 64.56656 | 463.329 | 65.11408 | 65.36723 | 463.3267 | 65.38097 | 66.53707 | 463.3199 | 50.50134 | 51.11607 | 463.3127 | 52.56304 | 51.10665 | 463.3157 | 54.25191 | 54.07854 | 463.3128 | 55.45122 | 56.29339 | 463.3104 | 55.9822 | 56.73117 | 463.3105 | 56.27864 | 56.15171 | 463.338 | 39.93525 | 40.98982
[105 empty] | 464.5894 | 61.8168 | 62.22967 | 464.582 | 63.26201 | 64.11971 | 464.5845 | 64.40934 | 64.58119 | 464.5784 | 65.11987 | 65.37369 | 464.578 | 65.38642 | 66.54565 | 464.5656 | 50.5052 | 51.12158 | 464.5618 | 52.56927 | 51.10895 | 464.5635 | 54.25484 | 54.08101 | 464.5611 | 55.45233 | 56.29677 | 464.5601 | 55.98285 | 56.73384 | 464.5575 | 56.27694 | 56.14967 | 464.5835 | 39.93725 | 40.99466
[105 empty] | 465.836 | 61.80881 | 62.22279 | 465.8332 | 63.26971 | 64.12973 | 465.8311 | 64.39967 | 64.57198 | 465.8256 | 65.12406 | 65.37857 | 465.8253 | 65.39519 | 66.55753 | 465.8182 | 50.50876 | 51.1268 | 465.8126 | 52.56233 | 51.09808 | 465.8111 | 54.26036 | 54.08606 | 465.8105 | 55.45008 | 56.2968 | 465.8109 | 55.98706 | 56.74008 | 465.8095 | 56.28266 | 56.15505 | 465.8333 | 39.94244 | 41.00268
[105 empty] | 467.0863 | 61.8149 | 62.22999 | 467.082 | 63.27503 | 64.13735 | 467.0801 | 64.40278 | 64.57556 | 467.076 | 65.12603 | 65.38122 | 467.0762 | 65.40823 | 66.57369 | 467.0667 | 50.51195 | 51.13165 | 467.0593 | 52.56595 | 51.09779 | 467.0586 | 54.26308 | 54.08832 | 467.0573 | 55.457 | 56.30598 | 467.0578 | 55.9878 | 56.74283 | 467.0586 | 56.27933 | 56.15138 | 467.0837 | 39.93984 | 41.00293
[105 empty] | 468.3344 | 61.81777 | 62.23397 | 468.3372 | 63.29247 | 64.15711 | 468.3296 | 64.40614 | 64.57937 | 468.3255 | 65.13905 | 65.39493 | 468.3248 | 65.40523 | 66.57381 | 468.3153 | 50.51692 | 51.13827 | 468.3094 | 52.57178 | 51.09969 | 468.31 | 54.26834 | 54.09311 | 468.3118 | 55.45562 | 56.30688 | 468.31 | 55.97885 | 56.7359 | 468.3086 | 56.2865 | 56.1582 | 468.3367 | 39.94887 | 41.01482
[105 empty] | 469.5809 | 61.82435 | 62.24166 | 469.5784 | 63.28976 | 64.15669 | 469.5733 | 64.42448 | 64.59818 | 469.569 | 65.14607 | 65.40262 | 469.5675 | 65.41788 | 66.58956 | 469.5588 | 50.51279 | 51.13579 | 469.5532 | 52.5596 | 51.0836 | 469.5502 | 54.26922 | 54.09353 | 469.5511 | 55.47176 | 56.32527 | 469.5509 | 55.98333 | 56.74239 | 469.5501 | 56.29895 | 56.17032 | 469.5775 | 39.9532 | 41.02197
[105 empty] | 470.8275 | 61.82951 | 62.24793 | 470.8221 | 63.2885 | 64.15773 | 470.8176 | 64.43766 | 64.61182 | 470.8151 | 65.15093 | 65.40816 | 470.8154 | 65.42583 | 66.60062 | 470.8025 | 50.51627 | 51.14092 | 470.7988 | 52.57 | 51.09008 | 470.7991 | 54.27874 | 54.10258 | 470.7963 | 55.4708 | 56.32657 | 470.798 | 55.98889 | 56.74997 | 470.7958 | 56.29249 | 56.16352 | 470.8202 | 39.95176 | 41.02336
[105 empty] | 472.0696 | 61.83382 | 62.25334 | 472.0706 | 63.29622 | 64.16776 | 472.0634 | 64.43464 | 64.60925 | 472.0641 | 65.14943 | 65.40734 | 472.0578 | 65.42594 | 66.60383 | 472.0513 | 50.51908 | 51.14539 | 472.0469 | 52.57711 | 51.09326 | 472.0442 | 54.27893 | 54.1023 | 472.0482 | 55.47189 | 56.32994 | 472.0417 | 55.99526 | 56.75835 | 472.0415 | 56.29147 | 56.16215 | 472.0694 | 39.95596 | 41.0304
[105 empty] | 473.321 | 61.83567 | 62.25631 | 473.316 | 63.29945 | 64.17328 | 473.3119 | 64.43525 | 64.61033 | 473.3109 | 65.14949 | 65.40809 | 473.3047 | 65.42015 | 66.60115 | 473.2963 | 50.52765 | 51.15562 | 473.2941 | 52.58583 | 51.09807 | 473.2907 | 54.28252 | 54.10542 | 473.2932 | 55.47172 | 56.33203 | 473.2894 | 56.01086 | 56.77596 | 473.2897 | 56.29363 | 56.16397 | 473.3185 | 39.95951 | 41.03679
[105 empty] | 474.5691 | 61.84391 | 62.26565 | 474.5652 | 63.29704 | 64.17318 | 474.5639 | 64.43786 | 64.6134 | 474.5619 | 65.15578 | 65.41507 | 474.5559 | 65.42203 | 66.60615 | 474.5481 | 50.53119 | 51.16082 | 474.5407 | 52.58335 | 51.09167 | 474.5446 | 54.28382 | 54.10625 | 474.5429 | 55.48013 | 56.34271 | 474.5391 | 55.99828 | 56.76541 | 474.5377 | 56.30191 | 56.17191 | 474.5658 | 39.96475 | 41.04487
[105 empty] | 475.8196 | 61.84402 | 62.26687 | 475.8167 | 63.31033 | 64.18878 | 475.814 | 64.44971 | 64.62572 | 475.8115 | 65.15969 | 65.41966 | 475.8086 | 65.42596 | 66.61321 | 475.7989 | 50.53019 | 51.16147 | 475.7954 | 52.58249 | 51.08687 | 475.7947 | 54.28644 | 54.1084 | 475.7923 | 55.48971 | 56.35456 | 475.7876 | 55.99403 | 56.76317 | 475.7904 | 56.30736 | 56.17701 | 475.816 | 39.96425 | 41.04722
[105 empty] | 477.065 | 61.85751 | 62.28147 | 477.0639 | 63.31157 | 64.19232 | 477.0608 | 64.44967 | 64.62614 | 477.0572 | 65.15867 | 65.41932 | 477.0553 | 65.43795 | 66.62831 | 477.0428 | 50.52904 | 51.16197 | 477.041 | 52.59134 | 51.0918 | 477.0396 | 54.28281 | 54.10431 | 477.0399 | 55.48604 | 56.35316 | 477.0394 | 56.00086 | 56.77203 | 477.0318 | 56.30591 | 56.17523 | 477.061 | 39.96804 | 41.05384
[105 empty] | 478.3123 | 61.86653 | 62.2916 | 478.3057 | 63.31428 | 64.19732 | 478.3038 | 64.4487 | 64.62562 | 478.2993 | 65.17797 | 65.43929 | 478.2986 | 65.43932 | 66.63278 | 478.2858 | 50.53092 | 51.16551 | 478.2806 | 52.59562 | 51.09218 | 478.2833 | 54.29031 | 54.11135 | 478.2825 | 55.49092 | 56.3603 | 478.2805 | 56.0048 | 56.77797 | 478.2792 | 56.31465 | 56.18363 | 478.3086 | 39.97745 | 41.06609
[105 empty] | 479.5575 | 61.8681 | 62.29428 | 479.5556 | 63.31883 | 64.20418 | 479.5489 | 64.45605 | 64.63344 | 479.5451 | 65.18214 | 65.44415 | 479.5441 | 65.43909 | 66.63566 | 479.5355 | 50.53782 | 51.17406 | 479.5278 | 52.59778 | 51.09042 | 479.5302 | 54.28862 | 54.10918 | 479.5301 | 55.49268 | 56.36433 | 479.5241 | 56.01279 | 56.78797 | 479.5228 | 56.31027 | 56.17891 | 479.5536 | 39.98467 | 41.07615
[105 empty] | 480.8041 | 61.86896 | 62.29625 | 480.8033 | 63.33042 | 64.21807 | 480.7972 | 64.45832 | 64.63617 | 480.7926 | 65.18236 | 65.44505 | 480.7925 | 65.44837 | 66.64805 | 480.7804 | 50.53457 | 51.17246 | 480.7778 | 52.60564 | 51.09435 | 480.7793 | 54.29218 | 54.11228 | 480.7765 | 55.4939 | 56.36781 | 480.7754 | 56.02549 | 56.8027 | 480.7722 | 56.31505 | 56.18334 | 480.802 | 39.98427 | 41.07859
[105 empty] | 482.056 | 61.86779 | 62.29619 | 482.052 | 63.33569 | 64.22565 | 482.0479 | 64.46879 | 64.6471 | 482.0443 | 65.18148 | 65.44485 | 482.0404 | 65.46097 | 66.66377 | 482.0307 | 50.54159 | 51.18115 | 482.0289 | 52.60029 | 51.08507 | 482.024 | 54.29688 | 54.11651 | 482.0254 | 55.49572 | 56.37191 | 482.0235 | 56.02996 | 56.80918 | 482.0235 | 56.32226 | 56.19021 | 482.0527 | 39.98804 | 41.0852
[105 empty] | 483.3039 | 61.87746 | 62.30697 | 483.2986 | 63.33377 | 64.22604 | 483.2966 | 64.47658 | 64.65535 | 483.2933 | 65.19146 | 65.45551 | 483.2897 | 65.47486 | 66.68077 | 483.2801 | 50.54067 | 51.18188 | 483.2729 | 52.6078 | 51.08867 | 483.2753 | 54.3048 | 54.12397 | 483.2721 | 55.49075 | 56.36921 | 483.2753 | 56.04199 | 56.82324 | 483.269 | 56.32222 | 56.18983 | 483.2988 | 39.98618 | 41.08618
[105 empty] | 484.5481 | 61.8781 | 62.30871 | 484.5467 | 63.34223 | 64.23679 | 484.5408 | 64.47936 | 64.65859 | 484.5399 | 65.19477 | 65.4595 | 484.5365 | 65.47139 | 66.68042 | 484.526 | 50.54566 | 51.18852 | 484.5208 | 52.62279 | 51.09974 | 484.5194 | 54.30275 | 54.12145 | 484.5214 | 55.5013 | 56.38202 | 484.5225 | 56.05117 | 56.83444 | 484.5169 | 56.33075 | 56.19802 | 484.5451 | 39.98973 | 41.09256
[105 empty] | 485.792 | 61.88143 | 62.31315 | 485.7866 | 63.35161 | 64.24847 | 485.783 | 64.49009 | 64.66978 | 485.7824 | 65.19841 | 65.46382 | 485.7801 | 65.46397 | 66.6761 | 485.7677 | 50.5543 | 51.19881 | 485.7613 | 52.63335 | 51.1064 | 485.7628 | 54.30625 | 54.12448 | 485.7637 | 55.50761 | 56.39059 | 485.7629 | 56.04398 | 56.82925 | 485.7567 | 56.33665 | 56.20357 | 485.7867 | 39.99856 | 41.10422
[105 empty] | 487.0414 | 61.89113 | 62.32395 | 487.0364 | 63.36342 | 64.26258 | 487.0323 | 64.49011 | 64.67027 | 487.029 | 65.2038 | 65.46989 | 487.0237 | 65.47645 | 66.69168 | 487.0161 | 50.55642 | 51.20258 | 487.0093 | 52.62826 | 51.09738 | 487.0136 | 54.31382 | 54.13158 | 487.0101 | 55.51442 | 56.39967 | 487.0088 | 56.05241 | 56.83969 | 487.0087 | 56.33128 | 56.19786 | 487.0361 | 40.00211 | 41.11061
[105 empty] | 488.2897 | 61.89066 | 62.3246 | 488.2874 | 63.35717 | 64.25864 | 488.2818 | 64.49464 | 64.67525 | 488.2784 | 65.2094 | 65.47618 | 488.276 | 65.48157 | 66.69992 | 488.2683 | 50.55457 | 51.2024 | 488.2657 | 52.62128 | 51.08645 | 488.267 | 54.3074 | 54.1247 | 488.262 | 55.51696 | 56.40448 | 488.261 | 56.04547 | 56.83478 | 488.2584 | 56.33423 | 56.20048 | 488.2829 | 40.00335 | 41.11469
[105 empty] | 489.5411 | 61.89236 | 62.32741 | 489.5407 | 63.3638 | 64.26758 | 489.5347 | 64.49751 | 64.67859 | 489.5334 | 65.21625 | 65.48371 | 489.532 | 65.47543 | 66.69692 | 489.5198 | 50.54669 | 51.19618 | 489.5124 | 52.62052 | 51.08178 | 489.5153 | 54.31025 | 54.12708 | 489.5124 | 55.5147 | 56.40449 | 489.5141 | 56.05499 | 56.84632 | 489.5101 | 56.33447 | 56.20036 | 489.5361 | 39.99704 | 41.11123
[105 empty] | 490.7928 | 61.89927 | 62.33543 | 490.7889 | 63.367 | 64.27309 | 490.7873 | 64.50574 | 64.68728 | 490.7829 | 65.21223 | 65.48037 | 490.7784 | 65.48384 | 66.70844 | 490.7712 | 50.55323 | 51.20438 | 490.7649 | 52.63201 | 51.08933 | 490.7692 | 54.31239 | 54.12875 | 490.7655 | 55.51497 | 56.40704 | 490.7644 | 56.03509 | 56.82845 | 490.7599 | 56.34862 | 56.21417 | 490.786 | 40.00109 | 41.11813
[105 empty] | 492.0442 | 61.89238 | 62.32966 | 492.0383 | 63.36388 | 64.27228 | 492.0318 | 64.51366 | 64.69567 | 492.0295 | 65.2215 | 65.49033 | 492.0273 | 65.48656 | 66.71427 | 492.0193 | 50.55436 | 51.20717 | 492.0148 | 52.63323 | 51.08662 | 492.0155 | 54.31591 | 54.13181 | 492.0113 | 55.51633 | 56.41067 | 492.0103 | 56.03612 | 56.83149 | 492.007 | 56.35071 | 56.21593 | 492.038 | 40.00155 | 41.12143
[105 empty] | 493.2849 | 61.91026 | 62.34864 | 493.2837 | 63.37258 | 64.28328 | 493.2778 | 64.52 | 64.70247 | 493.2731 | 65.2364 | 65.50591 | 493.2722 | 65.49446 | 66.72528 | 493.2626 | 50.55954 | 51.21399 | 493.26 | 52.63497 | 51.08444 | 493.258 | 54.31977 | 54.1352 | 493.2618 | 55.52019 | 56.4168 | 493.2564 | 56.04866 | 56.84604 | 493.2505 | 56.3443 | 56.20917 | 493.2781 | 40.0094 | 41.13211
[105 empty] | 494.5315 | 61.91768 | 62.35717 | 494.5262 | 63.38572 | 64.29871 | 494.5246 | 64.52452 | 64.70745 | 494.5213 | 65.23488 | 65.50507 | 494.5177 | 65.50329 | 66.73722 | 494.5094 | 50.55709 | 51.21319 | 494.5044 | 52.63266 | 51.07823 | 494.5014 | 54.32029 | 54.13526 | 494.5024 | 55.51958 | 56.41845 | 494.5027 | 56.05832 | 56.85772 | 494.4984 | 56.34895 | 56.21348 | 494.5248 | 40.0074 | 41.13295
[105 empty] | 495.7811 | 61.92146 | 62.36205 | 495.7782 | 63.39079 | 64.30609 | 495.7716 | 64.52954 | 64.71292 | 495.7664 | 65.23815 | 65.50901 | 495.7706 | 65.49819 | 66.73525 | 495.7598 | 50.55704 | 51.21481 | 495.7509 | 52.63352 | 51.07517 | 495.7478 | 54.33164 | 54.14613 | 495.7497 | 55.52128 | 56.42241 | 495.7465 | 56.06765 | 56.86906 | 495.7424 | 56.3547 | 56.21889 | 495.7725 | 40.01285 | 41.14124
[105 empty] | 497.0275 | 61.92029 | 62.36199 | 497.0245 | 63.39382 | 64.31142 | 497.0192 | 64.52923 | 64.71308 | 497.0216 | 65.2419 | 65.51345 | 497.0115 | 65.50565 | 66.74581 | 497.0058 | 50.56172 | 51.22114 | 496.9994 | 52.63335 | 51.07108 | 496.999 | 54.3309 | 54.14493 | 496.999 | 55.52738 | 56.43078 | 496.9966 | 56.06602 | 56.86945 | 496.996 | 56.36201 | 56.22586 | 497.0171 | 40.01884 | 41.15006
[105 empty] | 498.2724 | 61.92276 | 62.36557 | 498.2701 | 63.40095 | 64.32085 | 498.2651 | 64.53393 | 64.71824 | 498.2635 | 65.24905 | 65.52128 | 498.2596 | 65.51554 | 66.75881 | 498.2551 | 50.56187 | 51.22294 | 498.247 | 52.63143 | 51.06523 | 498.2484 | 54.33342 | 54.14698 | 498.2453 | 55.53468 | 56.44034 | 498.2444 | 56.0582 | 56.86364 | 498.2442 | 56.36625 | 56.22975 | 498.2597 | 40.01976 | 41.15381
[105 empty] | 499.5237 | 61.92735 | 62.37127 | 499.5247 | 63.40433 | 64.32654 | 499.5152 | 64.53146 | 64.71623 | 499.512 | 65.25351 | 65.52642 | 499.5103 | 65.52375 | 66.77014 | 499.502 | 50.56384 | 51.22657 | 499.4955 | 52.63249 | 51.06237 | 499.4963 | 54.33786 | 54.15096 | 499.4933 | 55.52874 | 56.43668 | 499.4908 | 56.05818 | 56.86564 | 499.4874 | 56.36964 | 56.23281 | 499.5105 | 40.01709 | 41.15399
[105 empty] | 499.4294 | 61.7643 | 62.20814 | 499.4265 | 63.22823 | 64.15027 | 499.4237 | 64.36302 | 64.54776 | 499.4187 | 65.0738 | 65.34666 | 499.4182 | 65.34651 | 66.59267 | 499.403 | 50.42994 | 51.09254 | 499.3992 | 52.49122 | 50.92139 | 499.3958 | 54.18551 | 53.99865 | 499.3942 | 55.38497 | 56.29273 | 499.3915 | 55.94526 | 56.75256 | 499.3905 | 56.226 | 56.08919 | 499.4195 | 39.92347 | 41.06016

## hysteresis measurements Page2
specimen | titanomagnetite_TM50 NC-01 |  | specimen | titanomagnetite_TM50 NC-01 |  | specimen | titanomagnetite_TM50 NC-01 |  | specimen | titanomagnetite_TM50 NC-01 |  | specimen | titanomagnetite_TM50 NC-01 |  | specimen | titanomagnetite_TM60 NC-01 |  | specimen | titanomagnetite_TM60 NC-01 |  | specimen | titanomagnetite_TM60 NC-01 |  | specimen | titanomagnetite_TM60 NC-01 |  | specimen | titanomagnetite_TM60 NC-01 |  | specimen | titanomagnetite_TM60 NC-01
T [K] | 250.048 |  | T [K] | 199.993 |  | T [K] | 150.004 |  | T [K] | 100.028 |  | T [K] | 50.0734 |  | T [K] | 300.04 |  | T [K] | 250.002 |  | T [K] | 199.994 |  | T [K] | 150.003 |  | T [K] | 100.024 |  | T [K] | 50.0788
dec [deg] | 0 |  | dec [deg] | 0 |  | dec [deg] | 0 |  | dec [deg] | 0 |  | dec [deg] | 0 |  | dec [deg] | 0 |  | dec [deg] | 0 |  | dec [deg] | 0 |  | dec [deg] | 0 |  | dec [deg] | 0 |  | dec [deg] | 0
inc [deg] | 0 |  | inc [deg] | 0 |  | inc [deg] | 0 |  | inc [deg] | 0 |  | inc [deg] | 0 |  | inc [deg] | 0 |  | inc [deg] | 0 |  | inc [deg] | 0 |  | inc [deg] | 0 |  | inc [deg] | 0 |  | inc [deg] | 0
Bapp [mT] | M [Am2/kg] | Mf [Am2/kg] | Bapp [mT] | M [Am2/kg] | Mf [Am2/kg] | Bapp [mT] | M [Am2/kg] | Mf [Am2/kg] | Bapp [mT] | M [Am2/kg] | Mf [Am2/kg] | Bapp [mT] | M [Am2/kg] | Mf [Am2/kg] | Bapp [mT] | M [Am2/kg] | Mf [Am2/kg] | Bapp [mT] | M [Am2/kg] | Mf [Am2/kg] | Bapp [mT] | M [Am2/kg] | Mf [Am2/kg] | Bapp [mT] | M [Am2/kg] | Mf [Am2/kg] | Bapp [mT] | M [Am2/kg] | Mf [Am2/kg] | Bapp [mT] | M [Am2/kg] | Mf [Am2/kg]
499.4231 | 42.08211 | 42.4342 | 499.4162 | 43.71295 | 44.0705 | 499.4163 | 44.59075 | 45.13957 | 499.4167 | 44.36989 | 46.63145 | 499.4151 | 42.99676 | 41.29468 | 499.4232 | 28.49672 | 28.45742 | 499.4177 | 31.26336 | 30.91758 | 499.4166 | 32.88736 | 32.6649 | 499.4203 | 33.37302 | 33.95381 | 499.4196 | 30.75108 | 27.50461 | 499.4127 | 24.70671 | 24.15068
498.2726 | 42.14047 | 42.49175 | 498.2717 | 43.77704 | 44.13377 | 498.2663 | 44.65167 | 45.19923 | 498.267 | 44.42671 | 46.68306 | 498.2664 | 43.06371 | 41.36554 | 498.275 | 28.5373 | 28.4981 | 498.2726 | 31.25852 | 30.91353 | 498.2741 | 32.93157 | 32.70963 | 498.2645 | 33.41463 | 33.99407 | 498.2721 | 30.78675 | 27.54774 | 498.2644 | 24.87171 | 24.31697
497.0018 | 42.15278 | 42.50317 | 496.9953 | 43.78884 | 44.14466 | 496.9978 | 44.66775 | 45.21391 | 496.9961 | 44.43827 | 46.68887 | 496.9909 | 43.07307 | 41.37925 | 497.0021 | 28.54598 | 28.50687 | 496.9982 | 31.21058 | 30.86647 | 496.9971 | 32.93982 | 32.71844 | 496.9975 | 33.42002 | 33.99799 | 496.9976 | 30.78607 | 27.55534 | 496.9941 | 24.91062 | 24.35729
495.7373 | 42.16013 | 42.50962 | 495.7335 | 43.79196 | 44.14688 | 495.7335 | 44.67293 | 45.21771 | 495.7312 | 44.43835 | 46.68321 | 495.7308 | 43.0736 | 41.38407 | 495.74 | 28.55041 | 28.51141 | 495.733 | 31.23436 | 30.89112 | 495.7339 | 32.94408 | 32.72327 | 495.7345 | 33.41885 | 33.99535 | 495.7333 | 30.78047 | 27.55796 | 495.7291 | 24.94183 | 24.38991
494.4809 | 42.16304 | 42.51164 | 494.4721 | 43.79342 | 44.14743 | 494.4722 | 44.67416 | 45.21756 | 494.4709 | 44.43611 | 46.67527 | 494.4705 | 43.07196 | 41.38673 | 494.4786 | 28.55354 | 28.51463 | 494.4752 | 31.24707 | 30.90471 | 494.473 | 32.94461 | 32.72436 | 494.472 | 33.41821 | 33.99324 | 494.4745 | 30.77086 | 27.55654 | 494.4697 | 24.97255 | 24.42203
493.2254 | 42.16444 | 42.51216 | 493.2189 | 43.7944 | 44.14752 | 493.2145 | 44.67547 | 45.21748 | 493.2181 | 44.43393 | 46.66741 | 493.2165 | 43.07178 | 41.39083 | 493.2265 | 28.55362 | 28.5148 | 493.2215 | 31.23402 | 30.89253 | 493.2221 | 32.94385 | 32.72416 | 493.2188 | 33.41308 | 33.98665 | 493.2235 | 30.7615 | 27.55531 | 493.2159 | 24.99972 | 24.45059
491.9715 | 42.16665 | 42.51349 | 491.9631 | 43.79844 | 44.15065 | 491.9644 | 44.67531 | 45.21595 | 491.9629 | 44.43285 | 46.66066 | 491.9649 | 43.06953 | 41.39284 | 491.9732 | 28.55481 | 28.5161 | 491.9655 | 31.2677 | 30.92708 | 491.9679 | 32.94462 | 32.72548 | 491.9661 | 33.40992 | 33.98204 | 491.9695 | 30.75161 | 27.55357 | 491.9631 | 25.02544 | 24.47771
490.7151 | 42.16718 | 42.51313 | 490.7075 | 43.79807 | 44.14939 | 490.7073 | 44.67598 | 45.21524 | 490.7079 | 44.43036 | 46.65248 | 490.7058 | 43.06349 | 41.39109 | 490.7171 | 28.55481 | 28.5162 | 490.7102 | 31.23776 | 30.89801 | 490.7129 | 32.94667 | 32.72809 | 490.7118 | 33.40558 | 33.97624 | 490.7076 | 30.74196 | 27.55213 | 490.7064 | 25.04939 | 24.50306
489.4576 | 42.16764 | 42.5127 | 489.4527 | 43.79829 | 44.14871 | 489.453 | 44.67505 | 45.21293 | 489.4539 | 44.42655 | 46.64299 | 489.4487 | 43.05731 | 41.38919 | 489.4573 | 28.55471 | 28.5162 | 489.4545 | 31.23349 | 30.89461 | 489.4565 | 32.94667 | 32.72865 | 489.4602 | 33.39841 | 33.96761 | 489.4539 | 30.73038 | 27.5487 | 489.4549 | 25.0801 | 24.53517
488.2069 | 42.16927 | 42.51346 | 488.1932 | 43.79753 | 44.14705 | 488.1966 | 44.67473 | 45.21122 | 488.1929 | 44.41869 | 46.62942 | 488.1973 | 43.04893 | 41.38508 | 488.2046 | 28.55413 | 28.51572 | 488.1988 | 31.22161 | 30.88359 | 488.2016 | 32.94536 | 32.7279 | 488.1995 | 33.39436 | 33.96209 | 488.201 | 30.71801 | 27.54447 | 488.1941 | 25.09484 | 24.55131
486.951 | 42.16775 | 42.51104 | 486.941 | 43.79773 | 44.14635 | 486.9438 | 44.67356 | 45.20868 | 486.9409 | 44.41316 | 46.61823 | 486.9449 | 43.04189 | 41.38231 | 486.9475 | 28.55505 | 28.51673 | 486.9454 | 31.21434 | 30.87719 | 486.9476 | 32.94258 | 32.72568 | 486.9483 | 33.38864 | 33.95492 | 486.9468 | 30.7076 | 27.54221 | 486.9419 | 25.11477 | 24.57263
485.7071 | 42.16735 | 42.50977 | 485.6937 | 43.79629 | 44.14402 | 485.6959 | 44.6732 | 45.20695 | 485.6982 | 44.40947 | 46.60891 | 485.7017 | 43.03975 | 41.3844 | 485.7059 | 28.5543 | 28.51608 | 485.7033 | 31.30164 | 30.96535 | 485.7065 | 32.93986 | 32.72351 | 485.7018 | 33.38367 | 33.9485 | 485.7036 | 30.69485 | 27.53754 | 485.6964 | 25.13378 | 24.59303
484.4575 | 42.16967 | 42.51121 | 484.4506 | 43.7942 | 44.14104 | 484.4518 | 44.67262 | 45.205 | 484.4521 | 44.40318 | 46.59697 | 484.4504 | 43.03118 | 41.3801 | 484.4578 | 28.5522 | 28.51408 | 484.4535 | 31.27846 | 30.94304 | 484.4538 | 32.93934 | 32.72355 | 484.4555 | 33.37688 | 33.94026 | 484.4558 | 30.6826 | 27.53341 | 484.4475 | 25.14864 | 24.60928
483.2095 | 42.16764 | 42.5083 | 483.2051 | 43.79375 | 44.13969 | 483.2053 | 44.67064 | 45.20165 | 483.2049 | 44.39838 | 46.58653 | 483.204 | 43.02195 | 41.37511 | 483.2076 | 28.55139 | 28.51336 | 483.208 | 31.25182 | 30.91726 | 483.2024 | 32.93763 | 32.7224 | 483.2075 | 33.36824 | 33.93017 | 483.2052 | 30.66951 | 27.52844 | 483.201 | 25.16786 | 24.62989
481.9571 | 42.16598 | 42.50576 | 481.951 | 43.79435 | 44.13939 | 481.9524 | 44.67013 | 45.19976 | 481.9551 | 44.39605 | 46.57854 | 481.9512 | 43.01602 | 41.37346 | 481.958 | 28.54993 | 28.512 | 481.9562 | 31.32571 | 30.99202 | 481.9556 | 32.93635 | 32.72168 | 481.9556 | 33.36207 | 33.92254 | 481.9553 | 30.6621 | 27.52915 | 481.9499 | 25.18293 | 24.64635
480.7073 | 42.16629 | 42.50519 | 480.702 | 43.79442 | 44.13857 | 480.7026 | 44.66716 | 45.19542 | 480.6997 | 44.38956 | 46.56636 | 480.7005 | 43.00813 | 41.36983 | 480.7065 | 28.54918 | 28.51135 | 480.7059 | 31.24667 | 30.91384 | 480.7067 | 32.93404 | 32.71992 | 480.7066 | 33.35512 | 33.91414 | 480.7051 | 30.64696 | 27.52214 | 480.6987 | 25.19611 | 24.66092
479.4589 | 42.16767 | 42.50569 | 479.4582 | 43.7916 | 44.13486 | 479.4552 | 44.66665 | 45.19354 | 479.4556 | 44.37735 | 46.54851 | 479.4548 | 42.99858 | 41.36453 | 479.461 | 28.54907 | 28.51134 | 479.4602 | 31.2266 | 30.89463 | 479.4606 | 32.93126 | 32.71769 | 479.4569 | 33.34758 | 33.90515 | 479.4584 | 30.63193 | 27.51522 | 479.4532 | 25.21033 | 24.67653
478.214 | 42.16545 | 42.50259 | 478.2113 | 43.78878 | 44.13115 | 478.2067 | 44.66231 | 45.18783 | 478.2093 | 44.36658 | 46.5321 | 478.2076 | 42.98884 | 41.35903 | 478.2158 | 28.54848 | 28.51085 | 478.2116 | 31.22449 | 30.89339 | 478.213 | 32.92921 | 32.7162 | 478.2109 | 33.34138 | 33.8975 | 478.2111 | 30.61924 | 27.51064 | 478.2064 | 25.22396 | 24.69155
476.9692 | 42.16462 | 42.50088 | 476.9615 | 43.78736 | 44.12884 | 476.9639 | 44.65889 | 45.18304 | 476.9644 | 44.35873 | 46.51861 | 476.9609 | 42.98247 | 41.35692 | 476.971 | 28.54723 | 28.5097 | 476.9675 | 31.2321 | 30.90186 | 476.968 | 32.92734 | 32.71489 | 476.9685 | 33.33423 | 33.88891 | 476.9673 | 30.60763 | 27.50711 | 476.9622 | 25.23598 | 24.70495
475.7182 | 42.16193 | 42.49731 | 475.7146 | 43.78713 | 44.12771 | 475.7126 | 44.65635 | 45.17912 | 475.7054 | 44.35149 | 46.50567 | 475.7104 | 42.96853 | 41.34723 | 475.7177 | 28.54537 | 28.50794 | 475.7139 | 31.21646 | 30.88709 | 475.7145 | 32.92524 | 32.71334 | 475.7158 | 33.32538 | 33.8786 | 475.718 | 30.59561 | 27.50321 | 475.7094 | 25.24702 | 24.71739
474.4693 | 42.15967 | 42.49417 | 474.4613 | 43.78535 | 44.12503 | 474.4622 | 44.65207 | 45.17348 | 474.4586 | 44.34235 | 46.49088 | 474.4598 | 42.95858 | 41.34155 | 474.4679 | 28.54421 | 28.50688 | 474.4622 | 31.22406 | 30.89556 | 474.4634 | 32.92152 | 32.71018 | 474.4673 | 33.31891 | 33.87067 | 474.4662 | 30.58289 | 27.49863 | 474.4609 | 25.25935 | 24.73111
473.2197 | 42.15685 | 42.49047 | 473.2161 | 43.78096 | 44.11976 | 473.216 | 44.64875 | 45.16878 | 473.2127 | 44.3362 | 46.47909 | 473.2164 | 42.94695 | 41.33415 | 473.2199 | 28.54327 | 28.50603 | 473.2177 | 31.20759 | 30.87995 | 473.2191 | 32.91722 | 32.70644 | 473.2155 | 33.30821 | 33.85852 | 473.2192 | 30.57134 | 27.49518 | 473.2146 | 25.26829 | 24.74143
471.9719 | 42.15585 | 42.48859 | 471.9672 | 43.77795 | 44.11585 | 471.9656 | 44.64656 | 45.16522 | 471.9654 | 44.32995 | 46.46719 | 471.9612 | 42.93904 | 41.33052 | 471.9733 | 28.54102 | 28.50388 | 471.9652 | 31.24297 | 30.91619 | 471.9733 | 32.9153 | 32.70507 | 471.9703 | 33.30308 | 33.85194 | 471.9712 | 30.55932 | 27.49128 | 471.9661 | 25.2799 | 24.75443
470.7243 | 42.15487 | 42.48673 | 470.7219 | 43.77765 | 44.11466 | 470.7201 | 44.64453 | 45.16182 | 470.7195 | 44.32076 | 46.45237 | 470.7178 | 42.92847 | 41.3242 | 470.7261 | 28.53819 | 28.50114 | 470.7229 | 31.22026 | 30.89435 | 470.7216 | 32.9123 | 32.70263 | 470.724 | 33.29638 | 33.8438 | 470.7253 | 30.54692 | 27.48698 | 470.7198 | 25.28709 | 24.76301
469.4824 | 42.15202 | 42.483 | 469.479 | 43.77502 | 44.11114 | 469.4804 | 44.64018 | 45.15611 | 469.4774 | 44.31564 | 46.44162 | 469.4788 | 42.91307 | 41.31302 | 469.4843 | 28.53752 | 28.50057 | 469.4837 | 31.20519 | 30.88013 | 469.4823 | 32.9092 | 32.70008 | 469.4814 | 33.28615 | 33.83212 | 469.4834 | 30.53327 | 27.4814 | 469.4748 | 25.29496 | 24.77227
468.2341 | 42.14925 | 42.47936 | 468.2287 | 43.77529 | 44.11052 | 468.2241 | 44.63813 | 45.15267 | 468.229 | 44.3068 | 46.42713 | 468.2285 | 42.90615 | 41.31035 | 468.2342 | 28.53761 | 28.50076 | 468.2311 | 31.24478 | 30.92059 | 468.2319 | 32.90773 | 32.69917 | 468.2313 | 33.27944 | 33.82396 | 468.2318 | 30.5194 | 27.47567 | 468.2256 | 25.30351 | 24.7822
466.9784 | 42.14918 | 42.4784 | 466.9788 | 43.77442 | 44.10875 | 466.9794 | 44.63729 | 45.15047 | 466.9788 | 44.29862 | 46.41328 | 466.9791 | 42.89464 | 41.3031 | 466.983 | 28.53583 | 28.49908 | 466.9841 | 31.18639 | 30.86307 | 466.9826 | 32.906 | 32.69799 | 466.9836 | 33.27187 | 33.81494 | 466.984 | 30.50419 | 27.46857 | 466.9786 | 25.31 | 24.79009
465.7351 | 42.14844 | 42.47678 | 465.729 | 43.77311 | 44.10654 | 465.7309 | 44.63395 | 45.14575 | 465.7274 | 44.28815 | 46.39714 | 465.7323 | 42.88131 | 41.29402 | 465.7355 | 28.53313 | 28.49648 | 465.7328 | 31.18631 | 30.86385 | 465.7336 | 32.90384 | 32.69639 | 465.7325 | 33.26245 | 33.80406 | 465.7342 | 30.49153 | 27.46403 | 465.7304 | 25.31647 | 24.79795
464.4839 | 42.14436 | 42.47182 | 464.4797 | 43.77271 | 44.10525 | 464.4761 | 44.6324 | 45.14283 | 464.4808 | 44.2788 | 46.38215 | 464.479 | 42.86969 | 41.28668 | 464.4861 | 28.5313 | 28.49475 | 464.485 | 31.18702 | 30.86542 | 464.4822 | 32.89843 | 32.69154 | 464.4872 | 33.25342 | 33.79359 | 464.4859 | 30.47786 | 27.45848 | 464.4794 | 25.32399 | 24.80686
463.237 | 42.1404 | 42.46698 | 463.2293 | 43.77189 | 44.10354 | 463.2322 | 44.62922 | 45.13828 | 463.226 | 44.27069 | 46.36836 | 463.2318 | 42.85878 | 41.28002 | 463.2353 | 28.52991 | 28.49346 | 463.235 | 31.18207 | 30.86134 | 463.2389 | 32.89214 | 32.6858 | 463.2353 | 33.24443 | 33.78313 | 463.2362 | 30.46376 | 27.4525 | 463.2264 | 25.33053 | 24.81479
461.9901 | 42.13982 | 42.46552 | 461.9844 | 43.77105 | 44.10181 | 461.9856 | 44.62607 | 45.13376 | 461.9814 | 44.26084 | 46.35287 | 461.9834 | 42.84689 | 41.27238 | 461.9879 | 28.52852 | 28.49217 | 461.985 | 31.18767 | 30.8678 | 461.9894 | 32.88897 | 32.68318 | 461.9852 | 33.23717 | 33.77443 | 461.9897 | 30.44977 | 27.44661 | 461.9841 | 25.33117 | 24.81682
460.7432 | 42.14013 | 42.46495 | 460.74 | 43.768 | 44.09786 | 460.7398 | 44.62453 | 45.13085 | 460.7403 | 44.25311 | 46.33952 | 460.7422 | 42.83736 | 41.26708 | 460.7474 | 28.52746 | 28.4912 | 460.7425 | 31.20517 | 30.88616 | 460.7461 | 32.88453 | 32.6793 | 460.7461 | 33.22729 | 33.76311 | 460.7471 | 30.43584 | 27.44076 | 460.7413 | 25.33694 | 24.82397
459.488 | 42.1348 | 42.45874 | 459.4843 | 43.76433 | 44.09329 | 459.4823 | 44.61653 | 45.12147 | 459.4801 | 44.24264 | 46.32334 | 459.4802 | 42.83138 | 41.2654 | 459.4884 | 28.52501 | 28.48886 | 459.4843 | 31.18657 | 30.86844 | 459.4912 | 32.88227 | 32.6776 | 459.4881 | 33.21836 | 33.75271 | 459.4875 | 30.42372 | 27.43683 | 459.4823 | 25.34154 | 24.82997
458.2388 | 42.1334 | 42.45646 | 458.2354 | 43.76371 | 44.09178 | 458.2299 | 44.61256 | 45.11613 | 458.2302 | 44.23585 | 46.3109 | 458.2304 | 42.8182 | 41.25648 | 458.2379 | 28.52246 | 28.4864 | 458.233 | 31.28446 | 30.96719 | 458.2366 | 32.87954 | 32.67543 | 458.2373 | 33.20925 | 33.74214 | 458.237 | 30.40894 | 27.43017 | 458.2315 | 25.34671 | 24.83653
456.9906 | 42.13178 | 42.45396 | 456.9861 | 43.75347 | 44.08065 | 456.9877 | 44.60942 | 45.11162 | 456.9875 | 44.22815 | 46.29757 | 456.9853 | 42.80513 | 41.24765 | 456.9938 | 28.51814 | 28.48217 | 456.9871 | 31.23371 | 30.9173 | 456.9883 | 32.87459 | 32.67103 | 456.993 | 33.19918 | 33.73063 | 456.9898 | 30.39386 | 27.4232 | 456.9846 | 25.35087 | 24.84209
455.7411 | 42.13205 | 42.45335 | 455.7339 | 43.74847 | 44.07475 | 455.7337 | 44.60635 | 45.10717 | 455.7354 | 44.21882 | 46.28257 | 455.7339 | 42.791 | 41.23779 | 455.7405 | 28.51714 | 28.48128 | 455.7367 | 31.19203 | 30.87649 | 455.7378 | 32.8713 | 32.6683 | 455.7409 | 33.19097 | 33.72096 | 455.7367 | 30.38082 | 27.41831 | 455.7348 | 25.35241 | 24.84502
454.4981 | 42.12773 | 42.44815 | 454.4956 | 43.74262 | 44.06801 | 454.4911 | 44.60102 | 45.10047 | 454.492 | 44.20673 | 46.26485 | 454.4904 | 42.77558 | 41.22661 | 454.5006 | 28.51659 | 28.48082 | 454.4951 | 31.22409 | 30.90941 | 454.4987 | 32.86775 | 32.6653 | 454.4982 | 33.18295 | 33.71149 | 454.4976 | 30.36704 | 27.41259 | 454.4922 | 25.35416 | 24.84815
453.255 | 42.12215 | 42.44169 | 453.2486 | 43.7386 | 44.0631 | 453.2469 | 44.59658 | 45.09467 | 453.2482 | 44.19778 | 46.25027 | 453.247 | 42.76527 | 41.22054 | 453.2568 | 28.51586 | 28.48019 | 453.2532 | 31.18608 | 30.87226 | 453.255 | 32.86285 | 32.66095 | 453.2561 | 33.1722 | 33.6993 | 453.2527 | 30.35242 | 27.40606 | 453.2468 | 25.35952 | 24.8549
452.0051 | 42.12262 | 42.44128 | 451.9984 | 43.73716 | 44.06077 | 451.9972 | 44.59462 | 45.09133 | 451.998 | 44.18782 | 46.23464 | 451.9972 | 42.75605 | 41.21558 | 452.0047 | 28.51298 | 28.47741 | 452.0034 | 31.14963 | 30.83668 | 452.0011 | 32.85954 | 32.65821 | 452.0068 | 33.16163 | 33.68728 | 452.001 | 30.33697 | 27.39874 | 452 | 25.36358 | 24.86034
450.7565 | 42.12151 | 42.43929 | 450.7494 | 43.73625 | 44.05897 | 450.7513 | 44.59238 | 45.08773 | 450.7485 | 44.17655 | 46.21771 | 450.7486 | 42.74258 | 41.20636 | 450.757 | 28.51035 | 28.47488 | 450.7536 | 31.19272 | 30.88064 | 450.752 | 32.85617 | 32.65539 | 450.755 | 33.15206 | 33.67625 | 450.752 | 30.32242 | 27.39231 | 450.7466 | 25.36261 | 24.86077
449.505 | 42.11475 | 42.43164 | 449.5021 | 43.73213 | 44.05395 | 449.496 | 44.58909 | 45.08306 | 449.4997 | 44.16627 | 46.20179 | 449.4963 | 42.7296 | 41.19765 | 449.5073 | 28.50934 | 28.47397 | 449.5016 | 31.1657 | 30.85448 | 449.5036 | 32.8538 | 32.65358 | 449.5035 | 33.14373 | 33.66647 | 449.5033 | 30.30791 | 27.38592 | 449.5005 | 25.36406 | 24.86361
448.2571 | 42.11342 | 42.42944 | 448.2536 | 43.72935 | 44.05027 | 448.2502 | 44.58467 | 45.07727 | 448.2523 | 44.15916 | 46.18903 | 448.2518 | 42.71696 | 41.18925 | 448.2627 | 28.50706 | 28.47179 | 448.2565 | 31.17124 | 30.86087 | 448.2577 | 32.85045 | 32.65078 | 448.2565 | 33.13461 | 33.6559 | 448.2578 | 30.29213 | 27.37823 | 448.2544 | 25.36676 | 24.86769
447.0123 | 42.10842 | 42.42356 | 447.0059 | 43.72805 | 44.04809 | 447.0046 | 44.58176 | 45.07299 | 447.0052 | 44.14955 | 46.17376 | 446.9997 | 42.70269 | 41.17925 | 447.0126 | 28.50431 | 28.46913 | 447.0131 | 31.20016 | 30.89066 | 447.0101 | 32.84482 | 32.64571 | 447.0116 | 33.12367 | 33.64351 | 447.0077 | 30.27793 | 27.37217 | 447.005 | 25.36906 | 24.87138
445.7695 | 42.11329 | 42.42756 | 445.7661 | 43.72327 | 44.04242 | 445.7618 | 44.57753 | 45.06739 | 445.7633 | 44.13627 | 46.15487 | 445.7588 | 42.694 | 41.17479 | 445.7691 | 28.50321 | 28.46813 | 445.7643 | 31.23462 | 30.92598 | 445.7652 | 32.84227 | 32.64371 | 445.767 | 33.11336 | 33.63176 | 445.7652 | 30.26437 | 27.36668 | 445.7639 | 25.36975 | 24.87345
444.5178 | 42.10793 | 42.42131 | 444.5147 | 43.71975 | 44.03799 | 444.5173 | 44.57169 | 45.06019 | 444.5138 | 44.12602 | 46.13895 | 444.5122 | 42.68102 | 41.16605 | 444.5233 | 28.49987 | 28.46489 | 444.5177 | 31.17291 | 30.86514 | 444.5203 | 32.83971 | 32.6417 | 444.5201 | 33.10432 | 33.62126 | 444.52 | 30.24918 | 27.35958 | 444.5129 | 25.36901 | 24.87411
443.2678 | 42.10375 | 42.41625 | 443.2616 | 43.71696 | 44.03431 | 443.26 | 44.56807 | 45.05519 | 443.2611 | 44.11758 | 46.12484 | 443.2579 | 42.67049 | 41.1598 | 443.2667 | 28.4978 | 28.46292 | 443.2656 | 31.1489 | 30.84199 | 443.2665 | 32.83326 | 32.63582 | 443.267 | 33.09442 | 33.6099 | 443.2644 | 30.2345 | 27.35306 | 443.2616 | 25.36822 | 24.87471
442.0173 | 42.09709 | 42.40871 | 442.0129 | 43.7158 | 44.03226 | 442.0103 | 44.56284 | 45.04858 | 442.0154 | 44.10338 | 46.105 | 442.007 | 42.65647 | 41.15005 | 442.019 | 28.49662 | 28.46183 | 442.0166 | 31.15773 | 30.85169 | 442.0169 | 32.82985 | 32.63296 | 442.0163 | 33.08379 | 33.59782 | 442.0135 | 30.22162 | 27.34832 | 442.0094 | 25.3687 | 24.87659
440.7688 | 42.09787 | 42.40861 | 440.7639 | 43.71038 | 44.02594 | 440.7621 | 44.55967 | 45.04404 | 440.7643 | 44.09105 | 46.08701 | 440.7637 | 42.64178 | 41.13959 | 440.7711 | 28.49489 | 28.46021 | 440.7684 | 31.18457 | 30.87939 | 440.7682 | 32.82801 | 32.63168 | 440.7703 | 33.07358 | 33.58616 | 440.7664 | 30.20749 | 27.34229 | 440.7598 | 25.36922 | 24.8785
439.5189 | 42.09705 | 42.40691 | 439.514 | 43.70811 | 44.02278 | 439.5102 | 44.55776 | 45.04076 | 439.5155 | 44.08462 | 46.07492 | 439.5128 | 42.6268 | 41.12887 | 439.5211 | 28.49223 | 28.45764 | 439.5162 | 31.13823 | 30.83392 | 439.5167 | 32.82408 | 32.62831 | 439.5199 | 33.06347 | 33.5746 | 439.5135 | 30.19241 | 27.33536 | 439.5124 | 25.36697 | 24.87764
438.2807 | 42.09491 | 42.40389 | 438.2724 | 43.7036 | 44.01738 | 438.2749 | 44.55307 | 45.03471 | 438.2731 | 44.07015 | 46.05482 | 438.2699 | 42.61498 | 41.12129 | 438.2797 | 28.48914 | 28.45465 | 438.2789 | 31.14878 | 30.84533 | 438.2744 | 32.82017 | 32.62495 | 438.2826 | 33.05126 | 33.56094 | 438.2782 | 30.17759 | 27.32857 | 438.2714 | 25.3662 | 24.87825
437.029 | 42.09005 | 42.39816 | 437.0239 | 43.70345 | 44.01634 | 437.0249 | 44.54975 | 45.03001 | 437.0239 | 44.05615 | 46.03516 | 437.0222 | 42.60009 | 41.11065 | 437.0309 | 28.48731 | 28.45292 | 437.026 | 31.1408 | 30.83822 | 437.027 | 32.81652 | 32.62186 | 437.0274 | 33.0411 | 33.54933 | 437.0275 | 30.16221 | 27.32132 | 437.0231 | 25.36596 | 24.8794
435.7832 | 42.08809 | 42.39532 | 435.7791 | 43.69893 | 44.01092 | 435.7755 | 44.54649 | 45.02538 | 435.7773 | 44.04618 | 46.01955 | 435.7765 | 42.58893 | 41.10373 | 435.7876 | 28.487 | 28.45271 | 435.7823 | 31.121 | 30.81928 | 435.7847 | 32.81413 | 32.62002 | 435.7838 | 33.03462 | 33.5414 | 435.7852 | 30.14856 | 27.31575 | 435.7775 | 25.36374 | 24.87856
434.5258 | 42.08704 | 42.39337 | 434.5245 | 43.69389 | 44.00499 | 434.5224 | 44.53904 | 45.01655 | 434.5224 | 44.03711 | 46.0048 | 434.516 | 42.5738 | 41.0929 | 434.5292 | 28.48445 | 28.45025 | 434.5247 | 31.11985 | 30.81899 | 434.5247 | 32.80877 | 32.61522 | 434.5282 | 33.024 | 33.52932 | 434.5258 | 30.13362 | 27.30899 | 434.5211 | 25.36037 | 24.8766
433.2787 | 42.08205 | 42.38751 | 433.2758 | 43.69193 | 44.00213 | 433.2751 | 44.53675 | 45.01289 | 433.2721 | 44.02495 | 45.98697 | 433.27 | 42.55849 | 41.08184 | 433.2815 | 28.48267 | 28.44858 | 433.279 | 31.12422 | 30.82423 | 433.2782 | 32.80606 | 32.61306 | 433.2777 | 33.0121 | 33.51596 | 433.2778 | 30.11885 | 27.30234 | 433.273 | 25.35832 | 24.87593
432.0309 | 42.07555 | 42.38013 | 432.0282 | 43.68987 | 43.99918 | 432.0303 | 44.53142 | 45.00619 | 432.0273 | 44.01116 | 45.96755 | 432.0225 | 42.5468 | 41.0744 | 432.0338 | 28.47844 | 28.44444 | 432.0295 | 31.10523 | 30.8061 | 432.032 | 32.80168 | 32.60924 | 432.0305 | 33.00012 | 33.50254 | 432.0315 | 30.10277 | 27.29435 | 432.0269 | 25.35908 | 24.87808
430.7879 | 42.07185 | 42.37556 | 430.7803 | 43.68502 | 43.99343 | 430.7812 | 44.52675 | 45.00015 | 430.7818 | 44.00078 | 45.95153 | 430.7796 | 42.532 | 41.06384 | 430.7851 | 28.47671 | 28.44281 | 430.7854 | 31.18002 | 30.88176 | 430.7849 | 32.79772 | 32.60584 | 430.7853 | 32.99032 | 33.49129 | 430.788 | 30.0882 | 27.28787 | 430.7837 | 25.35712 | 24.87751
429.5402 | 42.07131 | 42.37413 | 429.5376 | 43.68087 | 43.9884 | 429.5364 | 44.52202 | 44.99405 | 429.5332 | 43.98938 | 45.93448 | 429.5364 | 42.52293 | 41.059 | 429.5452 | 28.47301 | 28.43921 | 429.5431 | 31.24529 | 30.94788 | 429.5404 | 32.79429 | 32.60296 | 429.5438 | 32.98015 | 33.47968 | 429.5401 | 30.07301 | 27.28079 | 429.5353 | 25.3523 | 24.87408
428.2906 | 42.069 | 42.37094 | 428.2895 | 43.67804 | 43.98467 | 428.288 | 44.51858 | 44.98924 | 428.2893 | 43.97944 | 45.9189 | 428.2884 | 42.52067 | 41.061 | 428.2966 | 28.4717 | 28.438 | 428.2905 | 31.12002 | 30.82348 | 428.2929 | 32.79216 | 32.60138 | 428.2939 | 32.96785 | 33.46592 | 428.2936 | 30.05725 | 27.27314 | 428.2887 | 25.35096 | 24.87413
427.0425 | 42.06965 | 42.37072 | 427.0404 | 43.67176 | 43.9775 | 427.0335 | 44.51484 | 44.98412 | 427.0361 | 43.96633 | 45.90012 | 427.0368 | 42.50649 | 41.05108 | 427.0448 | 28.46981 | 28.4362 | 427.041 | 31.15256 | 30.85689 | 427.0417 | 32.78806 | 32.59785 | 427.0452 | 32.95664 | 33.45326 | 427.0416 | 30.04112 | 27.26515 | 427.037 | 25.35001 | 24.87457
425.7917 | 42.06169 | 42.36187 | 425.7906 | 43.66813 | 43.97297 | 425.7871 | 44.51131 | 44.97922 | 425.7899 | 43.94916 | 45.87731 | 425.7859 | 42.48198 | 41.03084 | 425.7969 | 28.46645 | 28.43295 | 425.795 | 31.10998 | 30.81517 | 425.79 | 32.78143 | 32.59177 | 425.798 | 32.94308 | 33.43825 | 425.7887 | 30.02691 | 27.25908 | 425.7869 | 25.34735 | 24.87329
424.5386 | 42.06445 | 42.36375 | 424.5383 | 43.66593 | 43.96987 | 424.5382 | 44.50867 | 44.97521 | 424.5364 | 43.93825 | 45.86072 | 424.5354 | 42.46762 | 41.02074 | 424.5452 | 28.46543 | 28.43202 | 424.5416 | 31.11222 | 30.81828 | 424.5415 | 32.77857 | 32.58947 | 424.5452 | 32.93093 | 33.42464 | 424.5414 | 30.01015 | 27.25043 | 424.5359 | 25.3462 | 24.87354
423.2993 | 42.05764 | 42.35606 | 423.2947 | 43.66213 | 43.96518 | 423.294 | 44.50047 | 44.96564 | 423.2887 | 43.92845 | 45.84527 | 423.2915 | 42.44967 | 41.00703 | 423.3009 | 28.46347 | 28.43017 | 423.2983 | 31.15106 | 30.85798 | 423.3009 | 32.774 | 32.58545 | 423.2981 | 32.92245 | 33.41471 | 423.3009 | 29.99534 | 27.24368 | 423.2933 | 25.3411 | 24.86983
422.0528 | 42.05536 | 42.35291 | 422.051 | 43.65709 | 43.95926 | 422.0485 | 44.49733 | 44.96113 | 422.0476 | 43.91913 | 45.83033 | 422.0471 | 42.44235 | 41.00395 | 422.0546 | 28.46132 | 28.42811 | 422.0535 | 31.10539 | 30.81317 | 422.0509 | 32.76955 | 32.58156 | 422.0546 | 32.90968 | 33.40049 | 422.0551 | 29.9809 | 27.23734 | 422.0471 | 25.33536 | 24.86547
420.8052 | 42.05236 | 42.34903 | 420.8047 | 43.65542 | 43.95669 | 420.8009 | 44.49253 | 44.95496 | 420.8002 | 43.90349 | 45.80904 | 420.7977 | 42.42491 | 40.99077 | 420.8067 | 28.46043 | 28.42731 | 420.8001 | 31.10243 | 30.81108 | 420.802 | 32.76653 | 32.5791 | 420.8052 | 32.89528 | 33.38464 | 420.8051 | 29.96665 | 27.23121 | 420.8018 | 25.33244 | 24.86394
419.5536 | 42.04991 | 42.34569 | 419.5541 | 43.6516 | 43.95198 | 419.5561 | 44.48593 | 44.94699 | 419.5506 | 43.88953 | 45.78942 | 419.5492 | 42.40884 | 40.97895 | 419.5616 | 28.45757 | 28.42455 | 419.5547 | 31.1884 | 30.89791 | 419.5549 | 32.76343 | 32.57655 | 419.5584 | 32.88484 | 33.37276 | 419.554 | 29.94928 | 27.22198 | 419.5525 | 25.32976 | 24.86265
418.3073 | 42.04784 | 42.34274 | 418.3032 | 43.64916 | 43.94864 | 418.301 | 44.48045 | 44.94014 | 418.302 | 43.87476 | 45.769 | 418.301 | 42.39371 | 40.96808 | 418.3094 | 28.45432 | 28.4214 | 418.3058 | 31.07662 | 30.78699 | 418.3055 | 32.75945 | 32.57313 | 418.3084 | 32.87244 | 33.3589 | 418.3053 | 29.93259 | 27.21341 | 418.3001 | 25.32478 | 24.85907
417.0558 | 42.04438 | 42.3384 | 417.0522 | 43.64418 | 43.94277 | 417.053 | 44.47849 | 44.9368 | 417.0514 | 43.86102 | 45.74959 | 417.0487 | 42.37842 | 40.95705 | 417.0594 | 28.45293 | 28.42011 | 417.057 | 31.12018 | 30.83142 | 417.058 | 32.75603 | 32.57026 | 417.0589 | 32.86084 | 33.34585 | 417.0535 | 29.91747 | 27.20642 | 417.0524 | 25.31963 | 24.85531
415.8108 | 42.04035 | 42.33349 | 415.805 | 43.63738 | 43.93507 | 415.8026 | 44.47269 | 44.92963 | 415.8046 | 43.84918 | 45.73211 | 415.8034 | 42.36784 | 40.95072 | 415.812 | 28.44929 | 28.41657 | 415.8101 | 31.19958 | 30.91169 | 415.8115 | 32.75305 | 32.56784 | 415.8092 | 32.84775 | 33.3313 | 415.8097 | 29.90059 | 27.19762 | 415.8048 | 25.31594 | 24.853
414.5642 | 42.03385 | 42.32612 | 414.5615 | 43.63387 | 43.93068 | 414.5636 | 44.46956 | 44.92514 | 414.5604 | 43.83493 | 45.71222 | 414.5604 | 42.35335 | 40.94046 | 414.5679 | 28.44729 | 28.41467 | 414.5661 | 31.09854 | 30.81151 | 414.5638 | 32.74987 | 32.56521 | 414.5662 | 32.83638 | 33.31849 | 414.5654 | 29.8856 | 27.19073 | 414.5626 | 25.30974 | 24.84818
413.3178 | 42.03384 | 42.32522 | 413.3159 | 43.6268 | 43.92271 | 413.3128 | 44.46096 | 44.91517 | 413.3149 | 43.82118 | 45.69284 | 413.3111 | 42.3374 | 40.92877 | 413.3202 | 28.44401 | 28.41149 | 413.3168 | 31.13871 | 30.85254 | 413.3184 | 32.74297 | 32.55887 | 413.3214 | 32.8242 | 33.30486 | 413.3185 | 29.87063 | 27.18386 | 413.3139 | 25.30668 | 24.84651
412.0658 | 42.03156 | 42.32207 | 412.064 | 43.62415 | 43.91916 | 412.0631 | 44.45753 | 44.91036 | 412.0632 | 43.80938 | 45.67537 | 412.0597 | 42.3192 | 40.91484 | 412.0707 | 28.43955 | 28.40713 | 412.0672 | 31.14503 | 30.85973 | 412.0685 | 32.74003 | 32.55648 | 412.067 | 32.81144 | 33.29064 | 412.0683 | 29.85334 | 27.1747 | 412.0659 | 25.3034 | 24.84463
410.8094 | 42.02647 | 42.31609 | 410.8123 | 43.62167 | 43.91579 | 410.8092 | 44.45304 | 44.90449 | 410.8076 | 43.79335 | 45.65365 | 410.8052 | 42.3056 | 40.90551 | 410.8145 | 28.43884 | 28.40652 | 410.8134 | 31.08949 | 30.80506 | 410.8126 | 32.73717 | 32.55419 | 410.8119 | 32.79961 | 33.27736 | 410.8153 | 29.83636 | 27.16586 | 410.8073 | 25.2982 | 24.84082
409.4852 | 42.01765 | 42.30634 | 409.4818 | 43.6188 | 43.91197 | 409.4807 | 44.44887 | 44.89886 | 409.4812 | 43.77767 | 45.63197 | 409.4816 | 42.29178 | 40.89621 | 409.4878 | 28.4385 | 28.40628 | 409.4872 | 31.08526 | 30.80174 | 409.4874 | 32.73292 | 32.55052 | 409.4881 | 32.78497 | 33.26118 | 409.4873 | 29.82071 | 27.15884 | 409.4813 | 25.29295 | 24.83705
408.2361 | 42.01669 | 42.3045 | 408.233 | 43.61665 | 43.90893 | 408.234 | 44.44095 | 44.88957 | 408.2339 | 43.77218 | 45.62083 | 408.2287 | 42.27736 | 40.88606 | 408.241 | 28.43398 | 28.40186 | 408.2398 | 31.06298 | 30.78032 | 408.2416 | 32.72583 | 32.54398 | 408.2393 | 32.77152 | 33.24627 | 408.2402 | 29.80573 | 27.15197 | 408.2338 | 25.28736 | 24.83285
406.996 | 42.01733 | 42.30426 | 406.9935 | 43.61329 | 43.90468 | 406.9932 | 44.43618 | 44.88344 | 406.9893 | 43.75685 | 45.59986 | 406.99 | 42.26218 | 40.8751 | 406.9982 | 28.43143 | 28.3994 | 406.9918 | 31.07822 | 30.79643 | 406.9948 | 32.72068 | 32.53939 | 407.0003 | 32.75968 | 33.23298 | 406.9968 | 29.78795 | 27.14228 | 406.9933 | 25.2841 | 24.83098
405.7557 | 42.01396 | 42.30002 | 405.7469 | 43.61022 | 43.90071 | 405.746 | 44.43236 | 44.87825 | 405.7477 | 43.73665 | 45.57404 | 405.7485 | 42.24845 | 40.8656 | 405.7572 | 28.42764 | 28.39571 | 405.7527 | 31.07868 | 30.79775 | 405.7497 | 32.72052 | 32.53978 | 405.7568 | 32.74967 | 33.22153 | 405.7536 | 29.77134 | 27.13374 | 405.7487 | 25.27944 | 24.8277
404.5013 | 42.0082 | 42.29337 | 404.4972 | 43.60318 | 43.89278 | 404.4954 | 44.4296 | 44.87411 | 404.5008 | 43.72209 | 45.55383 | 404.4966 | 42.23082 | 40.85223 | 404.507 | 28.42578 | 28.39395 | 404.5047 | 31.06772 | 30.78765 | 404.5009 | 32.714 | 32.53383 | 404.5045 | 32.73353 | 33.20393 | 404.5041 | 29.75452 | 27.12505 | 404.4996 | 25.27298 | 24.82263
403.2541 | 42.00555 | 42.28984 | 403.2476 | 43.59953 | 43.88823 | 403.2476 | 44.4238 | 44.86694 | 403.2483 | 43.70555 | 45.53161 | 403.2489 | 42.21567 | 40.84134 | 403.2584 | 28.42388 | 28.39215 | 403.2548 | 31.05694 | 30.77774 | 403.2518 | 32.71004 | 32.53042 | 403.2544 | 32.72242 | 33.19137 | 403.258 | 29.73616 | 27.11479 | 403.2498 | 25.26726 | 24.8183
402.0092 | 42.00324 | 42.28665 | 402.0025 | 43.5896 | 43.87741 | 402.0031 | 44.41744 | 44.85921 | 402.0049 | 43.69184 | 45.51227 | 402.0016 | 42.20773 | 40.83764 | 402.0076 | 28.42156 | 28.38993 | 402.0077 | 31.08385 | 30.80551 | 402.0087 | 32.70688 | 32.52781 | 402.0103 | 32.70898 | 33.17648 | 402.0067 | 29.72181 | 27.10857 | 402.0058 | 25.2625 | 24.81493
400.7572 | 41.99673 | 42.27926 | 400.7527 | 43.58784 | 43.87475 | 400.7527 | 44.41435 | 44.85475 | 400.7584 | 43.67818 | 45.49297 | 400.7523 | 42.18709 | 40.82127 | 400.7568 | 28.41727 | 28.38574 | 400.7585 | 31.07868 | 30.80121 | 400.7506 | 32.70287 | 32.52436 | 400.7604 | 32.69442 | 33.16047 | 400.7579 | 29.70601 | 27.10089 | 400.753 | 25.25858 | 24.8124
399.5151 | 41.99164 | 42.27329 | 399.5084 | 43.58518 | 43.87121 | 399.508 | 44.40902 | 44.84805 | 399.5104 | 43.66462 | 45.47376 | 399.5075 | 42.16724 | 40.80565 | 399.5146 | 28.41514 | 28.3837 | 399.5116 | 31.07115 | 30.79454 | 399.5118 | 32.69856 | 32.52061 | 399.5135 | 32.682 | 33.1466 | 399.5171 | 29.6896 | 27.09255 | 399.5088 | 25.25108 | 24.80629
398.2691 | 41.98893 | 42.2697 | 398.2634 | 43.58451 | 43.86964 | 398.2622 | 44.401 | 44.83866 | 398.2649 | 43.64842 | 45.45192 | 398.2622 | 42.15076 | 40.79343 | 398.2682 | 28.41425 | 28.38292 | 398.2694 | 31.11362 | 30.83787 | 398.2674 | 32.69281 | 32.51541 | 398.2646 | 32.66853 | 33.13168 | 398.269 | 29.67279 | 27.08384 | 398.2651 | 25.24354 | 24.80013
397.0152 | 41.98622 | 42.26611 | 397.0091 | 43.57925 | 43.86349 | 397.0115 | 44.39853 | 44.83482 | 397.0104 | 43.63371 | 45.43153 | 397.0132 | 42.13649 | 40.78341 | 397.0154 | 28.41002 | 28.37878 | 397.0167 | 31.05458 | 30.7797 | 397.0144 | 32.68815 | 32.5113 | 397.0151 | 32.65527 | 33.11697 | 397.0206 | 29.65873 | 27.07791 | 397.0126 | 25.23985 | 24.79783
395.7691 | 41.98127 | 42.26029 | 395.7651 | 43.57744 | 43.86078 | 395.7662 | 44.39644 | 44.83136 | 395.7639 | 43.61789 | 45.41007 | 395.7598 | 42.12084 | 40.77203 | 395.7733 | 28.40595 | 28.3748 | 395.7709 | 31.03127 | 30.75724 | 395.7702 | 32.68303 | 32.50674 | 395.7714 | 32.64167 | 33.10192 | 395.7739 | 29.63999 | 27.06727 | 395.7654 | 25.23377 | 24.79314
394.5175 | 41.97664 | 42.25477 | 394.5156 | 43.56933 | 43.85178 | 394.5164 | 44.39136 | 44.82491 | 394.512 | 43.60384 | 45.39034 | 394.5111 | 42.10616 | 40.76161 | 394.5196 | 28.40412 | 28.37308 | 394.5189 | 31.0206 | 30.74744 | 394.5153 | 32.68096 | 32.50523 | 394.5204 | 32.6273 | 33.0861 | 394.5193 | 29.62211 | 27.05754 | 394.5121 | 25.22688 | 24.78765
393.2703 | 41.97564 | 42.25289 | 393.2701 | 43.56733 | 43.84889 | 393.2685 | 44.38349 | 44.81567 | 393.2664 | 43.58715 | 45.36801 | 393.2652 | 42.0926 | 40.75229 | 393.2785 | 28.40117 | 28.37023 | 393.2752 | 30.99752 | 30.72522 | 393.2704 | 32.67336 | 32.49819 | 393.2733 | 32.61346 | 33.07081 | 393.2724 | 29.60755 | 27.05109 | 393.2676 | 25.21925 | 24.7814
392.0197 | 41.97429 | 42.25066 | 392.0195 | 43.56273 | 43.84339 | 392.0163 | 44.37384 | 44.80464 | 392.0183 | 43.57162 | 45.34683 | 392.0157 | 42.07224 | 40.73619 | 392.0247 | 28.40089 | 28.37004 | 392.0211 | 31.03291 | 30.76148 | 392.0219 | 32.66885 | 32.49424 | 392.0242 | 32.60158 | 33.05747 | 392.0231 | 29.58948 | 27.04114 | 392.017 | 25.21344 | 24.77699
390.7767 | 41.96709 | 42.24259 | 390.7741 | 43.55395 | 43.83372 | 390.772 | 44.36565 | 44.79509 | 390.7731 | 43.55271 | 45.32228 | 390.7718 | 42.06135 | 40.72954 | 390.7802 | 28.39713 | 28.36638 | 390.7793 | 31.08207 | 30.8115 | 390.7763 | 32.66595 | 32.49188 | 390.7813 | 32.58356 | 33.038 | 390.7809 | 29.57478 | 27.03452 | 390.7733 | 25.20782 | 24.77275
389.5346 | 41.96705 | 42.24167 | 389.5289 | 43.55409 | 43.83297 | 389.5317 | 44.35933 | 44.7874 | 389.5289 | 43.53807 | 45.30201 | 389.5266 | 42.04515 | 40.71758 | 389.5361 | 28.39279 | 28.36213 | 389.5326 | 31.14211 | 30.87241 | 389.5298 | 32.65972 | 32.48621 | 389.5355 | 32.57067 | 33.02367 | 389.5365 | 29.55778 | 27.0256 | 389.5274 | 25.2007 | 24.76702
388.2813 | 41.9666 | 42.24034 | 388.2796 | 43.55035 | 43.82833 | 388.2801 | 44.356 | 44.78269 | 388.2792 | 43.524 | 45.28228 | 388.2771 | 42.02387 | 40.70057 | 388.2847 | 28.39106 | 28.36051 | 388.2832 | 31.05394 | 30.7851 | 388.2816 | 32.65633 | 32.48338 | 388.2879 | 32.55681 | 33.00836 | 388.2843 | 29.53974 | 27.0157 | 388.2798 | 25.19551 | 24.76322
387.0322 | 41.95687 | 42.22973 | 387.031 | 43.54285 | 43.81995 | 387.0279 | 44.35325 | 44.77857 | 387.0265 | 43.50435 | 45.25695 | 387.03 | 42.00711 | 40.68805 | 387.0349 | 28.3841 | 28.35365 | 387.0322 | 31.05264 | 30.78467 | 387.0332 | 32.65107 | 32.47868 | 387.0345 | 32.54124 | 32.99133 | 387.0303 | 29.52156 | 27.00568 | 387.03 | 25.18494 | 24.75404
385.7815 | 41.95087 | 42.22285 | 385.7791 | 43.53764 | 43.81383 | 385.7772 | 44.34369 | 44.76763 | 385.7778 | 43.48884 | 45.23579 | 385.7772 | 41.99507 | 40.68029 | 385.7823 | 28.38268 | 28.35233 | 385.783 | 31.04645 | 30.77935 | 385.782 | 32.64499 | 32.47316 | 385.7796 | 32.52559 | 32.97422 | 385.7857 | 29.50548 | 26.99769 | 385.7782 | 25.17848 | 24.74897
384.5274 | 41.94727 | 42.21836 | 384.5226 | 43.53475 | 43.81004 | 384.5214 | 44.34015 | 44.76271 | 384.5217 | 43.47151 | 45.21278 | 384.5242 | 41.97676 | 40.66625 | 384.5293 | 28.38185 | 28.3516 | 384.529 | 30.96034 | 30.69411 | 384.529 | 32.64063 | 32.46935 | 384.5294 | 32.51047 | 32.95764 | 384.529 | 29.48815 | 26.98852 | 384.523 | 25.17271 | 24.74461
383.2864 | 41.94202 | 42.21223 | 383.2803 | 43.53082 | 43.80523 | 383.2828 | 44.33287 | 44.75408 | 383.2844 | 43.45855 | 45.19421 | 383.2776 | 41.96115 | 40.65488 | 383.2895 | 28.37832 | 28.34816 | 383.2888 | 31.00887 | 30.7435 | 383.2884 | 32.63675 | 32.46602 | 383.2889 | 32.49473 | 32.94047 | 383.2846 | 29.46896 | 26.97742 | 383.2848 | 25.16741 | 24.74067
382.0377 | 41.93849 | 42.20783 | 382.0427 | 43.52436 | 43.79788 | 382.0393 | 44.33033 | 44.75016 | 382.0358 | 43.44075 | 45.17076 | 382.0347 | 41.94515 | 40.64311 | 382.046 | 28.37665 | 28.34658 | 382.0425 | 31.03709 | 30.77258 | 382.0388 | 32.63259 | 32.46242 | 382.0443 | 32.4798 | 32.92408 | 382.0415 | 29.45271 | 26.96926 | 382.04 | 25.15864 | 24.7333
380.7908 | 41.9358 | 42.20426 | 380.7906 | 43.51765 | 43.79028 | 380.7896 | 44.32285 | 44.74132 | 380.7861 | 43.42073 | 45.14508 | 380.7882 | 41.92991 | 40.63213 | 380.7949 | 28.37446 | 28.34449 | 380.7954 | 30.99342 | 30.72977 | 380.794 | 32.62627 | 32.45666 | 380.7942 | 32.46526 | 32.90809 | 380.7946 | 29.43679 | 26.96144 | 380.7892 | 25.14973 | 24.72577
379.5434 | 41.93035 | 42.19792 | 379.5447 | 43.51109 | 43.78282 | 379.5453 | 44.31884 | 44.73593 | 379.5423 | 43.40836 | 45.12708 | 379.5416 | 41.9134 | 40.61986 | 379.55 | 28.37003 | 28.34016 | 379.5483 | 30.96417 | 30.70138 | 379.5484 | 32.62262 | 32.45356 | 379.5483 | 32.45141 | 32.89279 | 379.5459 | 29.41622 | 26.94899 | 379.543 | 25.14079 | 24.71822
378.3016 | 41.92951 | 42.19621 | 378.3009 | 43.50796 | 43.77881 | 378.2997 | 44.31271 | 44.72844 | 378.2977 | 43.39082 | 45.1039 | 378.2981 | 41.89655 | 40.60725 | 378.3052 | 28.36677 | 28.337 | 378.3004 | 30.9913 | 30.72937 | 378.3028 | 32.6159 | 32.44739 | 378.3066 | 32.43584 | 32.87578 | 378.304 | 29.40194 | 26.94279 | 378.3012 | 25.13496 | 24.71378
377.0587 | 41.92489 | 42.19072 | 377.0536 | 43.50322 | 43.77317 | 377.0521 | 44.30895 | 44.7233 | 377.0541 | 43.36911 | 45.07656 | 377.0512 | 41.87764 | 40.59259 | 377.0589 | 28.36282 | 28.33315 | 377.0598 | 30.9581 | 30.69704 | 377.0566 | 32.61091 | 32.44296 | 377.0597 | 32.42159 | 32.86008 | 377.062 | 29.38364 | 26.93255 | 377.0535 | 25.13027 | 24.71048
375.8121 | 41.92016 | 42.18511 | 375.8098 | 43.49611 | 43.76517 | 375.8074 | 44.29524 | 44.70822 | 375.8097 | 43.34924 | 45.05105 | 375.8062 | 41.86311 | 40.5823 | 375.8135 | 28.36184 | 28.33227 | 375.8137 | 30.95722 | 30.69702 | 375.8099 | 32.60695 | 32.43955 | 375.8157 | 32.40823 | 32.84527 | 375.8154 | 29.36286 | 26.91987 | 375.8089 | 25.12265 | 24.70425
374.5657 | 41.91405 | 42.17812 | 374.5664 | 43.49362 | 43.76179 | 374.5643 | 44.2914 | 44.70302 | 374.5624 | 43.33395 | 45.03011 | 374.5622 | 41.83993 | 40.56336 | 374.5688 | 28.35837 | 28.32889 | 374.5693 | 30.98002 | 30.72068 | 374.5681 | 32.59954 | 32.4327 | 374.5695 | 32.39097 | 32.82657 | 374.5755 | 29.34453 | 26.90961 | 374.5617 | 25.11516 | 24.69814
373.3195 | 41.91225 | 42.17544 | 373.3165 | 43.49122 | 43.75849 | 373.3174 | 44.28367 | 44.69392 | 373.3127 | 43.31669 | 45.0072 | 373.3147 | 41.8256 | 40.55329 | 373.3214 | 28.35541 | 28.32603 | 373.3189 | 30.98234 | 30.72386 | 373.3203 | 32.59534 | 32.42905 | 373.3181 | 32.37697 | 32.81111 | 373.3193 | 29.32834 | 26.90158 | 373.315 | 25.10882 | 24.69319
372.0648 | 41.90564 | 42.16794 | 372.0629 | 43.48527 | 43.75165 | 372.061 | 44.28007 | 44.68894 | 372.062 | 43.30182 | 44.98666 | 372.0633 | 41.80838 | 40.54033 | 372.0704 | 28.35395 | 28.32467 | 372.0647 | 30.97805 | 30.72045 | 372.0652 | 32.58792 | 32.42219 | 372.0686 | 32.35932 | 32.79201 | 372.0694 | 29.31044 | 26.8918 | 372.0632 | 25.10213 | 24.68789
370.8226 | 41.90193 | 42.16336 | 370.8186 | 43.47756 | 43.74305 | 370.8146 | 44.27671 | 44.68421 | 370.8139 | 43.27918 | 44.95837 | 370.8139 | 41.79191 | 40.52812 | 370.8241 | 28.35149 | 28.32231 | 370.8249 | 31.07333 | 30.81658 | 370.8245 | 32.58114 | 32.41597 | 370.8203 | 32.34188 | 32.77312 | 370.8201 | 29.29194 | 26.88143 | 370.8195 | 25.09101 | 24.67816
369.5709 | 41.90089 | 42.16144 | 369.5718 | 43.47185 | 43.73645 | 369.5691 | 44.26424 | 44.67037 | 369.5684 | 43.25849 | 44.93204 | 369.5663 | 41.77555 | 40.51601 | 369.5756 | 28.34585 | 28.31676 | 369.5739 | 30.97872 | 30.72284 | 369.5714 | 32.5757 | 32.41109 | 369.5743 | 32.32965 | 32.75944 | 369.5751 | 29.27505 | 26.87263 | 369.5666 | 25.08932 | 24.67786
368.322 | 41.89673 | 42.15639 | 368.3218 | 43.46756 | 43.73126 | 368.3241 | 44.25805 | 44.66282 | 368.321 | 43.23864 | 44.90654 | 368.3185 | 41.75876 | 40.50348 | 368.3283 | 28.34265 | 28.31367 | 368.322 | 30.98434 | 30.72932 | 368.3223 | 32.56835 | 32.40429 | 368.3245 | 32.31394 | 32.74227 | 368.3229 | 29.25928 | 26.865 | 368.32 | 25.0881 | 24.67803
367.0817 | 41.8956 | 42.15439 | 367.0822 | 43.46264 | 43.72545 | 367.0766 | 44.24889 | 44.65228 | 367.0779 | 43.22071 | 44.88298 | 367.0764 | 41.74244 | 40.49138 | 367.0824 | 28.3414 | 28.31251 | 367.085 | 30.91104 | 30.65688 | 367.0836 | 32.56247 | 32.39896 | 367.0832 | 32.29767 | 32.72456 | 367.0817 | 29.23705 | 26.85084 | 367.0803 | 25.07514 | 24.66645
365.8304 | 41.89116 | 42.14907 | 365.8284 | 43.45978 | 43.72169 | 365.8271 | 44.24764 | 44.64966 | 365.8279 | 43.20267 | 44.85929 | 365.8304 | 41.72093 | 40.47412 | 365.8359 | 28.33742 | 28.30863 | 365.8344 | 30.94988 | 30.69658 | 365.8357 | 32.55917 | 32.39622 | 365.8342 | 32.27982 | 32.70525 | 365.8312 | 29.22101 | 26.84293 | 365.8299 | 25.06084 | 24.65354
364.5846 | 41.89155 | 42.14858 | 364.5835 | 43.45609 | 43.71711 | 364.5776 | 44.24327 | 44.64392 | 364.5795 | 43.18322 | 44.83418 | 364.5799 | 41.70387 | 40.46133 | 364.5878 | 28.33583 | 28.30714 | 364.5855 | 31.03639 | 30.78396 | 364.5855 | 32.55516 | 32.39276 | 364.5848 | 32.26537 | 32.68935 | 364.5837 | 29.20232 | 26.83235 | 364.5841 | 25.05048 | 24.64457
363.331 | 41.88333 | 42.13947 | 363.33 | 43.44971 | 43.70983 | 363.3256 | 44.23753 | 44.6368 | 363.3254 | 43.16262 | 44.8079 | 363.3239 | 41.68365 | 40.44539 | 363.3368 | 28.33054 | 28.30195 | 363.3314 | 30.96045 | 30.70888 | 363.3295 | 32.55057 | 32.38873 | 363.3349 | 32.24729 | 32.66982 | 363.3316 | 29.18389 | 26.82206 | 363.3287 | 25.04644 | 24.64193
362.0811 | 41.87302 | 42.12828 | 362.0787 | 43.44449 | 43.70372 | 362.0748 | 44.2326 | 44.6305 | 362.0797 | 43.1484 | 44.78804 | 362.0787 | 41.66765 | 40.43364 | 362.0875 | 28.32736 | 28.29886 | 362.0812 | 30.90592 | 30.65522 | 362.0818 | 32.54541 | 32.38413 | 362.0847 | 32.23193 | 32.65301 | 362.0816 | 29.16557 | 26.81187 | 362.0782 | 25.03751 | 24.63439
360.8299 | 41.86935 | 42.12373 | 360.8224 | 43.43589 | 43.69422 | 360.8266 | 44.22109 | 44.61762 | 360.8266 | 43.12513 | 44.75909 | 360.8287 | 41.65142 | 40.42166 | 360.8356 | 28.32409 | 28.2957 | 360.8325 | 30.93851 | 30.68868 | 360.8324 | 32.53924 | 32.37852 | 360.8296 | 32.21458 | 32.6342 | 360.8325 | 29.14823 | 26.80264 | 360.8311 | 25.02919 | 24.62746
359.5842 | 41.8648 | 42.11831 | 359.5801 | 43.43313 | 43.69057 | 359.5799 | 44.21036 | 44.60552 | 359.5806 | 43.10725 | 44.73558 | 359.5789 | 41.62936 | 40.40386 | 359.5873 | 28.32161 | 28.29331 | 359.5872 | 30.92656 | 30.6776 | 359.5847 | 32.53511 | 32.37494 | 359.585 | 32.19638 | 32.61455 | 359.5827 | 29.12958 | 26.79212 | 359.5826 | 25.01941 | 24.61907
358.3337 | 41.86 | 42.11262 | 358.3328 | 43.42778 | 43.68433 | 358.3294 | 44.21133 | 44.60511 | 358.3285 | 43.08587 | 44.70853 | 358.3284 | 41.61542 | 40.39418 | 358.3381 | 28.31916 | 28.29096 | 358.3368 | 30.89205 | 30.64394 | 358.3335 | 32.52888 | 32.36927 | 358.3356 | 32.18007 | 32.59679 | 358.3309 | 29.10929 | 26.77997 | 358.3322 | 25.01286 | 24.61391
357.0876 | 41.85555 | 42.10729 | 357.0854 | 43.42402 | 43.67967 | 357.0855 | 44.20195 | 44.59436 | 357.0836 | 43.06507 | 44.68209 | 357.0795 | 41.59922 | 40.38224 | 357.09 | 28.31383 | 28.28573 | 357.0894 | 30.93526 | 30.68802 | 357.0869 | 32.52115 | 32.3621 | 357.0879 | 32.16318 | 32.57845 | 357.0861 | 29.09181 | 26.77058 | 357.0855 | 25.00434 | 24.60677
355.8375 | 41.85389 | 42.10475 | 355.8357 | 43.41749 | 43.67225 | 355.8359 | 44.19544 | 44.58648 | 355.8352 | 43.04538 | 44.65674 | 355.8332 | 41.57904 | 40.3663 | 355.8445 | 28.31271 | 28.28471 | 355.8424 | 30.9234 | 30.67703 | 355.8375 | 32.51686 | 32.35836 | 355.8396 | 32.14478 | 32.5586 | 355.8386 | 29.07212 | 26.75899 | 355.8359 | 24.99672 | 24.60055
354.5947 | 41.84807 | 42.09806 | 354.5893 | 43.40969 | 43.66356 | 354.5874 | 44.18495 | 44.57461 | 354.5892 | 43.02495 | 44.63067 | 354.5884 | 41.55315 | 40.34465 | 354.5938 | 28.31019 | 28.28229 | 354.5957 | 30.9679 | 30.72239 | 354.5944 | 32.51381 | 32.35586 | 354.5948 | 32.12688 | 32.53924 | 354.594 | 29.05423 | 26.7492 | 354.593 | 24.98658 | 24.59179
353.3402 | 41.84022 | 42.08932 | 353.337 | 43.40382 | 43.65679 | 353.3391 | 44.17315 | 44.56144 | 353.3377 | 43.00491 | 44.60496 | 353.3368 | 41.53678 | 40.33256 | 353.3488 | 28.30444 | 28.27663 | 353.3424 | 31.00745 | 30.7628 | 353.3427 | 32.50804 | 32.35066 | 353.344 | 32.11066 | 32.52157 | 353.34 | 29.03431 | 26.73742 | 353.3378 | 24.97666 | 24.58327
352.0941 | 41.83725 | 42.08548 | 352.0907 | 43.39993 | 43.652 | 352.0889 | 44.17067 | 44.5576 | 352.0899 | 42.98591 | 44.58031 | 352.0935 | 41.51584 | 40.31585 | 352.1013 | 28.30072 | 28.27301 | 352.0995 | 30.92233 | 30.67855 | 352.096 | 32.50283 | 32.34599 | 352.095 | 32.09395 | 32.50341 | 352.0981 | 29.01819 | 26.72938 | 352.0943 | 24.96904 | 24.57703
350.8536 | 41.83215 | 42.0795 | 350.8537 | 43.39407 | 43.64526 | 350.851 | 44.16271 | 44.54827 | 350.8525 | 42.96358 | 44.55238 | 350.8496 | 41.50464 | 40.30889 | 350.8601 | 28.29756 | 28.26995 | 350.8579 | 30.93649 | 30.69357 | 350.8551 | 32.49819 | 32.34191 | 350.8607 | 32.07524 | 32.48326 | 350.8564 | 28.9982 | 26.71746 | 350.8506 | 24.9617 | 24.57108
349.604 | 41.82489 | 42.07136 | 349.6036 | 43.38673 | 43.63702 | 349.5993 | 44.15591 | 44.5401 | 349.6012 | 42.93991 | 44.52304 | 349.6011 | 41.4856 | 40.29411 | 349.6098 | 28.29429 | 28.26677 | 349.6043 | 30.90277 | 30.66071 | 349.6052 | 32.49256 | 32.33684 | 349.6077 | 32.05976 | 32.46632 | 349.6052 | 28.97876 | 26.70616 | 349.6037 | 24.95251 | 24.56328
348.3576 | 41.82133 | 42.06692 | 348.3572 | 43.38098 | 43.63039 | 348.3525 | 44.14804 | 44.53085 | 348.3519 | 42.9212 | 44.49868 | 348.349 | 41.46805 | 40.28083 | 348.3592 | 28.29033 | 28.26292 | 348.357 | 30.85922 | 30.61803 | 348.356 | 32.48886 | 32.3337 | 348.355 | 32.03818 | 32.44329 | 348.3584 | 28.95685 | 26.69235 | 348.3528 | 24.9403 | 24.55246
347.1065 | 41.81622 | 42.06093 | 347.1045 | 43.37702 | 43.62553 | 347.1005 | 44.14096 | 44.5224 | 347.1015 | 42.90218 | 44.474 | 347.1006 | 41.44478 | 40.26181 | 347.108 | 28.28757 | 28.26025 | 347.1103 | 30.85084 | 30.61051 | 347.1098 | 32.48166 | 32.32705 | 347.106 | 32.02098 | 32.42464 | 347.1077 | 28.93989 | 26.68352 | 347.1028 | 24.93222 | 24.54577
345.8549 | 41.81111 | 42.05494 | 345.8528 | 43.36922 | 43.61683 | 345.8499 | 44.13355 | 44.51361 | 345.8525 | 42.87669 | 44.44285 | 345.851 | 41.42769 | 40.24898 | 345.8594 | 28.28461 | 28.25739 | 345.8603 | 30.93279 | 30.69332 | 345.859 | 32.47302 | 32.31896 | 345.8598 | 32.00641 | 32.40862 | 345.8588 | 28.92156 | 26.67331 | 345.8519 | 24.92357 | 24.53851
344.6143 | 41.80451 | 42.04746 | 344.6114 | 43.36487 | 43.61159 | 344.611 | 44.12635 | 44.50505 | 344.6103 | 42.85411 | 44.41464 | 344.6064 | 41.41449 | 40.24002 | 344.6147 | 28.28005 | 28.25293 | 344.6154 | 30.96396 | 30.72536 | 344.6161 | 32.46483 | 32.31133 | 344.6164 | 31.98806 | 32.38883 | 344.6121 | 28.90259 | 26.66245 | 344.6102 | 24.91794 | 24.53427
343.3689 | 41.80445 | 42.04653 | 343.3683 | 43.35731 | 43.60314 | 343.3672 | 44.11953 | 44.49687 | 343.3676 | 42.83424 | 44.38914 | 343.3638 | 41.39142 | 40.22118 | 343.3761 | 28.27655 | 28.24953 | 343.3735 | 30.8775 | 30.63975 | 343.3727 | 32.45815 | 32.3052 | 343.3722 | 31.9678 | 32.36712 | 343.3709 | 28.88228 | 26.6502 | 343.3647 | 24.90901 | 24.52672
342.1243 | 41.79631 | 42.03751 | 342.1192 | 43.35449 | 43.59943 | 342.1183 | 44.11238 | 44.48835 | 342.1207 | 42.81453 | 44.36379 | 342.118 | 41.3686 | 40.20261 | 342.1276 | 28.27382 | 28.2469 | 342.1273 | 30.87793 | 30.64105 | 342.1282 | 32.45369 | 32.30129 | 342.1263 | 31.94808 | 32.34595 | 342.1254 | 28.86263 | 26.63865 | 342.1216 | 24.90138 | 24.52048
340.8717 | 41.79078 | 42.03109 | 340.8698 | 43.35024 | 43.59428 | 340.8692 | 44.10249 | 44.47708 | 340.872 | 42.7896 | 44.3332 | 340.869 | 41.34756 | 40.18583 | 340.8773 | 28.26947 | 28.24265 | 340.8779 | 30.91627 | 30.68026 | 340.878 | 32.4485 | 32.29666 | 340.8762 | 31.93286 | 32.32927 | 340.8731 | 28.8446 | 26.62876 | 340.8724 | 24.88789 | 24.50838
339.6246 | 41.78756 | 42.027 | 339.6199 | 43.33984 | 43.58298 | 339.617 | 44.09311 | 44.46633 | 339.6207 | 42.76358 | 44.30152 | 339.6181 | 41.3318 | 40.17433 | 339.6262 | 28.26747 | 28.24074 | 339.6273 | 30.91031 | 30.67516 | 339.6275 | 32.44101 | 32.28973 | 339.6251 | 31.91188 | 32.30684 | 339.6241 | 28.8251 | 26.61737 | 339.6185 | 24.87881 | 24.5007
338.3749 | 41.78295 | 42.0215 | 338.3746 | 43.33256 | 43.57482 | 338.3727 | 44.08876 | 44.46061 | 338.3722 | 42.73991 | 44.27219 | 338.3731 | 41.3158 | 40.16257 | 338.3813 | 28.26329 | 28.23667 | 338.3786 | 30.82847 | 30.59419 | 338.3779 | 32.43333 | 32.28261 | 338.3814 | 31.89388 | 32.28739 | 338.378 | 28.80616 | 26.60654 | 338.376 | 24.87126 | 24.49452
337.1277 | 41.77275 | 42.01042 | 337.1262 | 43.33189 | 43.57325 | 337.1237 | 44.08147 | 44.45195 | 337.1241 | 42.71649 | 44.24312 | 337.1187 | 41.29356 | 40.14461 | 337.1289 | 28.25988 | 28.23335 | 337.1277 | 30.86161 | 30.62819 | 337.129 | 32.4252 | 32.27503 | 337.1288 | 31.87577 | 32.26783 | 337.1281 | 28.78479 | 26.5933 | 337.1272 | 24.85991 | 24.48457
335.883 | 41.76551 | 42.0023 | 335.8778 | 43.32293 | 43.5634 | 335.8777 | 44.06933 | 44.43843 | 335.8818 | 42.69365 | 44.21466 | 335.8784 | 41.27595 | 40.13122 | 335.8882 | 28.25499 | 28.22856 | 335.8827 | 30.79918 | 30.56662 | 335.8847 | 32.41932 | 32.26971 | 335.883 | 31.85627 | 32.24688 | 335.8849 | 28.76529 | 26.58187 | 335.8813 | 24.85365 | 24.47969
334.6331 | 41.76618 | 42.0021 | 334.6332 | 43.317 | 43.55658 | 334.6326 | 44.061 | 44.42874 | 334.6303 | 42.67335 | 44.18868 | 334.6312 | 41.25798 | 40.11751 | 334.6375 | 28.25146 | 28.22513 | 334.6362 | 30.83405 | 30.60236 | 334.6362 | 32.41117 | 32.26212 | 334.6385 | 31.835 | 32.22416 | 334.6381 | 28.74566 | 26.57035 | 334.6335 | 24.84403 | 24.47147
333.3802 | 41.76035 | 41.99538 | 333.3805 | 43.30876 | 43.54745 | 333.3782 | 44.04945 | 44.41582 | 333.3774 | 42.64533 | 44.15499 | 333.3811 | 41.23164 | 40.09542 | 333.3862 | 28.24934 | 28.22311 | 333.3838 | 30.82782 | 30.597 | 333.3847 | 32.4063 | 32.2578 | 333.388 | 31.81721 | 32.20492 | 333.3827 | 28.72442 | 26.55727 | 333.3828 | 24.83331 | 24.46214
332.1296 | 41.75731 | 41.99146 | 332.1296 | 43.30207 | 43.53986 | 332.129 | 44.04298 | 44.40797 | 332.1251 | 42.61856 | 44.12256 | 332.1223 | 41.21329 | 40.08137 | 332.1367 | 28.24616 | 28.22002 | 332.1344 | 30.82874 | 30.59878 | 332.1323 | 32.40101 | 32.25307 | 332.1319 | 31.79747 | 32.18371 | 332.1316 | 28.70413 | 26.54512 | 332.129 | 24.82376 | 24.45398
330.8832 | 41.74905 | 41.98233 | 330.8813 | 43.30047 | 43.53736 | 330.8794 | 44.03956 | 44.40318 | 330.8792 | 42.59649 | 44.09484 | 330.8777 | 41.19524 | 40.06756 | 330.889 | 28.24202 | 28.21598 | 330.8839 | 30.8288 | 30.59971 | 330.8835 | 32.39239 | 32.24501 | 330.8826 | 31.77859 | 32.16338 | 330.8812 | 28.68376 | 26.53287 | 330.8787 | 24.81208 | 24.44369
329.6333 | 41.74347 | 41.97586 | 329.6325 | 43.29067 | 43.52667 | 329.6323 | 44.02609 | 44.38833 | 329.6298 | 42.57478 | 44.06748 | 329.6274 | 41.1744 | 40.05098 | 329.6392 | 28.23901 | 28.21307 | 329.6382 | 30.82796 | 30.59973 | 329.6356 | 32.384 | 32.23717 | 329.6342 | 31.75739 | 32.14072 | 329.6366 | 28.66591 | 26.52311 | 329.6324 | 24.80347 | 24.43648
328.387 | 41.74075 | 41.97226 | 328.385 | 43.28182 | 43.51692 | 328.3847 | 44.01965 | 44.38053 | 328.3882 | 42.54716 | 44.03424 | 328.3825 | 41.14916 | 40.02999 | 328.3929 | 28.23572 | 28.20988 | 328.3915 | 30.91593 | 30.68856 | 328.3926 | 32.37847 | 32.23219 | 328.3946 | 31.74035 | 32.12225 | 328.3896 | 28.64251 | 26.50782 | 328.3878 | 24.79554 | 24.42993
327.1429 | 41.73689 | 41.96753 | 327.1422 | 43.27609 | 43.51031 | 327.1404 | 44.01331 | 44.37281 | 327.143 | 42.52844 | 44.00987 | 327.1404 | 41.12773 | 40.01278 | 327.1491 | 28.23158 | 28.20584 | 327.145 | 30.81302 | 30.58651 | 327.1418 | 32.36776 | 32.22204 | 327.1436 | 31.71918 | 32.09962 | 327.1447 | 28.62384 | 26.49724 | 327.1439 | 24.78372 | 24.41949
325.8952 | 41.73258 | 41.96234 | 325.895 | 43.26549 | 43.49881 | 325.8927 | 44.00391 | 44.36204 | 325.8948 | 42.51629 | 43.99207 | 325.8949 | 41.1124 | 40.0017 | 325.9037 | 28.22838 | 28.20273 | 325.8995 | 30.84841 | 30.62276 | 325.901 | 32.36182 | 32.21666 | 325.9012 | 31.69875 | 32.07775 | 325.9007 | 28.60376 | 26.48525 | 325.8963 | 24.77629 | 24.41345
324.6478 | 41.72031 | 41.94918 | 324.6438 | 43.26129 | 43.49372 | 324.644 | 43.99656 | 44.35333 | 324.6481 | 42.48 | 43.95014 | 324.6424 | 41.09636 | 39.98993 | 324.6533 | 28.22611 | 28.20056 | 324.6482 | 30.84066 | 30.61588 | 324.6506 | 32.35498 | 32.21038 | 324.6525 | 31.67942 | 32.05697 | 324.6484 | 28.58207 | 26.47169 | 324.6477 | 24.76525 | 24.4038
323.3974 | 41.71344 | 41.94143 | 323.3959 | 43.25298 | 43.48451 | 323.3934 | 43.99225 | 44.34764 | 323.3972 | 42.45644 | 43.92091 | 323.394 | 41.07129 | 39.96912 | 323.4 | 28.22354 | 28.19809 | 323.3997 | 30.80993 | 30.58602 | 323.4025 | 32.34583 | 32.20177 | 323.397 | 31.66058 | 32.03666 | 323.3978 | 28.56493 | 26.46269 | 323.3972 | 24.74949 | 24.38944
322.1507 | 41.7124 | 41.93951 | 322.1477 | 43.24638 | 43.47702 | 322.1451 | 43.97971 | 44.33373 | 322.1445 | 42.43104 | 43.88983 | 322.142 | 41.05856 | 39.96065 | 322.154 | 28.21804 | 28.19269 | 322.1533 | 30.80272 | 30.57967 | 322.1536 | 32.33922 | 32.19572 | 322.153 | 31.63909 | 32.01373 | 322.1493 | 28.54353 | 26.4494 | 322.1459 | 24.74157 | 24.38291
320.8997 | 41.70364 | 41.92987 | 320.8961 | 43.24024 | 43.46998 | 320.8957 | 43.97151 | 44.32415 | 320.8899 | 42.40056 | 43.85368 | 320.8967 | 41.02642 | 39.93275 | 320.9025 | 28.21153 | 28.18628 | 320.9022 | 30.76162 | 30.53944 | 320.9012 | 32.33239 | 32.18945 | 320.9022 | 31.61904 | 31.99222 | 320.9042 | 28.5222 | 26.43617 | 320.8988 | 24.73867 | 24.3814
319.6574 | 41.69995 | 41.9253 | 319.6557 | 43.23056 | 43.45942 | 319.6537 | 43.962 | 44.31328 | 319.6521 | 42.37702 | 43.82453 | 319.6491 | 41.00729 | 39.91788 | 319.6604 | 28.20637 | 28.18122 | 319.66 | 30.72987 | 30.50854 | 319.6667 | 32.32354 | 32.18115 | 319.6598 | 31.59686 | 31.9686 | 319.661 | 28.49921 | 26.42126 | 319.6534 | 24.73036 | 24.37448
318.4089 | 41.69502 | 41.91949 | 318.4067 | 43.22489 | 43.45285 | 318.4044 | 43.95287 | 44.30278 | 318.404 | 42.35425 | 43.79611 | 318.4068 | 40.98476 | 39.89959 | 318.4161 | 28.20275 | 28.17769 | 318.4113 | 30.8341 | 30.61364 | 318.4133 | 32.31861 | 32.17678 | 318.411 | 31.57759 | 31.94787 | 318.4099 | 28.47983 | 26.41001 | 318.4059 | 24.71641 | 24.36191
317.156 | 41.68776 | 41.91136 | 317.1533 | 43.2226 | 43.44966 | 317.1565 | 43.94302 | 44.29155 | 317.1536 | 42.323 | 43.7592 | 317.1528 | 40.96327 | 39.88237 | 317.1638 | 28.19975 | 28.17479 | 317.1599 | 30.90556 | 30.68597 | 317.1607 | 32.30928 | 32.16801 | 317.1606 | 31.55491 | 31.92375 | 317.1605 | 28.45593 | 26.39423 | 317.1536 | 24.70726 | 24.35416
315.9083 | 41.68118 | 41.9039 | 315.9061 | 43.21725 | 43.44343 | 315.9057 | 43.9324 | 44.27956 | 315.9054 | 42.29422 | 43.72476 | 315.9025 | 40.94155 | 39.8649 | 315.9101 | 28.19484 | 28.16998 | 315.9105 | 30.81153 | 30.5928 | 315.9098 | 32.30163 | 32.16092 | 315.9101 | 31.5316 | 31.89898 | 315.9093 | 28.43792 | 26.38436 | 315.9053 | 24.69743 | 24.34571
314.6591 | 41.66813 | 41.88996 | 314.6524 | 43.20307 | 43.42835 | 314.654 | 43.92471 | 44.27049 | 314.655 | 42.27302 | 43.6979 | 314.6519 | 40.92202 | 39.84964 | 314.6607 | 28.18863 | 28.16387 | 314.6611 | 30.76547 | 30.54761 | 314.6586 | 32.29508 | 32.15492 | 314.662 | 31.50939 | 31.87532 | 314.6596 | 28.41891 | 26.37347 | 314.6554 | 24.68514 | 24.33481
313.4095 | 41.66445 | 41.88541 | 313.4065 | 43.19645 | 43.42084 | 313.4043 | 43.91555 | 44.25996 | 313.4036 | 42.24453 | 43.66374 | 313.4032 | 40.89936 | 39.83124 | 313.4154 | 28.18769 | 28.16303 | 313.4106 | 30.75996 | 30.54296 | 313.4096 | 32.28768 | 32.14808 | 313.4114 | 31.48648 | 31.85096 | 313.4128 | 28.39366 | 26.35632 | 313.4076 | 24.6765 | 24.32757
312.1654 | 41.6612 | 41.88128 | 312.1639 | 43.19253 | 43.41602 | 312.1629 | 43.90218 | 44.24523 | 312.1646 | 42.21669 | 43.6303 | 312.1586 | 40.88111 | 39.81723 | 312.1695 | 28.18349 | 28.15893 | 312.1666 | 30.75673 | 30.54059 | 312.1701 | 32.27918 | 32.14013 | 312.1703 | 31.46506 | 31.82808 | 312.167 | 28.37508 | 26.34584 | 312.1646 | 24.66204 | 24.31449
310.9196 | 41.65633 | 41.87552 | 310.9181 | 43.18764 | 43.41024 | 310.9157 | 43.89122 | 44.23289 | 310.9112 | 42.19276 | 43.60069 | 310.9135 | 40.85967 | 39.80003 | 310.924 | 28.17997 | 28.1555 | 310.9225 | 30.71991 | 30.50463 | 310.9218 | 32.26797 | 32.12948 | 310.9198 | 31.44743 | 31.809 | 310.9178 | 28.35388 | 26.33276 | 310.9146 | 24.6545 | 24.30834
309.6689 | 41.64851 | 41.86682 | 309.667 | 43.17591 | 43.39761 | 309.6648 | 43.8814 | 44.2217 | 309.6635 | 42.15624 | 43.55852 | 309.6644 | 40.83671 | 39.78133 | 309.6737 | 28.17248 | 28.14811 | 309.6747 | 30.70593 | 30.49152 | 309.6731 | 32.26244 | 32.1245 | 309.6734 | 31.42329 | 31.78342 | 309.671 | 28.33039 | 26.31738 | 309.6681 | 24.64955 | 24.30478
308.4163 | 41.64718 | 41.86461 | 308.4145 | 43.16344 | 43.38424 | 308.4135 | 43.87204 | 44.21096 | 308.4147 | 42.13342 | 43.53004 | 308.4121 | 40.81513 | 39.76401 | 308.4205 | 28.16837 | 28.1441 | 308.4199 | 30.71015 | 30.49661 | 308.4191 | 32.25489 | 32.11752 | 308.4206 | 31.40081 | 31.75948 | 308.4194 | 28.31175 | 26.30688 | 308.4116 | 24.63543 | 24.29206
307.1653 | 41.63413 | 41.85068 | 307.1631 | 43.15998 | 43.37989 | 307.1634 | 43.85876 | 44.19632 | 307.1609 | 42.10498 | 43.49593 | 307.1543 | 40.79584 | 39.74901 | 307.1686 | 28.16597 | 28.1418 | 307.1673 | 30.73011 | 30.51744 | 307.1706 | 32.24198 | 32.10515 | 307.1676 | 31.37671 | 31.73392 | 307.1649 | 28.29135 | 26.29463 | 307.1637 | 24.62707 | 24.28509
305.914 | 41.62418 | 41.83985 | 305.9183 | 43.15449 | 43.37351 | 305.9102 | 43.85496 | 44.19114 | 305.913 | 42.07351 | 43.4588 | 305.9093 | 40.77591 | 39.73332 | 305.9196 | 28.16045 | 28.13637 | 305.9143 | 30.69939 | 30.48758 | 305.9183 | 32.23335 | 32.09709 | 305.9156 | 31.35885 | 31.71461 | 305.9167 | 28.26781 | 26.2792 | 305.9112 | 24.61601 | 24.27542
304.6681 | 41.62038 | 41.83517 | 304.6681 | 43.14745 | 43.36558 | 304.6679 | 43.84582 | 44.18063 | 304.6663 | 42.05107 | 43.43072 | 304.6647 | 40.75525 | 39.71691 | 304.677 | 28.15677 | 28.13279 | 304.6737 | 30.64705 | 30.4361 | 304.6727 | 32.22678 | 32.09107 | 304.6708 | 31.33516 | 31.68946 | 304.6707 | 28.24695 | 26.26644 | 304.6674 | 24.60739 | 24.26818
303.4291 | 41.61549 | 41.82941 | 303.428 | 43.14275 | 43.35998 | 303.4268 | 43.83313 | 44.16657 | 303.427 | 42.02342 | 43.39746 | 303.4223 | 40.72722 | 39.69311 | 303.4334 | 28.1545 | 28.13062 | 303.431 | 30.73272 | 30.52264 | 303.4297 | 32.21738 | 32.08222 | 303.4297 | 31.31501 | 31.66788 | 303.4317 | 28.2279 | 26.25545 | 303.4292 | 24.59482 | 24.257
302.1802 | 41.60978 | 41.82282 | 302.1774 | 43.13044 | 43.34678 | 302.1764 | 43.81978 | 44.15185 | 302.1735 | 41.99373 | 43.36209 | 302.1726 | 40.71125 | 39.6814 | 302.1836 | 28.15033 | 28.12656 | 302.1792 | 30.76973 | 30.56051 | 302.1788 | 32.21065 | 32.07605 | 302.1823 | 31.29212 | 31.64353 | 302.1789 | 28.20402 | 26.23971 | 302.177 | 24.58419 | 24.24776
300.9272 | 41.5988 | 41.81095 | 300.9274 | 43.12076 | 43.33621 | 300.9248 | 43.80982 | 44.14051 | 300.9253 | 41.9688 | 43.33151 | 300.9243 | 40.68795 | 39.66235 | 300.9331 | 28.14206 | 28.11838 | 300.9303 | 30.75869 | 30.55034 | 300.93 | 32.20102 | 32.06698 | 300.9334 | 31.26567 | 31.61564 | 300.9282 | 28.18203 | 26.22585 | 300.9283 | 24.57585 | 24.24081
299.6792 | 41.58738 | 41.79865 | 299.6806 | 43.11218 | 43.32674 | 299.6764 | 43.7976 | 44.12692 | 299.6786 | 41.93542 | 43.29248 | 299.6754 | 40.65973 | 39.63839 | 299.6848 | 28.13914 | 28.11556 | 299.6817 | 30.65334 | 30.44585 | 299.6822 | 32.19421 | 32.06073 | 299.6874 | 31.2452 | 31.59371 | 299.6804 | 28.16001 | 26.21194 | 299.6784 | 24.56781 | 24.23416
298.4315 | 41.58484 | 41.79523 | 298.4315 | 43.10307 | 43.31673 | 298.4269 | 43.78596 | 44.11392 | 298.4252 | 41.90545 | 43.25684 | 298.4261 | 40.64485 | 39.62777 | 298.4344 | 28.13666 | 28.11317 | 298.4317 | 30.64863 | 30.44201 | 298.4321 | 32.18312 | 32.05019 | 298.4332 | 31.22172 | 31.56878 | 298.4317 | 28.13993 | 26.19998 | 298.4266 | 24.55579 | 24.22354
297.1877 | 41.58258 | 41.7921 | 297.1842 | 43.08773 | 43.30049 | 297.1814 | 43.77671 | 44.10329 | 297.182 | 41.87618 | 43.22194 | 297.1797 | 40.60944 | 39.5966 | 297.1903 | 28.13266 | 28.10928 | 297.1869 | 30.6408 | 30.43504 | 297.1849 | 32.17212 | 32.03974 | 297.1886 | 31.19893 | 31.54453 | 297.1869 | 28.11598 | 26.18412 | 297.1825 | 24.5401 | 24.20923
295.9391 | 41.57069 | 41.77933 | 295.9362 | 43.08236 | 43.29424 | 295.9363 | 43.77335 | 44.09856 | 295.9356 | 41.84795 | 43.18806 | 295.9344 | 40.59367 | 39.58508 | 295.9446 | 28.12643 | 28.10315 | 295.9403 | 30.65976 | 30.45486 | 295.9415 | 32.16251 | 32.03069 | 295.9411 | 31.17424 | 31.5184 | 295.9428 | 28.09163 | 26.16786 | 295.9399 | 24.52818 | 24.19869
294.6924 | 41.5684 | 41.77616 | 294.6874 | 43.0742 | 43.28518 | 294.6919 | 43.76591 | 44.08976 | 294.6906 | 41.81604 | 43.15051 | 294.6798 | 40.56789 | 39.56358 | 294.697 | 28.12023 | 28.09704 | 294.6952 | 30.68036 | 30.47633 | 294.6978 | 32.15257 | 32.02131 | 294.6944 | 31.14902 | 31.49172 | 294.6922 | 28.06721 | 26.15157 | 294.691 | 24.52105 | 24.19296
293.4461 | 41.55975 | 41.76662 | 293.446 | 43.06778 | 43.27787 | 293.4435 | 43.74402 | 44.06649 | 293.4434 | 41.78042 | 43.10925 | 293.4424 | 40.54233 | 39.54223 | 293.4505 | 28.11625 | 28.09316 | 293.4468 | 30.65343 | 30.45026 | 293.4478 | 32.14551 | 32.0148 | 293.4469 | 31.12626 | 31.46752 | 293.4461 | 28.04693 | 26.13939 | 293.4429 | 24.51 | 24.18329
292.1966 | 41.55491 | 41.76091 | 292.1928 | 43.05476 | 43.26396 | 292.1972 | 43.72505 | 44.04616 | 292.1946 | 41.75391 | 43.07708 | 292.1931 | 40.51685 | 39.52102 | 292.2036 | 28.10977 | 28.08677 | 292.195 | 30.65367 | 30.45136 | 292.1975 | 32.13553 | 32.00538 | 292.1994 | 31.10038 | 31.44019 | 292.1942 | 28.02354 | 26.12413 | 292.1938 | 24.49959 | 24.17428
290.9526 | 41.54358 | 41.7487 | 290.9451 | 43.04876 | 43.25706 | 290.9454 | 43.71887 | 44.0386 | 290.9467 | 41.72655 | 43.04407 | 290.9463 | 40.49469 | 39.5031 | 290.9507 | 28.10478 | 28.08189 | 290.95 | 30.65096 | 30.44952 | 290.951 | 32.12544 | 31.99584 | 290.9555 | 31.07643 | 31.41479 | 290.9497 | 28.00327 | 26.11196 | 290.9454 | 24.48862 | 24.1647
289.7017 | 41.53578 | 41.74002 | 289.6984 | 43.03971 | 43.24712 | 289.6943 | 43.70124 | 44.01959 | 289.6972 | 41.69364 | 43.0055 | 289.6937 | 40.47416 | 39.48684 | 289.7026 | 28.0971 | 28.07431 | 289.6992 | 30.60944 | 30.40886 | 289.7013 | 32.11981 | 31.99077 | 289.7024 | 31.05317 | 31.39007 | 289.7013 | 27.97754 | 26.09434 | 289.6975 | 24.47629 | 24.15376
288.4557 | 41.53131 | 41.73467 | 288.4517 | 43.03387 | 43.24039 | 288.4495 | 43.69345 | 44.01044 | 288.4524 | 41.66607 | 42.9723 | 288.4492 | 40.44978 | 39.4667 | 288.4619 | 28.0943 | 28.0716 | 288.4563 | 30.62131 | 30.42159 | 288.4551 | 32.10957 | 31.98109 | 288.4584 | 31.02476 | 31.36022 | 288.4566 | 27.9552 | 26.08009 | 288.453 | 24.46582 | 24.14467
287.2109 | 41.51858 | 41.72106 | 287.2092 | 43.0252 | 43.23083 | 287.2086 | 43.68649 | 44.00211 | 287.2092 | 41.63142 | 42.93202 | 287.2057 | 40.43127 | 39.45243 | 287.2142 | 28.09156 | 28.06896 | 287.2104 | 30.61042 | 30.41157 | 287.2118 | 32.10221 | 31.97428 | 287.2165 | 30.99923 | 31.33324 | 287.2137 | 27.93323 | 26.0662 | 287.2083 | 24.45855 | 24.13879
285.9622 | 41.5126 | 41.7142 | 285.9611 | 43.01396 | 43.2187 | 285.9575 | 43.66487 | 43.97912 | 285.9563 | 41.59885 | 42.89378 | 285.9519 | 40.4128 | 39.43823 | 285.9679 | 28.08664 | 28.06413 | 285.9621 | 30.60623 | 30.40824 | 285.9613 | 32.08941 | 31.96204 | 285.962 | 30.97699 | 31.30954 | 285.9622 | 27.91038 | 26.05149 | 285.9572 | 24.44581 | 24.12743
284.7118 | 41.50751 | 41.70823 | 284.7099 | 43.00065 | 43.20449 | 284.705 | 43.65544 | 43.96831 | 284.7068 | 41.56593 | 42.85519 | 284.7052 | 40.386 | 39.41568 | 284.7157 | 28.08178 | 28.05938 | 284.7124 | 30.59175 | 30.39463 | 284.7138 | 32.08264 | 31.95582 | 284.712 | 30.95432 | 31.28541 | 284.713 | 27.88556 | 26.03479 | 284.7105 | 24.43835 | 24.12136
283.4636 | 41.49644 | 41.69628 | 283.4592 | 42.99527 | 43.19821 | 283.4571 | 43.63944 | 43.95094 | 283.4561 | 41.53684 | 42.82044 | 283.4584 | 40.357 | 39.39093 | 283.4673 | 28.0759 | 28.05359 | 283.4605 | 30.61299 | 30.41673 | 283.4639 | 32.07061 | 31.94435 | 283.4606 | 30.92872 | 31.25837 | 283.4622 | 27.86793 | 26.02529 | 283.4601 | 24.42668 | 24.11109
282.21 | 41.48451 | 41.68347 | 282.2061 | 42.98575 | 43.18779 | 282.2095 | 43.62962 | 43.93975 | 282.2048 | 41.50153 | 42.77946 | 282.2039 | 40.33265 | 39.37086 | 282.2124 | 28.06778 | 28.04557 | 282.2138 | 30.61419 | 30.4188 | 282.2142 | 32.0632 | 31.9375 | 282.2122 | 30.90156 | 31.22975 | 282.2088 | 27.84236 | 26.00787 | 282.2063 | 24.41277 | 24.09857
280.965 | 41.48275 | 41.68082 | 280.966 | 42.97451 | 43.17566 | 280.9621 | 43.61609 | 43.92485 | 280.9606 | 41.46975 | 42.74205 | 280.9584 | 40.30913 | 39.35158 | 280.9711 | 28.06787 | 28.04576 | 280.9662 | 30.61948 | 30.42495 | 280.9703 | 32.05522 | 31.93007 | 280.9678 | 30.8752 | 31.20194 | 280.9664 | 27.81708 | 25.99066 | 280.9631 | 24.39893 | 24.08611
279.7223 | 41.47564 | 41.67284 | 279.7209 | 42.96495 | 43.16521 | 279.7234 | 43.6074 | 43.9148 | 279.7187 | 41.4378 | 42.70448 | 279.7175 | 40.28907 | 39.33575 | 279.7305 | 28.05916 | 28.03715 | 279.7242 | 30.58163 | 30.38796 | 279.7265 | 32.04344 | 31.91885 | 279.7221 | 30.85067 | 31.17596 | 279.724 | 27.79227 | 25.97393 | 279.7208 | 24.39473 | 24.0833
278.4765 | 41.46682 | 41.66314 | 278.4738 | 42.95936 | 43.15874 | 278.4698 | 43.59271 | 43.89873 | 278.4726 | 41.40511 | 42.66614 | 278.4719 | 40.26815 | 39.31907 | 278.477 | 28.05441 | 28.03249 | 278.4752 | 30.58747 | 30.39466 | 278.4758 | 32.03453 | 31.91049 | 278.4774 | 30.82493 | 31.14878 | 278.4739 | 27.77127 | 25.96105 | 278.4743 | 24.38541 | 24.07537
277.227 | 41.46084 | 41.65628 | 277.2239 | 42.94504 | 43.14351 | 277.2221 | 43.57498 | 43.87963 | 277.2229 | 41.371 | 42.62638 | 277.2188 | 40.23965 | 39.29485 | 277.2315 | 28.04843 | 28.02661 | 277.2264 | 30.61688 | 30.42493 | 277.2252 | 32.02692 | 31.90344 | 277.2284 | 30.8011 | 31.1235 | 277.2247 | 27.74762 | 25.94552 | 277.2254 | 24.36729 | 24.05864
275.9754 | 41.44647 | 41.64103 | 275.9747 | 42.93587 | 43.13346 | 275.9687 | 43.56424 | 43.86751 | 275.9735 | 41.34102 | 42.59074 | 275.9695 | 40.21745 | 39.27691 | 275.98 | 28.04779 | 28.02607 | 275.9773 | 30.52273 | 30.33166 | 275.9789 | 32.01577 | 31.89285 | 275.9788 | 30.77163 | 31.09257 | 275.9774 | 27.72621 | 25.93222 | 275.9757 | 24.35303 | 24.04577
274.7284 | 41.44107 | 41.63475 | 274.7271 | 42.92453 | 43.12122 | 274.726 | 43.54513 | 43.84703 | 274.7266 | 41.30333 | 42.5474 | 274.7243 | 40.1876 | 39.2513 | 274.7338 | 28.04376 | 28.02214 | 274.7309 | 30.52975 | 30.33953 | 274.7295 | 32.00519 | 31.88282 | 274.7327 | 30.74631 | 31.0658 | 274.7294 | 27.70044 | 25.91456 | 274.7285 | 24.34557 | 24.0397
273.4837 | 41.43202 | 41.62482 | 273.4788 | 42.9098 | 43.1056 | 273.4774 | 43.53571 | 43.83624 | 273.4785 | 41.27344 | 42.51186 | 273.4783 | 40.16449 | 39.23244 | 273.4876 | 28.03639 | 28.01487 | 273.4806 | 30.55693 | 30.36758 | 273.4848 | 31.99115 | 31.86934 | 273.4818 | 30.7224 | 31.04044 | 273.4831 | 27.67442 | 25.89664 | 273.4804 | 24.33576 | 24.03128
272.2403 | 41.4286 | 41.62053 | 272.2363 | 42.89858 | 43.09349 | 272.2363 | 43.52275 | 43.82192 | 272.2353 | 41.23802 | 42.47081 | 272.2345 | 40.14529 | 39.21747 | 272.2438 | 28.02609 | 28.00467 | 272.2408 | 30.5451 | 30.3566 | 272.2424 | 31.98149 | 31.86022 | 272.2404 | 30.69099 | 31.00759 | 272.241 | 27.65182 | 25.88212 | 272.2377 | 24.32658 | 24.02348
270.991 | 41.41538 | 41.60643 | 270.9902 | 42.89367 | 43.08769 | 270.9865 | 43.50807 | 43.80587 | 270.9869 | 41.19596 | 42.4231 | 270.9846 | 40.11942 | 39.19586 | 270.9952 | 28.02117 | 27.99985 | 270.9923 | 30.5203 | 30.33268 | 270.9952 | 31.97296 | 31.85225 | 270.9922 | 30.66416 | 30.97931 | 270.9941 | 27.62955 | 25.86796 | 270.9895 | 24.31355 | 24.01184
269.7404 | 41.40462 | 41.59478 | 269.7368 | 42.88193 | 43.07504 | 269.7383 | 43.48722 | 43.78364 | 269.7355 | 41.16653 | 42.388 | 269.7335 | 40.09847 | 39.17918 | 269.7435 | 28.01789 | 27.99667 | 269.7406 | 30.50781 | 30.32105 | 269.743 | 31.95942 | 31.83927 | 269.7427 | 30.63715 | 30.95084 | 269.7382 | 27.60383 | 25.8504 | 269.7377 | 24.30451 | 24.0042
268.4865 | 41.39593 | 41.58521 | 268.4861 | 42.87407 | 43.06629 | 268.4867 | 43.47111 | 43.76616 | 268.4843 | 41.12736 | 42.34317 | 268.4825 | 40.06745 | 39.15243 | 268.4935 | 28.01323 | 27.9921 | 268.4897 | 30.49261 | 30.30672 | 268.4949 | 31.94873 | 31.82914 | 268.4898 | 30.61098 | 30.92321 | 268.4891 | 27.57567 | 25.83036 | 268.4844 | 24.29086 | 23.99194
267.2396 | 41.38818 | 41.57658 | 267.2393 | 42.86025 | 43.05158 | 267.2425 | 43.46105 | 43.75474 | 267.2352 | 41.09324 | 42.30338 | 267.2358 | 40.03393 | 39.12315 | 267.2467 | 28.00535 | 27.98432 | 267.2399 | 30.51301 | 30.32798 | 267.2415 | 31.93935 | 31.82031 | 267.2432 | 30.58271 | 30.8935 | 267.2429 | 27.55364 | 25.81643 | 267.2388 | 24.27604 | 23.97851
265.9958 | 41.37933 | 41.56685 | 265.9917 | 42.85705 | 43.04749 | 265.9875 | 43.44773 | 43.74003 | 265.9913 | 41.05976 | 42.26428 | 265.9953 | 40.00587 | 39.09932 | 265.9957 | 27.998 | 27.97707 | 265.9919 | 30.51097 | 30.32681 | 265.9915 | 31.92416 | 31.80568 | 265.9945 | 30.55278 | 30.86211 | 265.9938 | 27.52985 | 25.80076 | 265.9901 | 24.26563 | 23.96949
264.7473 | 41.36605 | 41.5527 | 264.7488 | 42.84309 | 43.03264 | 264.7443 | 43.42975 | 43.72068 | 264.7454 | 41.03031 | 42.22918 | 264.754 | 39.97729 | 39.07497 | 264.7547 | 27.99186 | 27.97103 | 264.7468 | 30.43944 | 30.25614 | 264.7474 | 31.90683 | 31.7889 | 264.7523 | 30.52378 | 30.83166 | 264.7495 | 27.50619 | 25.78519 | 264.7465 | 24.25773 | 23.96297
263.4985 | 41.36469 | 41.55046 | 263.4973 | 42.83298 | 43.02163 | 263.4961 | 43.4192 | 43.70876 | 263.4972 | 40.98929 | 42.18251 | 263.5051 | 39.95385 | 39.05579 | 263.5047 | 27.98611 | 27.96537 | 263.502 | 30.50477 | 30.32233 | 263.5017 | 31.89741 | 31.78004 | 263.5025 | 30.49849 | 30.80492 | 263.5025 | 27.48453 | 25.77163 | 263.5003 | 24.24967 | 23.9563
262.2552 | 41.35298 | 41.53787 | 262.2505 | 42.82627 | 43.01403 | 262.2504 | 43.39671 | 43.6849 | 262.2513 | 40.95487 | 42.14245 | 262.26 | 39.93636 | 39.04254 | 262.2586 | 27.98574 | 27.96511 | 262.2552 | 30.51681 | 30.33523 | 262.2547 | 31.88556 | 31.76875 | 262.2541 | 30.47226 | 30.77724 | 262.2559 | 27.45997 | 25.75518 | 262.2559 | 24.23805 | 23.94607
261.0025 | 41.34464 | 41.52864 | 260.9993 | 42.80511 | 42.99197 | 261.0001 | 43.3838 | 43.67062 | 261.0001 | 40.91716 | 42.09908 | 261.0077 | 39.91478 | 39.02523 | 261.0029 | 27.97608 | 27.95554 | 261.0063 | 30.46463 | 30.28392 | 261.0043 | 31.86815 | 31.75189 | 261.0033 | 30.44091 | 30.74444 | 261.0021 | 27.43233 | 25.73569 | 261.0061 | 24.22412 | 23.93353
259.752 | 41.31924 | 41.50236 | 259.7508 | 42.79298 | 42.97895 | 259.7485 | 43.35542 | 43.64086 | 259.7467 | 40.88195 | 42.05818 | 259.7592 | 39.87967 | 38.99437 | 259.7577 | 27.97087 | 27.95043 | 259.7545 | 30.48539 | 30.30554 | 259.7544 | 31.85847 | 31.74277 | 259.7524 | 30.41451 | 30.71658 | 259.7547 | 27.40639 | 25.71786 | 259.7526 | 24.21316 | 23.92396
258.5023 | 41.32287 | 41.50512 | 258.5005 | 42.78998 | 42.97505 | 258.5009 | 43.3394 | 43.62348 | 258.4982 | 40.84738 | 42.01796 | 258.5091 | 39.85645 | 38.97542 | 258.5076 | 27.96399 | 27.94365 | 258.5051 | 30.48249 | 30.30351 | 258.5047 | 31.84645 | 31.73131 | 258.5032 | 30.38302 | 30.68364 | 258.5021 | 27.38125 | 25.70086 | 258.5007 | 24.1976 | 23.9098
257.253 | 41.31655 | 41.49791 | 257.2508 | 42.77816 | 42.96234 | 257.2496 | 43.32329 | 43.60599 | 257.2475 | 40.81231 | 41.97723 | 257.2612 | 39.82778 | 38.951 | 257.2565 | 27.95869 | 27.93845 | 257.2541 | 30.42982 | 30.2517 | 257.2549 | 31.83275 | 31.71816 | 257.2532 | 30.35411 | 30.65328 | 257.2565 | 27.35747 | 25.68517 | 257.2501 | 24.18909 | 23.90268
256.0132 | 41.2988 | 41.47929 | 256.0104 | 42.7628 | 42.94609 | 256.0093 | 43.31096 | 43.5923 | 256.011 | 40.76767 | 41.92699 | 256.0266 | 39.80802 | 38.93544 | 256.0192 | 27.9505 | 27.93035 | 256.0182 | 30.50182 | 30.32456 | 256.0211 | 31.819 | 31.70496 | 256.0144 | 30.32484 | 30.62257 | 256.0146 | 27.32744 | 25.66322 | 256.0113 | 24.17661 | 23.89157
254.7548 | 41.29236 | 41.47196 | 254.7567 | 42.74825 | 42.93065 | 254.7558 | 43.29913 | 43.57909 | 254.7546 | 40.72631 | 41.87994 | 254.7634 | 39.77513 | 38.90686 | 254.7611 | 27.94762 | 27.92757 | 254.7575 | 30.56037 | 30.38399 | 254.758 | 31.80515 | 31.69167 | 254.7567 | 30.30281 | 30.59907 | 254.7574 | 27.30479 | 25.64875 | 254.7558 | 24.17081 | 23.88718
253.5065 | 41.28291 | 41.46163 | 253.5069 | 42.73235 | 42.91384 | 253.5044 | 43.28684 | 43.56542 | 253.5052 | 40.68695 | 41.83492 | 253.5148 | 39.75009 | 38.88607 | 253.5074 | 27.93287 | 27.91292 | 253.5107 | 30.54855 | 30.37303 | 253.5103 | 31.79144 | 31.67852 | 253.5102 | 30.27403 | 30.56884 | 253.5108 | 27.28032 | 25.63238 | 253.5119 | 24.15254 | 23.87029
252.2665 | 41.27244 | 41.45028 | 252.2631 | 42.72184 | 42.90244 | 252.2659 | 43.25955 | 43.53677 | 252.2652 | 40.65031 | 41.79267 | 252.2737 | 39.72738 | 38.86759 | 252.2707 | 27.9299 | 27.91005 | 252.2696 | 30.4277 | 30.25303 | 252.272 | 31.77834 | 31.66597 | 252.2726 | 30.23874 | 30.53212 | 252.2701 | 27.25632 | 25.61644 | 252.2693 | 24.14202 | 23.86115
251.0205 | 41.2698 | 41.44677 | 251.0187 | 42.71084 | 42.89055 | 251.0139 | 43.2368 | 43.51265 | 251.0151 | 40.61529 | 41.75199 | 251.0247 | 39.69944 | 38.84391 | 251.0249 | 27.92478 | 27.90503 | 251.0214 | 30.46945 | 30.29565 | 251.019 | 31.76369 | 31.65188 | 251.0206 | 30.20716 | 30.49908 | 251.0204 | 27.23142 | 25.59966 | 251.0161 | 24.12711 | 23.84764
249.7761 | 41.24627 | 41.42236 | 249.772 | 42.70216 | 42.88099 | 249.7729 | 43.2214 | 43.49588 | 249.77 | 40.57249 | 41.70355 | 249.7801 | 39.67453 | 38.82324 | 249.7792 | 27.91831 | 27.89865 | 249.7764 | 30.39886 | 30.22593 | 249.7754 | 31.74633 | 31.63508 | 249.7723 | 30.17773 | 30.4682 | 249.775 | 27.2048 | 25.58114 | 249.7724 | 24.11636 | 23.83828
248.5332 | 41.22749 | 41.40271 | 248.5284 | 42.68771 | 42.86564 | 248.5289 | 43.19671 | 43.46983 | 248.5326 | 40.53709 | 41.66255 | 248.5389 | 39.64707 | 38.80001 | 248.5355 | 27.91297 | 27.89341 | 248.5348 | 30.42863 | 30.25655 | 248.5337 | 31.73408 | 31.62338 | 248.5363 | 30.14395 | 30.43298 | 248.534 | 27.18231 | 25.56672 | 248.5313 | 24.10393 | 23.82723
247.2852 | 41.21522 | 41.38955 | 247.2797 | 42.67724 | 42.85427 | 247.2806 | 43.18216 | 43.45391 | 247.2779 | 40.49815 | 41.61792 | 247.29 | 39.61978 | 38.77698 | 247.2884 | 27.90283 | 27.88337 | 247.2848 | 30.45076 | 30.27955 | 247.286 | 31.72092 | 31.61077 | 247.285 | 30.11956 | 30.40714 | 247.2862 | 27.15007 | 25.54259 | 247.2832 | 24.09177 | 23.81646
246.0362 | 41.20896 | 41.38242 | 246.0318 | 42.6568 | 42.83294 | 246.0345 | 43.15807 | 43.42845 | 246.0319 | 40.45211 | 41.56624 | 246.0423 | 39.59484 | 38.75629 | 246.0402 | 27.89863 | 27.87927 | 246.0385 | 30.36252 | 30.19217 | 246.04 | 31.70597 | 31.59637 | 246.0376 | 30.08947 | 30.37559 | 246.0391 | 27.12808 | 25.52871 | 246.0337 | 24.08021 | 23.80629
244.7847 | 41.19871 | 41.37128 | 244.7815 | 42.6436 | 42.81885 | 244.7831 | 43.14591 | 43.41491 | 244.7799 | 40.4122 | 41.52066 | 244.7926 | 39.55967 | 38.72538 | 244.788 | 27.88875 | 27.86949 | 244.7853 | 30.30728 | 30.1378 | 244.7868 | 31.68643 | 31.5774 | 244.7863 | 30.05618 | 30.34085 | 244.7873 | 27.10091 | 25.50968 | 244.7809 | 24.06826 | 23.79573
243.537 | 41.19376 | 41.36546 | 243.5349 | 42.62842 | 42.80278 | 243.5346 | 43.12558 | 43.39321 | 243.533 | 40.37375 | 41.47656 | 243.5444 | 39.53242 | 38.70238 | 243.5418 | 27.88 | 27.86084 | 243.5415 | 30.40681 | 30.23819 | 243.5419 | 31.6696 | 31.56112 | 243.5404 | 30.02749 | 30.31071 | 243.5385 | 27.07574 | 25.49263 | 243.5326 | 24.05514 | 23.784
242.2894 | 41.18109 | 41.3519 | 242.2882 | 42.62291 | 42.79637 | 242.2907 | 43.11135 | 43.37761 | 242.2869 | 40.33102 | 41.42819 | 242.2968 | 39.51085 | 38.68507 | 242.2936 | 27.87829 | 27.85922 | 242.292 | 30.40803 | 30.24028 | 242.2922 | 31.65786 | 31.54994 | 242.2909 | 29.99418 | 30.27595 | 242.2914 | 27.05151 | 25.4765 | 242.2892 | 24.04442 | 23.77466
241.0457 | 41.16127 | 41.33121 | 241.0438 | 42.61453 | 42.7871 | 241.0448 | 43.08678 | 43.35167 | 241.0431 | 40.28567 | 41.37721 | 241.0538 | 39.4816 | 38.66005 | 241.0492 | 27.87713 | 27.85816 | 241.0469 | 30.28995 | 30.12305 | 241.0486 | 31.64272 | 31.53536 | 241.0487 | 29.96517 | 30.24549 | 241.0475 | 27.02289 | 25.45596 | 241.0454 | 24.03362 | 23.76525
239.8015 | 41.15309 | 41.32215 | 239.7965 | 42.59118 | 42.76286 | 239.8 | 43.05967 | 43.3232 | 239.7975 | 40.25045 | 41.33635 | 239.8079 | 39.45618 | 38.63888 | 239.8065 | 27.8771 | 27.85823 | 239.8022 | 30.3268 | 30.16077 | 239.8062 | 31.62122 | 31.5144 | 239.8027 | 29.93409 | 30.21296 | 239.804 | 26.99507 | 25.43622 | 239.8014 | 24.02406 | 23.75708
238.5518 | 41.13922 | 41.3074 | 238.5461 | 42.57747 | 42.74826 | 238.5476 | 43.03962 | 43.30177 | 238.547 | 40.20691 | 41.28714 | 238.5586 | 39.42222 | 38.60917 | 238.5553 | 27.86246 | 27.84369 | 238.5563 | 30.31848 | 30.15331 | 238.5555 | 31.60649 | 31.50023 | 238.5533 | 29.89959 | 30.17701 | 238.5521 | 26.96618 | 25.41548 | 238.5497 | 24.01108 | 23.74549
237.2992 | 41.12184 | 41.28913 | 237.2971 | 42.56216 | 42.73205 | 237.2971 | 43.02151 | 43.28228 | 237.2982 | 40.16595 | 41.24053 | 237.3031 | 39.38525 | 38.57649 | 237.305 | 27.84615 | 27.82748 | 237.3003 | 30.27956 | 30.11526 | 237.2998 | 31.58827 | 31.48257 | 237.3039 | 29.86915 | 30.14511 | 237.3015 | 26.94075 | 25.39817 | 237.2967 | 23.99696 | 23.73277
236.0512 | 41.11336 | 41.27978 | 236.047 | 42.54538 | 42.71438 | 236.0485 | 42.99502 | 43.25442 | 236.0492 | 40.12078 | 41.18971 | 236.0549 | 39.3704 | 38.56589 | 236.0543 | 27.83846 | 27.81988 | 236.0528 | 30.24641 | 30.08298 | 236.0541 | 31.57127 | 31.46612 | 236.0567 | 29.83678 | 30.11129 | 236.0514 | 26.9103 | 25.37585 | 236.049 | 23.98402 | 23.72122
234.8001 | 41.10927 | 41.27481 | 234.7983 | 42.52935 | 42.69745 | 234.7959 | 42.97447 | 43.2325 | 234.7927 | 40.07189 | 41.13513 | 234.8062 | 39.34702 | 38.54676 | 234.8018 | 27.82953 | 27.81106 | 234.804 | 30.3149 | 30.15233 | 234.8041 | 31.55844 | 31.45385 | 234.8024 | 29.80189 | 30.07495 | 234.8008 | 26.8842 | 25.35789 | 234.795 | 23.96602 | 23.70461
233.5579 | 41.10707 | 41.27173 | 233.5546 | 42.52182 | 42.68903 | 233.5536 | 42.95305 | 43.20971 | 233.5555 | 40.04031 | 41.09794 | 233.5641 | 39.30991 | 38.51389 | 233.5583 | 27.82077 | 27.80239 | 233.5562 | 30.32171 | 30.16 | 233.562 | 31.54123 | 31.43719 | 233.5589 | 29.77199 | 30.0436 | 233.5562 | 26.86281 | 25.34458 | 233.5544 | 23.95856 | 23.69853
232.3096 | 41.08893 | 41.2527 | 232.3094 | 42.51911 | 42.68543 | 232.3062 | 42.92536 | 43.18065 | 232.318 | 39.98073 | 41.03276 | 232.3199 | 39.28811 | 38.49633 | 232.3146 | 27.81557 | 27.79729 | 232.3148 | 30.24226 | 30.08141 | 232.3152 | 31.52381 | 31.42033 | 232.3116 | 29.73678 | 30.00694 | 232.3136 | 26.83826 | 25.32811 | 232.3094 | 23.95392 | 23.69528
231.0664 | 41.06465 | 41.22756 | 231.0655 | 42.48853 | 42.65396 | 231.0619 | 42.90438 | 43.1583 | 231.0781 | 39.93695 | 40.98336 | 231.0731 | 39.25684 | 38.4693 | 231.0684 | 27.81605 | 27.79787 | 231.0707 | 30.29327 | 30.13328 | 231.0713 | 31.50401 | 31.40109 | 231.069 | 29.70505 | 29.97376 | 231.0666 | 26.80961 | 25.30757 | 231.0645 | 23.94207 | 23.68481
229.8096 | 41.04744 | 41.20945 | 229.8091 | 42.46905 | 42.63358 | 229.8113 | 42.87984 | 43.13238 | 229.8171 | 39.89744 | 40.93814 | 229.8147 | 39.22556 | 38.44232 | 229.8154 | 27.79548 | 27.7774 | 229.8129 | 30.30309 | 30.14397 | 229.8156 | 31.48468 | 31.38231 | 229.8129 | 29.67526 | 29.94251 | 229.8098 | 26.7821 | 25.28822 | 229.8076 | 23.927 | 23.67114
228.5621 | 41.03275 | 41.19388 | 228.5594 | 42.45215 | 42.61578 | 228.5575 | 42.84236 | 43.09353 | 228.5683 | 39.85713 | 40.89218 | 228.5685 | 39.19904 | 38.42004 | 228.5655 | 27.79327 | 27.77529 | 228.5638 | 30.20049 | 30.04223 | 228.5655 | 31.46797 | 31.36616 | 228.5634 | 29.63372 | 29.89952 | 228.5627 | 26.7529 | 25.26713 | 228.5605 | 23.91391 | 23.65944
227.3133 | 41.02791 | 41.18816 | 227.3115 | 42.43944 | 42.60218 | 227.3123 | 42.83151 | 43.08131 | 227.3225 | 39.80378 | 40.83319 | 227.3228 | 39.17093 | 38.39618 | 227.3186 | 27.78512 | 27.76723 | 227.3184 | 30.20271 | 30.04533 | 227.3191 | 31.45307 | 31.35182 | 227.315 | 29.60492 | 29.86927 | 227.3143 | 26.72829 | 25.25063 | 227.3142 | 23.90164 | 23.64856
226.0677 | 41.01749 | 41.17687 | 226.0639 | 42.42824 | 42.59009 | 226.0624 | 42.81165 | 43.06008 | 226.0766 | 39.75369 | 40.77746 | 226.0751 | 39.14427 | 38.37377 | 226.0739 | 27.77462 | 27.75683 | 226.0693 | 30.18051 | 30.02398 | 226.0723 | 31.43552 | 31.33482 | 226.0676 | 29.56853 | 29.83143 | 226.0686 | 26.69828 | 25.22872 | 226.066 | 23.88524 | 23.63355
224.8268 | 41.00247 | 41.16097 | 224.821 | 42.41356 | 42.57452 | 224.8231 | 42.77829 | 43.02536 | 224.8318 | 39.71687 | 40.735 | 224.8339 | 39.1058 | 38.33953 | 224.8304 | 27.76854 | 27.75085 | 224.8285 | 30.17042 | 30.01476 | 224.8258 | 31.41381 | 31.31367 | 224.8266 | 29.5355 | 29.79696 | 224.8263 | 26.66307 | 25.20159 | 224.8244 | 23.87316 | 23.62285
223.5787 | 40.99116 | 41.14879 | 223.5755 | 42.39351 | 42.55358 | 223.5732 | 42.74758 | 42.99327 | 223.5864 | 39.67989 | 40.69238 | 223.584 | 39.08365 | 38.32165 | 223.5804 | 27.76 | 27.74241 | 223.5802 | 30.15046 | 29.99565 | 223.5803 | 31.39045 | 31.29086 | 223.5831 | 29.49986 | 29.75987 | 223.5771 | 26.63823 | 25.18487 | 223.5766 | 23.86665 | 23.61773
222.3274 | 40.96435 | 41.12109 | 222.3253 | 42.36958 | 42.52875 | 222.3255 | 42.73804 | 42.98236 | 222.3323 | 39.62982 | 40.63663 | 222.3333 | 39.05316 | 38.29542 | 222.3323 | 27.74868 | 27.73119 | 222.327 | 30.1789 | 30.02496 | 222.3298 | 31.37338 | 31.27435 | 222.3256 | 29.46045 | 29.71899 | 222.329 | 26.61098 | 25.16574 | 222.3239 | 23.85069 | 23.60316
221.0808 | 40.95784 | 41.1137 | 221.0786 | 42.36182 | 42.5201 | 221.075 | 42.70629 | 42.94924 | 221.0873 | 39.57991 | 40.58108 | 221.0858 | 39.03216 | 38.27867 | 221.0819 | 27.74139 | 27.72399 | 221.0822 | 30.15256 | 29.99949 | 221.0843 | 31.35515 | 31.25667 | 221.0817 | 29.42412 | 29.68122 | 221.08 | 26.58287 | 25.14574 | 221.0794 | 23.83516 | 23.58902
219.8335 | 40.95705 | 41.11204 | 219.8313 | 42.33325 | 42.49064 | 219.8328 | 42.66515 | 42.90673 | 219.84 | 39.53942 | 40.53494 | 219.8406 | 39.0036 | 38.25435 | 219.8352 | 27.73688 | 27.71958 | 219.8347 | 30.16951 | 30.01731 | 219.8348 | 31.33129 | 31.23337 | 219.8327 | 29.39024 | 29.64589 | 219.8354 | 26.54839 | 25.11935 | 219.8302 | 23.82591 | 23.58116
218.585 | 40.93465 | 41.08876 | 218.5843 | 42.30875 | 42.46524 | 218.5827 | 42.6416 | 42.88181 | 218.5948 | 39.48345 | 40.47334 | 218.5903 | 38.97216 | 38.22717 | 218.5895 | 27.72576 | 27.70856 | 218.5893 | 30.09899 | 29.94764 | 218.5887 | 31.30899 | 31.21162 | 218.5858 | 29.35317 | 29.60737 | 218.5858 | 26.52927 | 25.10836 | 218.5852 | 23.81053 | 23.56716
217.3378 | 40.90598 | 41.0592 | 217.3406 | 42.29884 | 42.45444 | 217.3339 | 42.61762 | 42.85645 | 217.3464 | 39.43238 | 40.41661 | 217.3466 | 38.93898 | 38.19823 | 217.3461 | 27.70984 | 27.69273 | 217.342 | 30.1336 | 29.98311 | 217.3447 | 31.29607 | 31.19926 | 217.3418 | 29.31845 | 29.5712 | 217.3389 | 26.50266 | 25.08986 | 217.3361 | 23.80178 | 23.55981
216.096 | 40.88507 | 41.03742 | 216.0938 | 42.28869 | 42.4434 | 216.0918 | 42.59585 | 42.83333 | 216.1024 | 39.38945 | 40.36805 | 216.103 | 38.91822 | 38.18171 | 216.0996 | 27.70288 | 27.68587 | 216.0984 | 30.08704 | 29.93742 | 216.0965 | 31.26907 | 31.17281 | 216.0969 | 29.28845 | 29.53975 | 216.0931 | 26.47133 | 25.06662 | 216.0924 | 23.78429 | 23.5437
214.8465 | 40.87365 | 41.02512 | 214.8433 | 42.27489 | 42.42871 | 214.8397 | 42.56767 | 42.80377 | 214.854 | 39.34791 | 40.32085 | 214.8539 | 38.88267 | 38.15042 | 214.8443 | 27.69775 | 27.68084 | 214.8462 | 30.0577 | 29.90895 | 214.8463 | 31.24018 | 31.14448 | 214.8472 | 29.24523 | 29.49508 | 214.8449 | 26.43825 | 25.04165 | 214.8453 | 23.7711 | 23.53191
213.5962 | 40.85667 | 41.00726 | 213.5929 | 42.24936 | 42.40228 | 213.5898 | 42.52685 | 42.76158 | 213.6048 | 39.29529 | 40.26258 | 213.601 | 38.84813 | 38.12014 | 213.6012 | 27.6867 | 27.66989 | 213.5959 | 30.15718 | 30.00929 | 213.5958 | 31.21421 | 31.11907 | 213.5942 | 29.21085 | 29.45924 | 213.5965 | 26.41102 | 25.02254 | 213.595 | 23.76087 | 23.52306
212.3446 | 40.84262 | 40.99232 | 212.3421 | 42.22236 | 42.37439 | 212.3407 | 42.50187 | 42.73522 | 212.3543 | 39.24871 | 40.21033 | 212.3519 | 38.82327 | 38.09955 | 212.3477 | 27.68109 | 27.66438 | 212.346 | 30.20289 | 30.05586 | 212.3472 | 31.19091 | 31.09633 | 212.346 | 29.17354 | 29.42048 | 212.3467 | 26.3793 | 24.99894 | 212.3434 | 23.74927 | 23.51286
211.1013 | 40.82884 | 40.97766 | 211.0972 | 42.2076 | 42.35873 | 211.0945 | 42.47913 | 42.71111 | 211.1098 | 39.20384 | 40.15983 | 211.1082 | 38.78969 | 38.0702 | 211.104 | 27.67385 | 27.65724 | 211.1035 | 30.10077 | 29.95461 | 211.1062 | 31.17577 | 31.08174 | 211.1057 | 29.13204 | 29.37754 | 211.1035 | 26.35259 | 24.98032 | 211.0991 | 23.73228 | 23.49725
209.8525 | 40.80687 | 40.95482 | 209.8457 | 42.1754 | 42.32564 | 209.8488 | 42.44158 | 42.67219 | 209.8602 | 39.14616 | 40.09649 | 209.8602 | 38.75867 | 38.04344 | 209.8587 | 27.65709 | 27.64058 | 209.8539 | 30.02219 | 29.87689 | 209.8554 | 31.15299 | 31.05951 | 209.8512 | 29.09892 | 29.34296 | 209.8543 | 26.32692 | 24.96276 | 209.849 | 23.71924 | 23.4856
208.607 | 40.79282 | 40.93989 | 208.6055 | 42.1724 | 42.32175 | 208.6056 | 42.41662 | 42.64586 | 208.6173 | 39.09864 | 40.04334 | 208.6147 | 38.72784 | 38.01685 | 208.6122 | 27.65224 | 27.63582 | 208.61 | 29.98653 | 29.8421 | 208.6113 | 31.127 | 31.03408 | 208.6076 | 29.06656 | 29.30916 | 208.607 | 26.30154 | 24.94549 | 208.6072 | 23.70918 | 23.47693
207.3577 | 40.78391 | 40.9301 | 207.3554 | 42.14864 | 42.29709 | 207.3559 | 42.38827 | 42.61614 | 207.3626 | 39.05158 | 39.9906 | 207.3667 | 38.70078 | 37.99404 | 207.3603 | 27.64206 | 27.62574 | 207.3578 | 30.00833 | 29.86476 | 207.3599 | 31.10552 | 31.01316 | 207.3578 | 29.0263 | 29.26744 | 207.3597 | 26.268 | 24.92006 | 207.3567 | 23.69538 | 23.46452
206.1001 | 40.76165 | 40.90695 | 206.0994 | 42.12025 | 42.26781 | 206.0993 | 42.35285 | 42.57934 | 206.1109 | 39.00671 | 39.94006 | 206.107 | 38.66938 | 37.96694 | 206.104 | 27.62982 | 27.6136 | 206.1074 | 29.95913 | 29.81643 | 206.1075 | 31.08514 | 30.99333 | 206.1025 | 28.98782 | 29.2275 | 206.1025 | 26.23696 | 24.89719 | 206.0989 | 23.68641 | 23.45695
204.8023 | 40.74075 | 40.88513 | 204.803 | 42.09489 | 42.24152 | 204.8036 | 42.31735 | 42.54241 | 204.8198 | 38.95133 | 39.87883 | 204.8163 | 38.63929 | 37.94125 | 204.8142 | 27.61715 | 27.60104 | 204.8101 | 29.95852 | 29.81672 | 204.8137 | 31.06128 | 30.97005 | 204.8086 | 28.94977 | 29.18794 | 204.8067 | 26.21231 | 24.88097 | 204.8011 | 23.66791 | 23.4399
203.5549 | 40.72262 | 40.86612 | 203.5551 | 42.07195 | 42.21768 | 203.5571 | 42.28302 | 42.50671 | 203.5623 | 38.90189 | 39.8237 | 203.5656 | 38.60776 | 37.91398 | 203.5656 | 27.61157 | 27.59555 | 203.558 | 29.96277 | 29.82183 | 203.5595 | 31.0358 | 30.94513 | 203.5597 | 28.91307 | 29.14979 | 203.5571 | 26.17225 | 24.84903 | 203.5558 | 23.65341 | 23.42678
202.312 | 40.70991 | 40.85254 | 202.3071 | 42.0574 | 42.20224 | 202.3048 | 42.23745 | 42.45977 | 202.3196 | 38.85316 | 39.76935 | 202.3194 | 38.56531 | 37.87577 | 202.3151 | 27.5932 | 27.57728 | 202.3103 | 29.92775 | 29.78768 | 202.3101 | 31.01376 | 30.92364 | 202.3128 | 28.86948 | 29.10476 | 202.3092 | 26.13646 | 24.82136 | 202.309 | 23.6379 | 23.41266
201.0699 | 40.68184 | 40.82359 | 201.0687 | 42.04295 | 42.1869 | 201.0663 | 42.20656 | 42.42752 | 201.0815 | 38.79447 | 39.70505 | 201.0808 | 38.53991 | 37.8546 | 201.0761 | 27.58516 | 27.56933 | 201.0756 | 29.97045 | 29.83123 | 201.0756 | 30.98118 | 30.89162 | 201.0762 | 28.83703 | 29.07087 | 201.0746 | 26.11384 | 24.80676 | 201.0693 | 23.63256 | 23.4087
199.8207 | 40.67287 | 40.81375 | 199.8174 | 42.01502 | 42.15808 | 199.8212 | 42.17971 | 42.3993 | 199.8315 | 38.7374 | 39.64232 | 199.8304 | 38.51133 | 37.83028 | 199.8279 | 27.5785 | 27.56278 | 199.8256 | 29.97218 | 29.83382 | 199.8271 | 30.95587 | 30.86686 | 199.8233 | 28.79609 | 29.02847 | 199.8236 | 26.08907 | 24.79012 | 199.8209 | 23.61845 | 23.39598
198.5712 | 40.6534 | 40.79339 | 198.5672 | 41.98893 | 42.13109 | 198.57 | 42.14378 | 42.362 | 198.5799 | 38.6894 | 39.58865 | 198.5802 | 38.47445 | 37.79766 | 198.5764 | 27.56508 | 27.54945 | 198.5755 | 29.9141 | 29.77661 | 198.5768 | 30.93832 | 30.84987 | 198.575 | 28.76392 | 28.99485 | 198.5734 | 26.05362 | 24.76279 | 198.5707 | 23.6044 | 23.38332
197.3246 | 40.62658 | 40.76569 | 197.3213 | 41.96327 | 42.10454 | 197.3215 | 42.09942 | 42.31626 | 197.3359 | 38.63742 | 39.53103 | 197.333 | 38.45285 | 37.78031 | 197.332 | 27.55227 | 27.53674 | 197.3293 | 29.88223 | 29.7456 | 197.3303 | 30.90653 | 30.81864 | 197.326 | 28.72193 | 28.95141 | 197.3294 | 26.02315 | 24.74041 | 197.3251 | 23.58993 | 23.37024
196.0741 | 40.608 | 40.74623 | 196.0735 | 41.94402 | 42.0844 | 196.072 | 42.0536 | 42.26907 | 196.0849 | 38.57953 | 39.46748 | 196.083 | 38.41656 | 37.74828 | 196.0827 | 27.54578 | 27.53036 | 196.0766 | 29.9295 | 29.79374 | 196.0804 | 30.88364 | 30.7963 | 196.0776 | 28.67851 | 28.90653 | 196.0758 | 25.99353 | 24.71894 | 196.0744 | 23.57406 | 23.35576
194.828 | 40.58715 | 40.7245 | 194.8269 | 41.93238 | 42.07187 | 194.8274 | 42.02598 | 42.24008 | 194.8363 | 38.52782 | 39.41011 | 194.8376 | 38.3822 | 37.71816 | 194.8337 | 27.53186 | 27.51653 | 194.8327 | 29.95531 | 29.82041 | 194.8319 | 30.86203 | 30.77524 | 194.8334 | 28.63682 | 28.86339 | 194.8324 | 25.95617 | 24.68966 | 194.8284 | 23.5652 | 23.34828
193.5827 | 40.57502 | 40.71149 | 193.5785 | 41.90329 | 42.04188 | 193.5797 | 41.98447 | 42.1972 | 193.5914 | 38.45569 | 39.33235 | 193.5899 | 38.35349 | 37.69371 | 193.5863 | 27.51431 | 27.49907 | 193.5857 | 29.8166 | 29.68256 | 193.5881 | 30.82666 | 30.74043 | 193.5849 | 28.59576 | 28.82089 | 193.5802 | 25.91598 | 24.65761 | 193.5817 | 23.54971 | 23.33418
192.3321 | 40.55964 | 40.69523 | 192.3329 | 41.87684 | 42.01454 | 192.331 | 41.9518 | 42.16316 | 192.3419 | 38.41375 | 39.28475 | 192.3441 | 38.32 | 37.66446 | 192.3399 | 27.51024 | 27.49511 | 192.3374 | 29.80807 | 29.67491 | 192.3406 | 30.79675 | 30.71107 | 192.3375 | 28.56178 | 28.78546 | 192.3368 | 25.89186 | 24.64158 | 192.3293 | 23.53341 | 23.31928
191.088 | 40.52942 | 40.66413 | 191.0862 | 41.84818 | 41.98499 | 191.0887 | 41.90678 | 42.11678 | 191.0976 | 38.36384 | 39.2292 | 191.0988 | 38.28907 | 37.63778 | 191.0962 | 27.50131 | 27.48627 | 191.0903 | 29.78293 | 29.65062 | 191.0922 | 30.76762 | 30.6825 | 191.0918 | 28.51247 | 28.7347 | 191.0896 | 25.86565 | 24.62348 | 191.0891 | 23.52458 | 23.31183
189.8391 | 40.50669 | 40.64053 | 189.8331 | 41.81882 | 41.95473 | 189.8322 | 41.86636 | 42.07498 | 189.8448 | 38.302 | 39.16169 | 189.8453 | 38.25053 | 37.60351 | 189.8388 | 27.48758 | 27.47264 | 189.8415 | 29.76566 | 29.63422 | 189.8415 | 30.73633 | 30.65177 | 189.8385 | 28.46989 | 28.69066 | 189.8383 | 25.82785 | 24.59381 | 189.8333 | 23.50883 | 23.29748
188.5933 | 40.48973 | 40.62268 | 188.5873 | 41.80687 | 41.94189 | 188.5858 | 41.82131 | 42.02855 | 188.5985 | 38.24169 | 39.09574 | 188.5972 | 38.21985 | 37.57709 | 188.5939 | 27.47539 | 27.46055 | 188.5947 | 29.71061 | 29.58003 | 188.595 | 30.70939 | 30.62539 | 188.5936 | 28.42782 | 28.64714 | 188.594 | 25.79742 | 24.57146 | 188.5899 | 23.49649 | 23.28653
187.3401 | 40.45329 | 40.58536 | 187.3392 | 41.76816 | 41.90229 | 187.336 | 41.77564 | 41.98151 | 187.3474 | 38.17364 | 39.02202 | 187.3461 | 38.19176 | 37.55326 | 187.3467 | 27.45829 | 27.44355 | 187.3437 | 29.73822 | 29.6085 | 187.3406 | 30.68701 | 30.60356 | 187.3449 | 28.39648 | 28.61435 | 187.3413 | 25.76937 | 24.55156 | 187.3421 | 23.4796 | 23.27103
186.0934 | 40.42535 | 40.55654 | 186.0923 | 41.74255 | 41.87578 | 186.091 | 41.74871 | 41.95321 | 186.103 | 38.12515 | 38.96789 | 186.0991 | 38.16156 | 37.52731 | 186.0999 | 27.4459 | 27.43125 | 186.0987 | 29.77 | 29.64115 | 186.0969 | 30.65882 | 30.57593 | 186.0925 | 28.34878 | 28.56519 | 186.0949 | 25.73831 | 24.5286 | 186.0948 | 23.46466 | 23.25747
184.852 | 40.41091 | 40.54123 | 184.8516 | 41.7164 | 41.84874 | 184.8489 | 41.69925 | 41.90239 | 184.8646 | 38.08605 | 38.92319 | 184.8583 | 38.12675 | 37.49672 | 184.8594 | 27.43395 | 27.4194 | 184.8564 | 29.72015 | 29.59216 | 184.8567 | 30.61151 | 30.52917 | 184.8573 | 28.31077 | 28.52574 | 184.8543 | 25.70608 | 24.50444 | 184.8548 | 23.45039 | 23.24459
183.6054 | 40.38109 | 40.51053 | 183.5994 | 41.68355 | 41.81499 | 183.6017 | 41.65776 | 41.85953 | 183.6103 | 38.02262 | 38.85408 | 183.6111 | 38.09198 | 37.46621 | 183.607 | 27.4199 | 27.40545 | 183.6063 | 29.66815 | 29.54102 | 183.6075 | 30.5834 | 30.50162 | 183.6027 | 28.26101 | 28.47453 | 183.6036 | 25.67298 | 24.47947 | 183.6013 | 23.43845 | 23.23404
182.3541 | 40.34785 | 40.47641 | 182.3498 | 41.65598 | 41.78653 | 182.3521 | 41.60713 | 41.80752 | 182.3601 | 37.95549 | 38.78129 | 182.3627 | 38.05765 | 37.43613 | 182.3607 | 27.40817 | 27.39382 | 182.3561 | 29.68369 | 29.55743 | 182.3569 | 30.55118 | 30.46996 | 182.3526 | 28.22313 | 28.43519 | 182.3561 | 25.63271 | 24.44731 | 182.3523 | 23.43251 | 23.22949
181.1016 | 40.33391 | 40.46158 | 181.1001 | 41.63209 | 41.76175 | 181.1008 | 41.57989 | 41.77891 | 181.1119 | 37.89335 | 38.71349 | 181.1097 | 38.01889 | 37.40164 | 181.1089 | 27.39746 | 27.38321 | 181.1065 | 29.72685 | 29.60146 | 181.1056 | 30.51995 | 30.43928 | 181.1037 | 28.17958 | 28.39019 | 181.102 | 25.60211 | 24.42486 | 181.1024 | 23.41505 | 23.21341
179.8466 | 40.31551 | 40.4423 | 179.8479 | 41.59331 | 41.72207 | 179.8441 | 41.52964 | 41.72727 | 179.8575 | 37.85055 | 38.66501 | 179.8555 | 37.9898 | 37.37683 | 179.8524 | 27.3754 | 27.36125 | 179.8515 | 29.65355 | 29.52902 | 179.8569 | 30.48802 | 30.40791 | 179.8496 | 28.12127 | 28.33042 | 179.8476 | 25.57069 | 24.40159 | 179.844 | 23.40257 | 23.20234
178.6061 | 40.27949 | 40.40541 | 178.6015 | 41.57547 | 41.70334 | 178.6038 | 41.48218 | 41.67846 | 178.6133 | 37.78807 | 38.5969 | 178.6142 | 37.95687 | 37.34813 | 178.6132 | 27.35949 | 27.34544 | 178.6081 | 29.61733 | 29.49367 | 178.6071 | 30.46351 | 30.38395 | 178.6058 | 28.0819 | 28.28961 | 178.6068 | 25.537 | 24.37597 | 178.6041 | 23.38463 | 23.18578
177.3636 | 40.25718 | 40.38222 | 177.3594 | 41.54547 | 41.67245 | 177.3602 | 41.42487 | 41.61978 | 177.3696 | 37.71789 | 38.52109 | 177.3702 | 37.92325 | 37.31875 | 177.3682 | 27.35113 | 27.33718 | 177.3683 | 29.61614 | 29.49333 | 177.369 | 30.43627 | 30.35727 | 177.3667 | 28.04884 | 28.25511 | 177.3671 | 25.49898 | 24.346 | 177.3632 | 23.37455 | 23.17708
176.1122 | 40.22915 | 40.3533 | 176.115 | 41.51905 | 41.64514 | 176.1069 | 41.37253 | 41.56606 | 176.1238 | 37.65124 | 38.44879 | 176.122 | 37.90262 | 37.30237 | 176.1223 | 27.33495 | 27.32109 | 176.1195 | 29.55995 | 29.43801 | 176.1195 | 30.39712 | 30.31867 | 176.1161 | 28.00351 | 28.20831 | 176.1183 | 25.47493 | 24.33008 | 176.1148 | 23.36243 | 23.16635
174.8666 | 40.19402 | 40.3173 | 174.8635 | 41.49095 | 41.61614 | 174.8643 | 41.31 | 41.50216 | 174.8746 | 37.59307 | 38.38497 | 174.8732 | 37.85955 | 37.26355 | 174.8743 | 27.31532 | 27.30156 | 174.8704 | 29.54798 | 29.42691 | 174.8654 | 30.36241 | 30.28452 | 174.868 | 27.95868 | 28.16204 | 174.8672 | 25.43488 | 24.29816 | 174.8641 | 23.34853 | 23.15385
173.6146 | 40.17691 | 40.29931 | 173.6093 | 41.44707 | 41.57137 | 173.6083 | 41.27462 | 41.4654 | 173.6208 | 37.54235 | 38.32857 | 173.6188 | 37.81509 | 37.22337 | 173.6159 | 27.30934 | 27.29568 | 173.6176 | 29.54151 | 29.4213 | 173.6176 | 30.32513 | 30.24779 | 173.6156 | 27.90312 | 28.10502 | 173.6131 | 25.40694 | 24.27837 | 173.6098 | 23.32697 | 23.13368
172.37 | 40.14811 | 40.26963 | 172.3633 | 41.40844 | 41.53184 | 172.3617 | 41.23171 | 41.42112 | 172.3772 | 37.46951 | 38.2501 | 172.3737 | 37.77831 | 37.19083 | 172.3716 | 27.28836 | 27.27479 | 172.3715 | 29.52558 | 29.40624 | 172.3712 | 30.28589 | 30.20911 | 172.3712 | 27.85967 | 28.06012 | 172.3679 | 25.36614 | 24.24566 | 172.3686 | 23.31049 | 23.11858
171.1178 | 40.11689 | 40.23753 | 171.1144 | 41.38673 | 41.50924 | 171.1141 | 41.16385 | 41.3519 | 171.1242 | 37.41238 | 38.1873 | 171.1274 | 37.74704 | 37.16381 | 171.1238 | 27.27002 | 27.25655 | 171.1192 | 29.46724 | 29.34877 | 171.1225 | 30.25824 | 30.18201 | 171.1182 | 27.8147 | 28.0137 | 171.1182 | 25.33484 | 24.22249 | 171.1178 | 23.30469 | 23.11418
169.8728 | 40.09189 | 40.21165 | 169.8727 | 41.35076 | 41.47238 | 169.8743 | 41.11982 | 41.3065 | 169.8829 | 37.34287 | 38.11217 | 169.8839 | 37.71425 | 37.13526 | 169.882 | 27.26039 | 27.24703 | 169.8783 | 29.43075 | 29.31313 | 169.8782 | 30.21582 | 30.14015 | 169.8774 | 27.76302 | 27.96057 | 169.875 | 25.30252 | 24.19825 | 169.8727 | 23.29166 | 23.10253
168.6298 | 40.04873 | 40.16761 | 168.6288 | 41.32035 | 41.44107 | 168.6252 | 41.07762 | 41.26293 | 168.6352 | 37.29122 | 38.05487 | 168.6409 | 37.68695 | 37.11219 | 168.6321 | 27.24576 | 27.23249 | 168.6314 | 29.44987 | 29.33311 | 168.6323 | 30.17864 | 30.10353 | 168.633 | 27.7239 | 27.92001 | 168.631 | 25.26382 | 24.16764 | 168.6291 | 23.26652 | 23.07878
167.3776 | 40.03685 | 40.15486 | 167.3752 | 41.27704 | 41.39687 | 167.3732 | 41.01085 | 41.19479 | 167.3848 | 37.23625 | 37.99424 | 167.3829 | 37.64115 | 37.07068 | 167.3806 | 27.23368 | 27.22051 | 167.3828 | 29.39549 | 29.2796 | 167.3841 | 30.13385 | 30.05929 | 167.3788 | 27.66563 | 27.86028 | 167.3766 | 25.23104 | 24.14301 | 167.3745 | 23.25728 | 23.07094
166.1387 | 40.00065 | 40.11778 | 166.1263 | 41.2436 | 41.36254 | 166.13 | 40.94858 | 41.13115 | 166.135 | 37.16851 | 37.92083 | 166.1382 | 37.60936 | 37.04314 | 166.1359 | 27.20809 | 27.19502 | 166.1349 | 29.37876 | 29.26374 | 166.1352 | 30.10178 | 30.02778 | 166.1295 | 27.62395 | 27.81715 | 166.1303 | 25.20345 | 24.12353 | 166.1299 | 23.2491 | 23.06414
164.8934 | 39.95416 | 40.07041 | 164.879 | 41.20953 | 41.32757 | 164.8795 | 40.89767 | 41.07886 | 164.8901 | 37.10307 | 37.84976 | 164.8888 | 37.57435 | 37.01238 | 164.8883 | 27.19344 | 27.18047 | 164.8856 | 29.37292 | 29.25876 | 164.8842 | 30.05818 | 29.98473 | 164.8821 | 27.58031 | 27.77206 | 164.882 | 25.16179 | 24.08998 | 164.8831 | 23.22943 | 23.04586
163.6449 | 39.93222 | 40.04759 | 163.6312 | 41.17135 | 41.2885 | 163.627 | 40.83367 | 41.01349 | 163.6384 | 37.03753 | 37.77855 | 163.6392 | 37.54109 | 36.98338 | 163.6372 | 27.17525 | 27.16237 | 163.6365 | 29.33071 | 29.21741 | 163.6351 | 30.01229 | 29.9394 | 163.6373 | 27.52165 | 27.71195 | 163.6346 | 25.12185 | 24.05815 | 163.6334 | 23.22015 | 23.03797
162.4026 | 39.89762 | 40.01211 | 162.385 | 41.13038 | 41.24664 | 162.3849 | 40.77175 | 40.9502 | 162.3957 | 36.96235 | 37.69774 | 162.3956 | 37.49285 | 36.93939 | 162.393 | 27.15898 | 27.1462 | 162.392 | 29.30676 | 29.19432 | 162.3906 | 29.97623 | 29.9039 | 162.3908 | 27.47833 | 27.66718 | 162.3908 | 25.08934 | 24.03372 | 162.3851 | 23.19976 | 23.01896
161.1567 | 39.86905 | 39.98267 | 161.1393 | 41.09189 | 41.20726 | 161.1393 | 40.726 | 40.90308 | 161.1517 | 36.886 | 37.61576 | 161.1477 | 37.4606 | 36.91138 | 161.1465 | 27.14284 | 27.13016 | 161.146 | 29.26133 | 29.14975 | 161.1462 | 29.92958 | 29.85781 | 161.1436 | 27.43155 | 27.61895 | 161.1437 | 25.05647 | 24.00896 | 161.142 | 23.187 | 23.00759
159.9055 | 39.84113 | 39.95386 | 159.8916 | 41.05851 | 41.17298 | 159.8911 | 40.65478 | 40.83049 | 159.9048 | 36.82025 | 37.54437 | 159.9014 | 37.42227 | 36.8773 | 159.8989 | 27.12479 | 27.11221 | 159.8973 | 29.29898 | 29.18827 | 159.8978 | 29.88255 | 29.81133 | 159.8978 | 27.38706 | 27.57301 | 159.8937 | 25.01611 | 23.97672 | 159.8945 | 23.17828 | 23.00026
158.6569 | 39.78189 | 39.89374 | 158.6419 | 41.02765 | 41.14123 | 158.6399 | 40.59602 | 40.77035 | 158.6476 | 36.76707 | 37.48549 | 158.6501 | 37.38018 | 36.83948 | 158.6479 | 27.10665 | 27.09416 | 158.6501 | 29.28631 | 29.17647 | 158.6477 | 29.84108 | 29.77042 | 158.6434 | 27.33455 | 27.51904 | 158.6444 | 24.97787 | 23.94661 | 158.6443 | 23.16217 | 22.98554
157.4066 | 39.74913 | 39.8601 | 157.3904 | 40.98227 | 41.09496 | 157.392 | 40.53327 | 40.70624 | 157.4019 | 36.68704 | 37.39981 | 157.4026 | 37.35336 | 36.81691 | 157.4015 | 27.08559 | 27.07321 | 157.3949 | 29.2561 | 29.14712 | 157.3989 | 29.79831 | 29.7282 | 157.3963 | 27.29048 | 27.47352 | 157.3965 | 24.94512 | 23.92196 | 157.3933 | 23.15012 | 22.97489
156.1595 | 39.70995 | 39.82004 | 156.1421 | 40.93829 | 41.05008 | 156.1437 | 40.4708 | 40.64239 | 156.1532 | 36.6206 | 37.32772 | 156.1578 | 37.31925 | 36.78705 | 156.1512 | 27.06112 | 27.04884 | 156.1509 | 29.17905 | 29.07093 | 156.1509 | 29.75165 | 29.6821 | 156.1466 | 27.23496 | 27.41655 | 156.1494 | 24.90402 | 23.88897 | 156.1448 | 23.13284 | 22.95899
154.9098 | 39.67865 | 39.78787 | 154.8912 | 40.88547 | 40.99637 | 154.8936 | 40.403 | 40.57322 | 154.9017 | 36.53695 | 37.2384 | 154.9017 | 37.28931 | 36.76138 | 154.9014 | 27.04102 | 27.02883 | 154.9026 | 29.15152 | 29.04427 | 154.9012 | 29.69979 | 29.63079 | 154.8971 | 27.1871 | 27.36723 | 154.8971 | 24.87355 | 23.86664 | 154.8936 | 23.11509 | 22.94263
153.6623 | 39.64805 | 39.75639 | 153.6445 | 40.84722 | 40.95722 | 153.6432 | 40.33822 | 40.50706 | 153.6549 | 36.47509 | 37.1709 | 153.6558 | 37.24309 | 36.71941 | 153.6531 | 27.02437 | 27.01228 | 153.6514 | 29.17525 | 29.06886 | 153.6514 | 29.65466 | 29.58622 | 153.6483 | 27.12811 | 27.3068 | 153.648 | 24.83673 | 23.83794 | 153.6445 | 23.09154 | 22.92048
152.4133 | 39.60767 | 39.71512 | 152.3988 | 40.80849 | 40.9176 | 152.398 | 40.26884 | 40.43631 | 152.4097 | 36.41178 | 37.10195 | 152.4077 | 37.2008 | 36.68137 | 152.4081 | 27.01145 | 26.99946 | 152.4078 | 29.09954 | 28.99402 | 152.4056 | 29.60999 | 29.5421 | 152.4049 | 27.08203 | 27.25926 | 152.4032 | 24.79812 | 23.80742 | 152.3999 | 23.08331 | 22.91364
151.1639 | 39.57253 | 39.6791 | 151.1515 | 40.76316 | 40.87138 | 151.1458 | 40.2062 | 40.3723 | 151.1607 | 36.34711 | 37.03162 | 151.1582 | 37.15902 | 36.64385 | 151.158 | 26.99091 | 26.97902 | 151.1585 | 29.09447 | 28.98981 | 151.1566 | 29.56095 | 29.49362 | 151.156 | 27.02945 | 27.20523 | 151.1532 | 24.75914 | 23.77657 | 151.1507 | 23.07299 | 22.9047
149.9177 | 39.52245 | 39.62815 | 149.9042 | 40.72787 | 40.8352 | 149.9034 | 40.14238 | 40.30712 | 149.9117 | 36.26265 | 36.94151 | 149.9129 | 37.1368 | 36.62587 | 149.9118 | 26.96415 | 26.95236 | 149.9091 | 29.1366 | 29.0328 | 149.9097 | 29.51368 | 29.4469 | 149.9079 | 26.97882 | 27.15316 | 149.9077 | 24.71757 | 23.7431 | 149.9029 | 23.06294 | 22.89604
148.6675 | 39.47113 | 39.57594 | 148.6554 | 40.67956 | 40.78599 | 148.6559 | 40.0538 | 40.21716 | 148.6638 | 36.19445 | 36.86766 | 148.6643 | 37.08967 | 36.583 | 148.663 | 26.93364 | 26.92194 | 148.6586 | 29.06349 | 28.96057 | 148.6614 | 29.46119 | 29.39498 | 148.6583 | 26.92133 | 27.0942 | 148.6582 | 24.68306 | 23.71671 | 148.6536 | 23.04491 | 22.87941
147.4227 | 39.43889 | 39.54282 | 147.4034 | 40.62484 | 40.73037 | 147.4179 | 39.98858 | 40.15058 | 147.4165 | 36.11673 | 36.78429 | 147.4159 | 37.05431 | 36.55189 | 147.4135 | 26.91065 | 26.89905 | 147.4143 | 29.04022 | 28.93816 | 147.4129 | 29.41307 | 29.34741 | 147.4128 | 26.88075 | 27.05218 | 147.4097 | 24.64172 | 23.68349 | 147.4082 | 23.02904 | 22.86492
146.1806 | 39.38876 | 39.49182 | 146.1637 | 40.57871 | 40.68335 | 146.1755 | 39.91076 | 40.0714 | 146.1754 | 36.04727 | 36.70921 | 146.1766 | 37.01391 | 36.51572 | 146.1742 | 26.88503 | 26.87353 | 146.172 | 29.02534 | 28.92413 | 146.1722 | 29.35519 | 29.29008 | 146.1683 | 26.8167 | 26.98668 | 146.1706 | 24.60499 | 23.65481 | 146.1693 | 23.01338 | 22.85065
144.9326 | 39.3432 | 39.44538 | 144.9164 | 40.54144 | 40.64519 | 144.9323 | 39.82705 | 39.98633 | 144.9268 | 35.96944 | 36.62572 | 144.9276 | 36.98405 | 36.49012 | 144.9272 | 26.87244 | 26.86104 | 144.924 | 28.94434 | 28.84399 | 144.9247 | 29.30006 | 29.23551 | 144.9229 | 26.7615 | 26.93003 | 144.9234 | 24.56583 | 23.62375 | 144.9198 | 22.99802 | 22.83668
143.6861 | 39.30355 | 39.40484 | 143.6686 | 40.48793 | 40.59079 | 143.6809 | 39.75695 | 39.91484 | 143.6794 | 35.88784 | 36.53847 | 143.6839 | 36.93833 | 36.44863 | 143.6779 | 26.84499 | 26.83369 | 143.6771 | 28.92789 | 28.82841 | 143.6771 | 29.262 | 29.198 | 143.676 | 26.70966 | 26.87674 | 143.6744 | 24.52921 | 23.59526 | 143.6729 | 22.97749 | 22.81753
142.4317 | 39.24191 | 39.34232 | 142.413 | 40.42587 | 40.52783 | 142.4249 | 39.681 | 39.83752 | 142.423 | 35.80411 | 36.44906 | 142.4216 | 36.8928 | 36.40741 | 142.4222 | 26.82711 | 26.8159 | 142.4222 | 28.90611 | 28.8075 | 142.4206 | 29.19854 | 29.1351 | 142.4195 | 26.64921 | 26.81483 | 142.418 | 24.48163 | 23.55584 | 142.4159 | 22.96574 | 22.80719
141.1804 | 39.20478 | 39.30431 | 141.166 | 40.39405 | 40.49512 | 141.1778 | 39.6018 | 39.75695 | 141.1725 | 35.72909 | 36.36838 | 141.176 | 36.84964 | 36.36849 | 141.174 | 26.80097 | 26.78986 | 141.1726 | 28.84997 | 28.75223 | 141.1738 | 29.15776 | 29.09488 | 141.1717 | 26.60484 | 26.76901 | 141.1683 | 24.43922 | 23.52156 | 141.166 | 22.9538 | 22.79663
139.9326 | 39.17338 | 39.27203 | 139.918 | 40.33567 | 40.43585 | 139.9309 | 39.51253 | 39.6663 | 139.9288 | 35.64905 | 36.28271 | 139.9293 | 36.81111 | 36.33421 | 139.93 | 26.77483 | 26.76382 | 139.9228 | 28.80366 | 28.70678 | 139.9238 | 29.10114 | 29.03882 | 139.9264 | 26.53938 | 26.7021 | 139.9228 | 24.41036 | 23.5008 | 139.9206 | 22.9419 | 22.78612
138.6906 | 39.10991 | 39.20769 | 138.6759 | 40.25645 | 40.35574 | 138.6869 | 39.42685 | 39.57926 | 138.6864 | 35.589 | 36.21703 | 138.6857 | 36.76885 | 36.29619 | 138.6828 | 26.7472 | 26.73629 | 138.6806 | 28.79664 | 28.70062 | 138.6815 | 29.03611 | 28.97434 | 138.6802 | 26.48072 | 26.64199 | 138.6812 | 24.37921 | 23.47771 | 138.6737 | 22.91884 | 22.76445
137.4468 | 39.04709 | 39.14399 | 137.4325 | 40.20655 | 40.30494 | 137.443 | 39.33922 | 39.49026 | 137.4451 | 35.50044 | 36.12284 | 137.4405 | 36.73036 | 36.26195 | 137.4405 | 26.71537 | 26.70455 | 137.44 | 28.83103 | 28.73587 | 137.4395 | 28.98871 | 28.92749 | 137.4395 | 26.42539 | 26.58522 | 137.4366 | 24.3293 | 23.4359 | 137.4331 | 22.90598 | 22.75297
136.1973 | 39.02175 | 39.11776 | 136.1808 | 40.17024 | 40.26773 | 136.1923 | 39.27509 | 39.42476 | 136.1922 | 35.42009 | 36.03682 | 136.1922 | 36.69109 | 36.22693 | 136.1882 | 26.68953 | 26.67882 | 136.1902 | 28.69058 | 28.59628 | 136.1873 | 28.91992 | 28.85926 | 136.1864 | 26.36318 | 26.52155 | 136.1856 | 24.28762 | 23.40235 | 136.182 | 22.89892 | 22.7473
134.9457 | 38.96958 | 39.06472 | 134.9288 | 40.10367 | 40.20027 | 134.94 | 39.18071 | 39.329 | 134.9392 | 35.3362 | 35.94726 | 134.9382 | 36.66635 | 36.20646 | 134.9385 | 26.66473 | 26.65411 | 134.9367 | 28.64145 | 28.54802 | 134.9374 | 28.86389 | 28.80379 | 134.9364 | 26.30227 | 26.45919 | 134.9341 | 24.24983 | 23.37269 | 134.9318 | 22.89045 | 22.74022
133.6998 | 38.92642 | 39.02068 | 133.687 | 40.03555 | 40.13126 | 133.6941 | 39.10475 | 39.25167 | 133.6958 | 35.26396 | 35.86939 | 133.6926 | 36.61596 | 36.16032 | 133.694 | 26.64159 | 26.63107 | 133.692 | 28.63112 | 28.53856 | 133.6903 | 28.79882 | 28.73928 | 133.6888 | 26.24769 | 26.40316 | 133.6887 | 24.21316 | 23.34412 | 133.6862 | 22.86722 | 22.71838
132.4492 | 38.86136 | 38.95474 | 132.4478 | 39.96987 | 40.0647 | 132.4445 | 39.03071 | 39.17626 | 132.4449 | 35.17555 | 35.77531 | 132.4454 | 36.56764 | 36.11624 | 132.4422 | 26.61566 | 26.60524 | 132.4396 | 28.63984 | 28.54814 | 132.4412 | 28.74828 | 28.68928 | 132.4396 | 26.1912 | 26.34521 | 132.4386 | 24.17242 | 23.31151 | 132.435 | 22.85086 | 22.70341
131.2024 | 38.78827 | 38.88077 | 131.2008 | 39.90227 | 39.99621 | 131.1959 | 38.93349 | 39.07767 | 131.1957 | 35.08145 | 35.67556 | 131.2014 | 36.53558 | 36.08843 | 131.1975 | 26.5783 | 26.56797 | 131.1933 | 28.56404 | 28.47321 | 131.1943 | 28.6826 | 28.62417 | 131.1925 | 26.13764 | 26.29021 | 131.1923 | 24.13315 | 23.28034 | 131.1889 | 22.83412 | 22.68806
129.9548 | 38.73064 | 38.82225 | 129.9553 | 39.842 | 39.93504 | 129.9507 | 38.82225 | 38.96506 | 129.9503 | 34.98755 | 35.57601 | 129.9473 | 36.48651 | 36.04363 | 129.9498 | 26.54292 | 26.53269 | 129.9474 | 28.51777 | 28.4278 | 129.9484 | 28.61639 | 28.55851 | 129.9462 | 26.06851 | 26.21963 | 129.9455 | 24.08609 | 23.24138 | 129.9417 | 22.82192 | 22.67725
128.7042 | 38.68825 | 38.77899 | 128.7049 | 39.78716 | 39.87931 | 128.7008 | 38.73776 | 38.8792 | 128.7015 | 34.90647 | 35.48928 | 128.702 | 36.4548 | 36.01616 | 128.6946 | 26.51615 | 26.50602 | 128.6944 | 28.50793 | 28.41883 | 128.7007 | 28.55221 | 28.49488 | 128.6945 | 26.01276 | 26.16242 | 128.693 | 24.03927 | 23.2027 | 128.6902 | 22.80037 | 22.6571
127.4541 | 38.63907 | 38.72893 | 127.4531 | 39.70338 | 39.79463 | 127.454 | 38.6426 | 38.78266 | 127.4485 | 34.82687 | 35.40401 | 127.4497 | 36.41096 | 35.9766 | 127.4494 | 26.48738 | 26.47735 | 127.4421 | 28.39254 | 28.30431 | 127.4434 | 28.48785 | 28.43108 | 127.4448 | 25.95699 | 26.1052 | 127.4421 | 24.00473 | 23.1763 | 127.4418 | 22.78614 | 22.64425
126.2149 | 38.56327 | 38.65225 | 126.2128 | 39.63624 | 39.7266 | 126.2063 | 38.55469 | 38.69338 | 126.208 | 34.72658 | 35.2981 | 126.2083 | 36.37084 | 35.9407 | 126.2073 | 26.45057 | 26.44064 | 126.2059 | 28.38683 | 28.29945 | 126.2052 | 28.43415 | 28.37794 | 126.2041 | 25.89501 | 26.04178 | 126.2046 | 23.95338 | 23.13299 | 126.2008 | 22.77511 | 22.6346
124.9664 | 38.51276 | 38.60086 | 124.9676 | 39.56485 | 39.65432 | 124.966 | 38.45633 | 38.59366 | 124.9654 | 34.65295 | 35.21884 | 124.9628 | 36.32456 | 35.89867 | 124.963 | 26.42553 | 26.4157 | 124.9602 | 28.34024 | 28.25372 | 124.959 | 28.36482 | 28.30916 | 124.959 | 25.83376 | 25.97908 | 124.9612 | 23.91306 | 23.10075 | 124.9529 | 22.75295 | 22.61383
123.7208 | 38.443 | 38.53022 | 123.7191 | 39.4878 | 39.57638 | 123.7155 | 38.32798 | 38.46394 | 123.7171 | 34.5712 | 35.13144 | 123.7142 | 36.30505 | 35.88342 | 123.7153 | 26.39325 | 26.38352 | 123.713 | 28.3264 | 28.24075 | 123.7132 | 28.298 | 28.2429 | 123.7123 | 25.77038 | 25.91425 | 123.7123 | 23.88123 | 23.07704 | 123.7072 | 22.74083 | 22.6031
122.4788 | 38.36349 | 38.44984 | 122.475 | 39.43635 | 39.52403 | 122.4714 | 38.23749 | 38.37208 | 122.4718 | 34.47916 | 35.03376 | 122.4703 | 36.24605 | 35.82866 | 122.469 | 26.35669 | 26.34705 | 122.468 | 28.32066 | 28.23586 | 122.4665 | 28.23434 | 28.17979 | 122.4653 | 25.70682 | 25.84924 | 122.4677 | 23.84052 | 23.04442 | 122.4647 | 22.72144 | 22.58509
121.2301 | 38.29382 | 38.37928 | 121.2306 | 39.36304 | 39.44983 | 121.2274 | 38.13909 | 38.27231 | 121.2294 | 34.38495 | 34.93392 | 121.2272 | 36.21393 | 35.80077 | 121.2256 | 26.31766 | 26.30812 | 121.2237 | 28.21103 | 28.1271 | 121.2254 | 28.16038 | 28.10639 | 121.2226 | 25.6429 | 25.78387 | 121.2232 | 23.78439 | 22.99638 | 121.2204 | 22.71237 | 22.57741
119.9833 | 38.21551 | 38.3001 | 119.9835 | 39.29196 | 39.37787 | 119.9786 | 38.03704 | 38.16889 | 119.9762 | 34.30411 | 34.84741 | 119.9811 | 36.16616 | 35.75725 | 119.9773 | 26.27837 | 26.26893 | 119.9751 | 28.14187 | 28.05881 | 119.9754 | 28.08058 | 28.02714 | 119.9705 | 25.58831 | 25.72782 | 119.9733 | 23.73911 | 22.95922 | 119.9728 | 22.68911 | 22.55554
118.7338 | 38.15416 | 38.23787 | 118.7317 | 39.21775 | 39.30275 | 118.7304 | 37.93602 | 38.0665 | 118.727 | 34.19918 | 34.73682 | 118.7319 | 36.09962 | 35.69496 | 118.7278 | 26.24619 | 26.23685 | 118.724 | 28.10785 | 28.02565 | 118.7256 | 28.01142 | 27.95853 | 118.7241 | 25.52002 | 25.65809 | 118.7227 | 23.70581 | 22.93405 | 118.7198 | 22.67336 | 22.54119
117.4862 | 38.09485 | 38.17768 | 117.4837 | 39.12675 | 39.21086 | 117.4812 | 37.81767 | 37.94678 | 117.4803 | 34.10516 | 34.63716 | 117.4753 | 36.06584 | 35.66546 | 117.4803 | 26.20629 | 26.19705 | 117.4759 | 28.02532 | 27.94398 | 117.4794 | 27.93619 | 27.88386 | 117.4782 | 25.45015 | 25.58677 | 117.4723 | 23.66315 | 22.89952 | 117.4705 | 22.65706 | 22.52628
116.231 | 38.01695 | 38.09889 | 116.2363 | 39.0334 | 39.11662 | 116.23 | 37.71573 | 37.84346 | 116.231 | 34.0166 | 34.54294 | 116.2299 | 36.03567 | 35.63954 | 116.2285 | 26.16216 | 26.15301 | 116.2274 | 27.98412 | 27.90365 | 116.2285 | 27.86527 | 27.8135 | 116.2231 | 25.38268 | 25.51784 | 116.2225 | 23.61634 | 22.86084 | 116.2203 | 22.64522 | 22.51582
114.9896 | 37.94124 | 38.0223 | 114.9875 | 38.95116 | 39.03349 | 114.9899 | 37.60047 | 37.72684 | 114.986 | 33.9186 | 34.4393 | 114.9838 | 35.98945 | 35.59757 | 114.9829 | 26.12951 | 26.12047 | 114.9808 | 27.92933 | 27.84972 | 114.9814 | 27.79299 | 27.74177 | 114.9812 | 25.31709 | 25.45081 | 114.9766 | 23.55886 | 22.81146 | 114.9793 | 22.61957 | 22.49156
113.7484 | 37.86707 | 37.94726 | 113.7445 | 38.87078 | 38.95222 | 113.7427 | 37.50087 | 37.62587 | 113.7425 | 33.827 | 34.34207 | 113.7418 | 35.95345 | 35.56581 | 113.7403 | 26.08787 | 26.07892 | 113.7381 | 27.85876 | 27.78001 | 113.7378 | 27.7121 | 27.66143 | 113.7377 | 25.24061 | 25.37288 | 113.736 | 23.52241091 | 22.78307 | 113.7341 | 22.60851 | 22.48188
112.4953 | 37.77618 | 37.85549 | 112.4966 | 38.79476 | 38.8753 | 112.4949 | 37.37751 | 37.50113 | 112.4917 | 33.73611 | 34.24552 | 112.494 | 35.88678 | 35.50339 | 112.4932 | 26.0465 | 26.03765 | 112.4858 | 27.8302 | 27.75232 | 112.4838 | 27.63718 | 27.58708 | 112.4874 | 25.17237 | 25.30318 | 112.4865 | 23.47229 | 22.74107 | 112.4842 | 22.59733 | 22.4721
111.2476 | 37.68073 | 37.75916 | 111.2474 | 38.68542 | 38.76507 | 111.2453 | 37.23433 | 37.35658 | 111.2438 | 33.63904 | 34.14279 | 111.2414 | 35.84913 | 35.47 | 111.2407 | 26.00195 | 25.9932 | 111.2389 | 27.77218 | 27.69516 | 111.2408 | 27.55579 | 27.50625 | 111.2371 | 25.10637 | 25.23573 | 111.2364 | 23.42853 | 22.70544 | 111.2345 | 22.58769 | 22.46385
109.9927 | 37.61951 | 37.69705 | 109.9899 | 38.60725 | 38.686 | 109.9889 | 37.14015 | 37.26102 | 109.9889 | 33.51978 | 34.01786 | 109.9888 | 35.81053 | 35.43567 | 109.9856 | 25.95482 | 25.94617 | 109.9849 | 27.68459 | 27.60844 | 109.9838 | 27.4769 | 27.42791 | 109.9843 | 25.03904 | 25.16694 | 109.9849 | 23.38374 | 22.66878 | 109.9806 | 22.56634 | 22.44389
108.7474 | 37.53062 | 37.60728 | 108.7445 | 38.51855 | 38.5964 | 108.7428 | 37.00849 | 37.12799 | 108.7438 | 33.41653 | 33.90896 | 108.7425 | 35.76245 | 35.39184 | 108.7426 | 25.90847 | 25.89991 | 108.742 | 27.66254 | 27.58725 | 108.7389 | 27.40065 | 27.35221 | 108.738 | 24.96206 | 25.08851 | 108.7355 | 23.33915 | 22.63232 | 108.7328 | 22.55574 | 22.43469
107.5003 | 37.43984 | 37.51562 | 107.4988 | 38.41351 | 38.49047 | 107.4956 | 36.90167 | 37.0198 | 107.4949 | 33.32493 | 33.81171 | 107.4972 | 35.70669 | 35.34032 | 107.4948 | 25.86313 | 25.85467 | 107.4919 | 27.51798 | 27.44356 | 107.4907 | 27.30967 | 27.26179 | 107.4864 | 24.89735 | 25.02234 | 107.4895 | 23.29033 | 22.5916 | 107.4874 | 22.53316 | 22.41349
106.2543 | 37.34513 | 37.42004 | 106.2544 | 38.31271 | 38.38878 | 106.2505 | 36.76431 | 36.88107 | 106.2523 | 33.23304 | 33.71419 | 106.249 | 35.66902 | 35.30691 | 106.2482 | 25.81609 | 25.80773 | 106.2488 | 27.51593 | 27.44236 | 106.2475 | 27.23151 | 27.18418 | 106.2471 | 24.82431 | 24.94786 | 106.2471 | 23.23868 | 22.54802 | 106.2465 | 22.52515 | 22.40686
105.0088 | 37.24815 | 37.32218 | 105.0061 | 38.21425 | 38.28943 | 105.0031 | 36.64731 | 36.7627 | 105.0062 | 33.14289 | 33.6184 | 104.9982 | 35.61413 | 35.25628 | 105.0019 | 25.7686 | 25.76034 | 104.999 | 27.45461 | 27.38191 | 105.0001 | 27.14484 | 27.09807 | 104.998 | 24.74211 | 24.86421 | 104.9942 | 23.19244 | 22.50993 | 104.9941 | 22.50461 | 22.38771
103.7543 | 37.16198 | 37.23513 | 103.7577 | 38.10065 | 38.17494 | 103.7496 | 36.50371 | 36.61772 | 103.7488 | 33.02965 | 33.49947 | 103.7496 | 35.55951 | 35.20591 | 103.7485 | 25.7093 | 25.70114 | 103.7489 | 27.38318 | 27.31135 | 103.7479 | 27.05217 | 27.00596 | 103.7437 | 24.67443 | 24.79507 | 103.7421 | 23.14227 | 22.4679 | 103.7433 | 22.48941 | 22.37391
102.5076 | 37.06438 | 37.13665 | 102.5109 | 38.01709 | 38.09048 | 102.5103 | 36.35389 | 36.46654 | 102.5072 | 32.91578 | 33.37998 | 102.5053 | 35.51835 | 35.16899 | 102.5008 | 25.66135 | 25.65328 | 102.4964 | 27.33646 | 27.2655 | 102.4982 | 26.96294 | 26.91728 | 102.4951 | 24.60876 | 24.72796 | 102.4936 | 23.09086 | 22.4246 | 102.4919 | 22.4699 | 22.35579
101.2507 | 36.9452 | 37.01658 | 101.2529 | 37.90395 | 37.97644 | 101.2468 | 36.24162 | 36.35288 | 101.2481 | 32.80487 | 33.26336 | 101.2468 | 35.48911 | 35.14404 | 101.2459 | 25.61503 | 25.60707 | 101.2441 | 27.26795 | 27.19785 | 101.2407 | 26.88043 | 26.83533 | 101.2406 | 24.52753 | 24.64526 | 101.243 | 23.04141 | 22.38328 | 101.2406 | 22.44789 | 22.33518
100.0038 | 36.85364 | 36.92414 | 100.0051 | 37.80865 | 37.88025 | 99.99863 | 36.10398 | 36.21387 | 100.0014 | 32.69313 | 33.14597 | 100.0004 | 35.42324 | 35.08242 | 99.99936 | 25.55022 | 25.54235 | 99.99516 | 27.16436 | 27.09512 | 99.99718 | 26.78461 | 26.74007 | 99.99419 | 24.44664 | 24.56292 | 99.99574 | 22.9902 | 22.34018 | 99.99274 | 22.43164 | 22.32031
98.76446 | 36.74838 | 36.81801 | 98.76285 | 37.68013 | 37.75084 | 98.76133 | 35.96324 | 36.07177 | 98.75969 | 32.56833 | 33.01555 | 98.76121 | 35.38907 | 35.05248 | 98.76045 | 25.48708 | 25.47931 | 98.75409 | 27.11694 | 27.04857 | 98.75909 | 26.68713 | 26.64314 | 98.75419 | 24.38755 | 24.50239 | 98.75358 | 22.94204 | 22.30009 | 98.75431 | 22.41786 | 22.30791
97.51627 | 36.62662 | 36.69537 | 97.51663 | 37.5548 | 37.62462 | 97.51446 | 35.82933 | 35.93649 | 97.51454 | 32.47191 | 32.91349 | 97.51345 | 35.34345 | 35.01111 | 97.51192 | 25.4347 | 25.42703 | 97.50938 | 27.04542 | 26.97791 | 97.50955 | 26.59483 | 26.5514 | 97.50563 | 24.31028 | 24.42367 | 97.50888 | 22.89955 | 22.2657 | 97.50382 | 22.39979 | 22.29123
96.26796 | 36.5338 | 36.60167 | 96.26542 | 37.4428 | 37.51172 | 96.2656 | 35.6938 | 35.79959 | 96.26539 | 32.36555 | 32.80147 | 96.26254 | 35.28747 | 34.9594 | 96.26107 | 25.36802 | 25.36045 | 96.26204 | 26.92189 | 26.85524 | 96.25873 | 26.49902 | 26.45614 | 96.25812 | 24.23066 | 24.3426 | 96.25719 | 22.84694 | 22.22122 | 96.25579 | 22.38447 | 22.2773
95.02074 | 36.42582 | 36.49281 | 95.02026 | 37.33765 | 37.40568 | 95.01774 | 35.55409 | 35.65851 | 95.01853 | 32.24993 | 32.68021 | 95.01362 | 35.22329 | 34.89947 | 95.01602 | 25.31235 | 25.30487 | 95.01095 | 26.86328 | 26.7975 | 95.01137 | 26.39608 | 26.35376 | 95.01021 | 24.14395 | 24.25444 | 95.00902 | 22.78871 | 22.17111 | 95.00985 | 22.363 | 22.25722
93.77472 | 36.31198 | 36.37809 | 93.76977 | 37.19004 | 37.25717 | 93.76937 | 35.3788 | 35.48185 | 93.76901 | 32.14318 | 32.56781 | 93.76781 | 35.18895 | 34.86937 | 93.76551 | 25.25177 | 25.24439 | 93.7643 | 26.80476 | 26.73984 | 93.76724 | 26.30942 | 26.26766 | 93.76274 | 24.06098 | 24.17002 | 93.76461 | 22.74282 | 22.1333 | 93.75997 | 22.33913 | 22.23474
92.52207 | 36.17584 | 36.24106 | 92.52345 | 37.07264 | 37.13888 | 92.52153 | 35.21724 | 35.31891 | 92.52177 | 32.0288 | 32.44778 | 92.52073 | 35.14305 | 34.82773 | 92.51832 | 25.18007 | 25.17279 | 92.51696 | 26.72137 | 26.65731 | 92.51497 | 26.20831 | 26.1671 | 92.51503 | 23.9752 | 24.08278 | 92.51477 | 22.68145 | 22.08006 | 92.5144 | 22.32366 | 22.22066
91.27871 | 36.0512 | 36.11555 | 91.27883 | 36.93191 | 36.99726 | 91.27561 | 35.06364 | 35.16394 | 91.27428 | 31.90424 | 32.31756 | 91.27639 | 35.0996 | 34.78852 | 91.27581 | 25.1078 | 25.10062 | 91.27098 | 26.65223 | 26.58903 | 91.27269 | 26.11667 | 26.07601 | 91.2682 | 23.88771 | 23.99385 | 91.26708 | 22.64322 | 22.04994 | 91.26852 | 22.31048 | 22.20886
90.03273 | 35.94673 | 36.0102 | 90.03297 | 36.79304 | 36.8575 | 90.03471 | 34.92078 | 35.01972 | 90.03208 | 31.78345 | 32.19116 | 90.03116 | 35.04467 | 34.73783 | 90.02938 | 25.03964 | 25.03256 | 90.02489 | 26.52718 | 26.46485 | 90.02831 | 26.00659 | 25.96648 | 90.02395 | 23.81375 | 23.91844 | 90.02569 | 22.58769 | 22.00248 | 90.02684 | 22.30396 | 22.20373
88.78799 | 35.79885 | 35.86145 | 88.78533 | 36.66415 | 36.72771 | 88.78426 | 34.76951 | 34.86708 | 88.78568 | 31.65247 | 32.05453 | 88.78076 | 34.98587 | 34.68329 | 88.78214 | 24.97387 | 24.96688 | 88.78033 | 26.45262 | 26.39115 | 88.78065 | 25.90318 | 25.86364 | 88.77744 | 23.72906 | 23.8323 | 88.77896 | 22.52921 | 21.9521 | 88.79103 | 22.28051 | 22.18165
87.53631 | 35.67985 | 35.74157 | 87.53656 | 36.52449 | 36.58716 | 87.53411 | 34.60367 | 34.69987 | 87.5351 | 31.51718 | 31.91358 | 87.5322 | 34.95007 | 34.65175 | 87.53083 | 24.89767 | 24.89078 | 87.52935 | 26.39113 | 26.33053 | 87.52672 | 25.79174 | 25.75276 | 87.5292 | 23.65004 | 23.75183 | 87.52659 | 22.46876 | 21.8998 | 87.53882 | 22.25533 | 22.15787
86.2932 | 35.52891 | 35.58975 | 86.29145 | 36.39196 | 36.45374 | 86.29131 | 34.43802 | 34.53285 | 86.28721 | 31.39858 | 31.78932 | 86.29023 | 34.87422 | 34.58013 | 86.28897 | 24.81964 | 24.81285 | 86.28393 | 26.28721 | 26.22747 | 86.28522 | 25.68252 | 25.64409 | 86.28262 | 23.5621 | 23.66244 | 86.28306 | 22.42384 | 21.86296 | 86.29053 | 22.24114 | 22.14507
85.04477 | 35.39713 | 35.45708 | 85.04063 | 36.23324 | 36.29412 | 85.04107 | 34.27311 | 34.36656 | 85.03879 | 31.26689 | 31.65198 | 85.03833 | 34.8314 | 34.54158 | 85.03756 | 24.74839 | 24.7417 | 85.03393 | 26.19195 | 26.13308 | 85.03511 | 25.57208 | 25.5342 | 85.03632 | 23.47913 | 23.57802 | 85.03178 | 22.36529 | 21.81254 | 85.04261 | 22.22403 | 22.12935
83.7961 | 35.25129 | 35.31037 | 83.79489 | 36.09069 | 36.15068 | 83.79395 | 34.10645 | 34.19854 | 83.79345 | 31.14564 | 31.52509 | 83.7882 | 34.77549 | 34.48993 | 83.78837 | 24.65988 | 24.65328 | 83.78593 | 26.06232 | 26.00431 | 83.79002 | 25.45612 | 25.4188 | 83.7866 | 23.39972 | 23.49715 | 83.79093 | 22.30038 | 21.7557 | 83.79437 | 22.2062 | 22.11291
82.55193 | 35.08796 | 35.14616 | 82.55383 | 35.92002 | 35.97912 | 82.552 | 33.92236 | 34.01308 | 82.5473 | 31.01104 | 31.38484 | 82.54719 | 34.73805 | 34.45672 | 82.54839 | 24.57616 | 24.56966 | 82.54562 | 25.92616 | 25.86901 | 82.54628 | 25.35141 | 25.31464 | 82.54383 | 23.30837 | 23.40436 | 82.5554 | 22.24374 | 21.70709 | 82.55762 | 22.18758 | 22.09566
81.30419 | 34.93427 | 34.99159 | 81.30333 | 35.75598 | 35.81419 | 81.30138 | 33.75909 | 33.84844 | 81.30066 | 30.88218 | 31.25034 | 81.29815 | 34.68105 | 34.40398 | 81.29948 | 24.49713 | 24.49073 | 81.29672 | 25.82396 | 25.76767 | 81.29578 | 25.227 | 25.19079 | 81.29334 | 23.2203 | 23.31484 | 81.30564 | 22.19082 | 21.66229 | 81.30483 | 22.16754 | 22.07702
80.05225 | 34.7718 | 34.82824 | 80.05165 | 35.60384 | 35.66115 | 80.05054 | 33.59235 | 33.68032 | 80.04802 | 30.74373 | 31.10622 | 80.05035 | 34.63558 | 34.36276 | 80.04635 | 24.40645 | 24.40015 | 80.04731 | 25.74606 | 25.69064 | 80.04529 | 25.11211 | 25.07645 | 80.0432 | 23.11528 | 23.20836 | 80.05446 | 22.12897 | 21.60857 | 80.05472 | 22.1516 | 22.06247
78.80021 | 34.62435 | 34.6799 | 78.79899 | 35.41938 | 35.4758 | 78.79743 | 33.3934 | 33.47999 | 78.79562 | 30.61287 | 30.96969 | 78.79515 | 34.57065 | 34.30211 | 78.79393 | 24.30896 | 24.30276 | 78.79214 | 25.64884 | 25.59429 | 78.79146 | 24.98861 | 24.95352 | 78.79045 | 23.03025 | 23.12188 | 78.80129 | 22.06807 | 21.55583 | 78.803 | 22.12626 | 22.03853
77.55068 | 34.46016 | 34.51484 | 77.54963 | 35.24029 | 35.29581 | 77.54984 | 33.20144 | 33.28666 | 77.54479 | 30.47544 | 30.82659 | 77.54574 | 34.5172 | 34.25291 | 77.54525 | 24.22875 | 24.22265 | 77.53949 | 25.52815 | 25.47446 | 77.54308 | 24.86662 | 24.83208 | 77.53825 | 22.93961 | 23.02979 | 77.55406 | 22.00994 | 21.5058 | 77.55178 | 22.11627 | 22.02993
76.30153 | 34.27673 | 34.33052 | 76.2978 | 35.08327 | 35.1379 | 76.29498 | 33.01 | 33.09384 | 76.29467 | 30.31836 | 30.66386 | 76.29706 | 34.47204 | 34.212 | 76.29411 | 24.12878 | 24.12278 | 76.29527 | 25.46021 | 25.40739 | 76.29601 | 24.74842 | 24.71443 | 76.28973 | 22.83285 | 22.92157 | 76.30359 | 21.95683 | 21.46082 | 76.30092 | 22.09883 | 22.01388
75.05901 | 34.11349 | 34.16641 | 75.05746 | 34.89227 | 34.94601 | 75.05704 | 32.81304 | 32.89552 | 75.0551 | 30.18687 | 30.52675 | 75.05582 | 34.40262 | 34.14682 | 75.05214 | 24.03326 | 24.02736 | 75.04948 | 25.33038 | 25.27842 | 75.05322 | 24.62353 | 24.59009 | 75.04839 | 22.72826 | 22.81553 | 75.06142 | 21.89134 | 21.4034 | 75.05656 | 22.07619 | 21.99263
73.81244 | 33.92504 | 33.97707 | 73.81422 | 34.70878 | 34.76163 | 73.81253 | 32.60095 | 32.68206 | 73.81005 | 30.05005 | 30.3843 | 73.81181 | 34.35018 | 34.09862 | 73.81011 | 23.9325 | 23.92669 | 73.80623 | 25.192 | 25.14089 | 73.80537 | 24.49126 | 24.45838 | 73.80636 | 22.62927 | 22.7151 | 73.8182 | 21.83104 | 21.35119 | 73.81486 | 22.05828 | 21.9761
72.56434 | 33.74169 | 33.79285 | 72.56438 | 34.51564 | 34.56759 | 72.56429 | 32.41569 | 32.49543 | 72.56169 | 29.89327 | 30.22186 | 72.56229 | 34.28138 | 34.03408 | 72.55925 | 23.83213 | 23.82642 | 72.55769 | 25.10961 | 25.05938 | 72.56125 | 24.35941 | 24.32709 | 72.55635 | 22.54121 | 22.62558 | 72.56984 | 21.76846 | 21.29672 | 72.5647 | 22.04286 | 21.96207
71.3124 | 33.54671 | 33.59698 | 71.31256 | 34.31264 | 34.36369 | 71.30918 | 32.21758 | 32.29595 | 71.31233 | 29.75127 | 30.0742 | 71.31325 | 34.2316 | 33.98855 | 71.30868 | 23.7268 | 23.72119 | 71.30769 | 24.9529 | 24.90353 | 71.30465 | 24.22123 | 24.18946 | 71.30567 | 22.43691 | 22.51983 | 71.3161 | 21.69498 | 21.2314 | 71.31292 | 22.02557 | 21.94618
70.06977 | 33.37233 | 33.42173 | 70.0676 | 34.10349 | 34.15366 | 70.06497 | 32.00775 | 32.08474 | 70.06211 | 29.58787 | 29.90514 | 70.06517 | 34.1844 | 33.94561 | 70.06358 | 23.60995 | 23.60444 | 70.05701 | 24.78543 | 24.73692 | 70.06017 | 24.07472 | 24.04351 | 70.05954 | 22.34964 | 22.43112 | 70.06985 | 21.64095 | 21.18546 | 70.07257 | 22.00761 | 21.92959
68.81971 | 33.1622 | 33.21072 | 68.81658 | 33.89975 | 33.94901 | 68.81445 | 31.80747 | 31.8831 | 68.8168 | 29.41004 | 29.72167 | 68.81469 | 34.13085 | 33.89632 | 68.81445 | 23.49696 | 23.49155 | 68.80876 | 24.63068 | 24.58304 | 68.81352 | 23.94107 | 23.91042 | 68.82081 | 22.23738 | 22.31741 | 68.82097 | 21.57411 | 21.12674 | 68.82023 | 21.99461 | 21.91799
67.57194 | 32.95595 | 33.00358 | 67.57025 | 33.69222 | 33.74059 | 67.57009 | 31.56791 | 31.64216 | 67.56733 | 29.25231 | 29.55828 | 67.57364 | 34.06075 | 33.83044 | 67.56554 | 23.37469 | 23.36937 | 67.5659 | 24.528 | 24.48122 | 67.5686 | 23.80246 | 23.77236 | 67.57508 | 22.132 | 22.21058 | 67.5766 | 21.50491 | 21.06563 | 67.57506 | 21.98115 | 21.90592
66.32991 | 32.73022 | 32.77698 | 66.32682 | 33.47004 | 33.51752 | 66.32416 | 31.34215 | 31.41503 | 66.3244 | 29.11022 | 29.41056 | 66.32531 | 33.9904 | 33.76435 | 66.32153 | 23.25068 | 23.24546 | 66.32093 | 24.37662 | 24.3307 | 66.32323 | 23.65326 | 23.62372 | 66.33044 | 22.03277 | 22.1099 | 66.32798 | 21.45051 | 21.01934 | 66.32928 | 21.96006 | 21.88621
65.07417 | 32.49616 | 32.54204 | 65.0739 | 33.23555 | 33.28213 | 65.07212 | 31.14225 | 31.21376 | 65.07285 | 28.92736 | 29.22204 | 65.07045 | 33.91969 | 33.69792 | 65.07109 | 23.12307 | 23.11795 | 65.07088 | 24.33194 | 24.28689 | 65.07422 | 23.50776 | 23.47877 | 65.07767 | 21.90566 | 21.98134 | 65.07665 | 21.38507 | 20.96204 | 65.07562 | 21.93493 | 21.86248
63.82702 | 32.27189 | 32.31689 | 63.82408 | 32.99422 | 33.03991 | 63.82733 | 30.89904 | 30.96918 | 63.82572 | 28.7708 | 29.05983 | 63.82297 | 33.86138 | 33.64386 | 63.82441 | 22.99385 | 22.98883 | 63.81901 | 24.10853 | 24.06434 | 63.82057 | 23.35177 | 23.32335 | 63.83117 | 21.79305 | 21.86728 | 63.83124 | 21.32228 | 20.90735 | 63.82782 | 21.91483 | 21.84377
62.57672 | 32.05675 | 32.10086 | 62.57603 | 32.77325 | 32.81806 | 62.5762 | 30.64927 | 30.71804 | 62.57428 | 28.61367 | 28.89703 | 62.57548 | 33.82253 | 33.60926 | 62.57099 | 22.85928 | 22.85436 | 62.56751 | 23.93747 | 23.89415 | 62.56774 | 23.20159 | 23.17372 | 62.58112 | 21.68326 | 21.75604 | 62.57984 | 21.25757 | 20.85077 | 62.57745 | 21.89389 | 21.82422
61.32926 | 31.81515 | 31.85838 | 61.32554 | 32.52547 | 32.56938 | 61.32608 | 30.41955 | 30.48694 | 61.32332 | 28.45333 | 28.73102 | 61.32608 | 33.75289 | 33.54388 | 61.3229 | 22.72431 | 22.71948 | 61.32194 | 23.777 | 23.73454 | 61.32126 | 23.05375 | 23.02643 | 61.33201 | 21.57143 | 21.64275 | 61.33221 | 21.17847 | 20.77978 | 61.33229 | 21.87673 | 21.80844
60.08332 | 31.5716 | 31.61396 | 60.07934 | 32.26445 | 32.30747 | 60.07991 | 30.18476 | 30.25079 | 60.07895 | 28.27196 | 28.54403 | 60.08099 | 33.68204 | 33.47727 | 60.08039 | 22.58112 | 22.5764 | 60.07769 | 23.63134 | 23.58974 | 60.07599 | 22.89319 | 22.86643 | 60.08587 | 21.447 | 21.51688 | 60.08539 | 21.10756 | 20.71697 | 60.08735 | 21.86173 | 21.79483
58.84005 | 31.31529 | 31.35677 | 58.83846 | 32.01173 | 32.05385 | 58.83735 | 29.93953 | 30.00419 | 58.8354 | 28.09727 | 28.3637 | 58.83758 | 33.62142 | 33.42089 | 58.83293 | 22.43462 | 22.42999 | 58.83001 | 23.46656 | 23.42583 | 58.83114 | 22.7339 | 22.7077 | 58.84235 | 21.33772 | 21.40615 | 58.84297 | 21.03525 | 20.65274 | 58.84254 | 21.84099 | 21.77548
57.59368 | 31.04393 | 31.08453 | 57.59271 | 31.7332 | 31.77443 | 57.59118 | 29.70289 | 29.76618 | 57.58963 | 27.92396 | 28.18475 | 57.5895 | 33.56387 | 33.3676 | 57.59392 | 22.27935 | 22.27482 | 57.58406 | 23.32156 | 23.28169 | 57.58762 | 22.57015 | 22.5445 | 57.59507 | 21.21491 | 21.28189 | 57.59538 | 20.96541 | 20.59101 | 57.59681 | 21.81559 | 21.75147
56.34429 | 30.78091 | 30.82063 | 56.34091 | 31.44467 | 31.48501 | 56.34154 | 29.42529 | 29.48721 | 56.33806 | 27.73187 | 27.98699 | 56.34071 | 33.47909 | 33.28707 | 56.34851 | 22.12673 | 22.12229 | 56.33402 | 23.07939 | 23.04039 | 56.33462 | 22.40884 | 22.38375 | 56.34659 | 21.09537 | 21.1609 | 56.34333 | 20.9016 | 20.53534 | 56.34479 | 21.79843 | 21.7357
55.09174 | 30.49884 | 30.53768 | 55.09368 | 31.17653 | 31.21597 | 55.09106 | 29.18282 | 29.24336 | 55.08807 | 27.53258 | 27.78204 | 55.0922 | 33.3984 | 33.21064 | 55.10104 | 21.95967 | 21.95533 | 55.08502 | 22.95141 | 22.91327 | 55.09793 | 22.22412 | 22.19958 | 55.09659 | 20.96313 | 21.0272 | 55.09496 | 20.81459 | 20.45645 | 55.0959 | 21.78019 | 21.71885
53.84356 | 30.21536 | 30.25332 | 53.84187 | 30.88204 | 30.92058 | 53.84394 | 28.90971 | 28.96888 | 53.84083 | 27.33475 | 27.57856 | 53.83868 | 33.3446 | 33.16111 | 53.8508 | 21.79226 | 21.78802 | 53.83619 | 22.69211 | 22.65483 | 53.84841 | 22.05762 | 22.03363 | 53.84731 | 20.83741 | 20.90003 | 53.84729 | 20.74479 | 20.39476 | 53.84675 | 21.7724 | 21.71245
52.59271 | 29.92765 | 29.96473 | 52.59098 | 30.59107 | 30.62873 | 52.58725 | 28.6228 | 28.68059 | 52.58987 | 27.12622 | 27.36437 | 52.58999 | 33.26515 | 33.08591 | 52.59694 | 21.62606 | 21.62192 | 52.58708 | 22.54205 | 22.50564 | 52.6008 | 21.87461 | 21.85118 | 52.59476 | 20.71362 | 20.77478 | 52.59344 | 20.66957 | 20.32769 | 52.5937 | 21.74085 | 21.6823
51.35549 | 29.62582 | 29.66202 | 51.35649 | 30.26424 | 30.301 | 51.35553 | 28.33893 | 28.39536 | 51.35078 | 26.92829 | 27.16083 | 51.35462 | 33.18616 | 33.01114 | 51.36586 | 21.45601 | 21.45197 | 51.3443 | 22.39028 | 22.35473 | 51.36172 | 21.68688 | 21.664 | 51.36225 | 20.58032 | 20.64005 | 51.3636 | 20.58628 | 20.25239 | 51.35984 | 21.71386 | 21.65668
50.09937 | 29.32345 | 29.35877 | 50.09669 | 29.94602 | 29.98188 | 50.0961 | 28.04429 | 28.09934 | 50.0973 | 26.7244 | 26.95126 | 50.09718 | 33.11376 | 32.94303 | 50.10446 | 21.26994 | 21.266 | 50.10165 | 22.156 | 22.12131 | 50.10201 | 21.49609 | 21.47377 | 50.09888 | 20.44369 | 20.50195 | 50.10237 | 20.51436 | 20.18867 | 50.10201 | 21.70604 | 21.65026
48.85105 | 28.98071 | 29.01515 | 48.84925 | 29.59658 | 29.63156 | 48.84946 | 27.75222 | 27.8059 | 48.84502 | 26.49611 | 26.7173 | 48.84837 | 33.01895 | 32.85246 | 48.85635 | 21.08474 | 21.0809 | 48.85177 | 21.97064 | 21.93681 | 48.8538 | 21.30706 | 21.2853 | 48.85334 | 20.30751 | 20.36432 | 48.85309 | 20.43845 | 20.12088 | 48.85287 | 21.67967 | 21.62527
47.59911 | 28.65056 | 28.68412 | 47.59548 | 29.26045 | 29.29453 | 47.59826 | 27.47513 | 27.52743 | 47.59598 | 26.29736 | 26.5129 | 47.59682 | 32.93165 | 32.76944 | 47.60539 | 20.88487 | 20.88113 | 47.60422 | 21.78329 | 21.75033 | 47.60165 | 21.11273 | 21.09152 | 47.60647 | 20.16294 | 20.2183 | 47.60165 | 20.35187 | 20.04244 | 47.60165 | 21.65766 | 21.60466
46.34984 | 28.31625 | 28.34893 | 46.3473 | 28.90836 | 28.94155 | 46.3479 | 27.1538 | 27.20473 | 46.34622 | 26.07735 | 26.28722 | 46.34814 | 32.85365 | 32.69569 | 46.35528 | 20.69034 | 20.6867 | 46.35213 | 21.52108 | 21.48899 | 46.35524 | 20.90747 | 20.88682 | 46.35261 | 20.02736 | 20.08126 | 46.35297 | 20.26809 | 19.96678 | 46.34885 | 21.63937 | 21.58777
45.10105 | 27.95409 | 27.98589 | 45.09995 | 28.55682 | 28.58911 | 45.10198 | 26.83578 | 26.88535 | 45.09863 | 25.83529 | 26.03952 | 45.10102 | 32.77105 | 32.61734 | 45.10815 | 20.4825 | 20.47895 | 45.10587 | 21.30363 | 21.2724 | 45.1068 | 20.69693 | 20.67684 | 45.1053 | 19.8674 | 19.91985 | 45.10636 | 20.18459 | 19.89138 | 45.10551 | 21.62031 | 21.5701
43.86034 | 27.58964 | 27.62056 | 43.85769 | 28.1804 | 28.2118 | 43.85557 | 26.51427 | 26.56247 | 43.85713 | 25.61836 | 25.81697 | 43.86025 | 32.67793 | 32.52845 | 43.86747 | 20.26332 | 20.25987 | 43.86445 | 21.038 | 21.00763 | 43.86352 | 20.48537 | 20.46583 | 43.86346 | 19.72267 | 19.77368 | 43.86189 | 20.09788 | 19.81276 | 43.86424 | 21.60203 | 21.55319
42.61489 | 27.21991 | 27.24995 | 42.61236 | 27.79247 | 27.82298 | 42.614 | 26.17876 | 26.22559 | 42.61073 | 25.36898 | 25.56194021 | 42.61621 | 32.59678 | 32.45154 | 42.62121 | 20.03838 | 20.03502 | 42.62116 | 20.87198 | 20.84247 | 42.62015 | 20.28089 | 20.26191 | 42.6194 | 19.57578 | 19.62535 | 42.61973 | 20.00708 | 19.73003 | 42.61681 | 21.58333 | 21.53589
41.36577 | 26.82116 | 26.85033 | 41.36469 | 27.39625 | 27.42587 | 41.36552 | 25.82684 | 25.87229 | 41.36385 | 25.12375 | 25.31106 | 41.36679 | 32.48722 | 32.34623 | 41.3735 | 19.81636 | 19.81311 | 41.37032 | 20.75557 | 20.72693 | 41.37275 | 20.06061 | 20.04218 | 41.37225 | 19.40648 | 19.4546 | 41.36723 | 19.91548 | 19.64657 | 41.37012 | 21.55942 | 21.51336
40.11453 | 26.41822 | 26.4465 | 40.1136 | 26.98725 | 27.01597 | 40.11021 | 25.48973 | 25.53381 | 40.11181 | 24.86182 | 25.04346 | 40.11244 | 32.39009 | 32.25338 | 40.12092 | 19.57627 | 19.57311 | 40.12191 | 20.51821 | 20.49043 | 40.1208 | 19.83407 | 19.8162 | 40.11827 | 19.24702 | 19.29368 | 40.11755 | 19.82484 | 19.56406 | 40.11827 | 21.53514 | 21.49047
38.86916 | 26.00025 | 26.02766 | 38.86397 | 26.55336 | 26.58119 | 38.86757 | 25.13611 | 25.17882 | 38.86672 | 24.6244 | 24.8004 | 38.86792 | 32.31107 | 32.17861 | 38.8755 | 19.33186 | 19.3288 | 38.8717 | 20.17146 | 20.14454 | 38.87109 | 19.60618 | 19.58887 | 38.87121 | 19.0873 | 19.13251 | 38.87404 | 19.72765 | 19.47495 | 38.87206 | 21.5188 | 21.47553
37.6172 | 25.54973 | 25.57625 | 37.61722 | 26.13775 | 26.16468 | 37.6165 | 24.76093 | 24.80227 | 37.61571 | 24.3606 | 24.53094 | 37.61775 | 32.19227 | 32.06407 | 37.62823 | 19.0866 | 19.08363 | 37.6204 | 19.83026 | 19.80422 | 37.62381 | 19.36583 | 19.34907 | 37.62466 | 18.92058 | 18.96433 | 37.62285 | 19.64001 | 19.39544 | 37.62297 | 21.50204 | 21.46015
36.37091 | 25.12325 | 25.1489 | 36.36952 | 25.69205 | 25.71809 | 36.36895 | 24.40002 | 24.43999 | 36.36821 | 24.08016 | 24.24485 | 36.36876 | 32.08782 | 31.96387 | 36.37836 | 18.83665 | 18.83378 | 36.37628 | 19.62595 | 19.60076 | 36.37754 | 19.12119 | 19.10498 | 36.37707 | 18.74942 | 18.79173 | 36.3752 | 19.54263 | 19.30618 | 36.37568 | 21.47651 | 21.43602
35.12983 | 24.66089 | 24.68566 | 35.1318 | 25.22504 | 25.25019 | 35.12859 | 24.01229 | 24.0509 | 35.12871 | 23.79104 | 23.95011 | 35.13159 | 31.97175 | 31.85201 | 35.13967 | 18.56043 | 18.55766 | 35.13576 | 19.39466 | 19.37033 | 35.13366 | 18.87867 | 18.86302 | 35.13634 | 18.56556 | 18.60642 | 35.13586 | 19.44671 | 19.21831 | 35.13707 | 21.45188 | 21.41276
33.88111 | 24.18507 | 24.20896 | 33.87737 | 24.73993 | 24.76418 | 33.87959 | 23.60476 | 23.642 | 33.87871 | 23.51331 | 23.66673 | 33.88123 | 31.86098 | 31.74551 | 33.88817 | 18.27395 | 18.27128 | 33.88522 | 19.12674 | 19.10328 | 33.88953 | 18.62244 | 18.60735 | 33.88305 | 18.39065 | 18.43005 | 33.88474 | 19.3395 | 19.11924 | 33.88659 | 21.43747 | 21.39974
32.63063 | 23.69209 | 23.7151 | 32.62725 | 24.22256 | 24.24592 | 32.62987 | 23.21931 | 23.25517 | 32.63346 | 23.19851 | 23.34629 | 32.63003 | 31.75775 | 31.64654 | 32.63612 | 17.98616 | 17.98359 | 32.63345 | 18.74688 | 18.72428 | 32.63657 | 18.35687 | 18.34233 | 32.63494 | 18.19507 | 18.23302 | 32.63526 | 19.24208 | 19.02993 | 32.63667 | 21.41533 | 21.37899
31.38609 | 23.18364 | 23.20576 | 31.38341 | 23.69875 | 23.72121 | 31.38135 | 22.77905 | 22.81354 | 31.3784 | 22.88787 | 23.02997 | 31.38103 | 31.5974 | 31.49045 | 31.38954 | 17.68283 | 17.68036 | 31.38655 | 18.39535 | 18.37362 | 31.3869 | 18.08658 | 18.07259 | 31.38619 | 18.00211 | 18.03861 | 31.38622 | 19.12892 | 18.92489 | 31.38906 | 21.38969 | 21.35474
30.13583 | 22.65511 | 22.67635 | 30.1326 | 23.16547 | 23.18705 | 30.12883 | 22.33271 | 22.36582 | 30.13147 | 22.56478 | 22.70123 | 30.13287 | 31.43064 | 31.32794 | 30.13759 | 17.36211 | 17.35974 | 30.13827 | 18.08948 | 18.06862 | 30.13806 | 17.80645 | 17.79303 | 30.13707 | 17.80223 | 17.83728 | 30.13745 | 19.01902 | 18.82311 | 30.13829 | 21.36025 | 21.3267
28.88537 | 22.11035 | 22.13071 | 28.88486 | 22.6308 | 22.65148 | 28.88519 | 21.88822 | 21.91996 | 28.88399 | 22.23965 | 22.37045 | 28.88367 | 31.28571 | 31.18727 | 28.89382 | 17.04337 | 17.0411 | 28.88851 | 17.7583 | 17.7383 | 28.89265 | 17.51776 | 17.50489 | 28.88908 | 17.59432 | 17.62791 | 28.89068 | 18.90557 | 18.71777 | 28.89541 | 21.34309 | 21.31092
27.6409 | 21.52636 | 21.54585 | 27.64244 | 22.03231 | 22.0521 | 27.64154 | 21.42182 | 21.45219 | 27.6401 | 21.89004 | 22.0152 | 27.64166 | 31.09802 | 31.00381 | 27.64798 | 16.70408 | 16.70191 | 27.64487 | 17.40956 | 17.39042 | 27.64888 | 17.228 | 17.21569 | 27.64719 | 17.3863 | 17.41845 | 27.64682 | 18.78617 | 18.60645 | 27.64822 | 21.32365 | 21.29286
26.40019 | 20.9444 | 20.96301 | 26.39657 | 21.44705 | 21.46595 | 26.40118 | 20.94604 | 20.97505 | 26.39705 | 21.53356 | 21.6531 | 26.40257 | 30.92971 | 30.83973 | 26.40372 | 16.35931 | 16.35723 | 26.40434 | 17.02603 | 17.00775 | 26.40631 | 16.92379 | 16.91203 | 26.40598 | 17.1632 | 17.19391 | 26.40925 | 18.67451 | 18.50284 | 26.40874 | 21.29411 | 21.26471
25.14244 | 20.35315 | 20.37087 | 25.13994 | 20.84095 | 20.85894 | 25.13586 | 20.43735 | 20.46497 | 25.14108 | 21.14651 | 21.26036 | 25.14263 | 30.77238 | 30.68669 | 25.14761 | 15.99443 | 15.99245 | 25.14282 | 16.67633 | 16.65892 | 25.14382 | 16.60657 | 16.59537 | 25.14392 | 16.92767 | 16.95691 | 25.14791 | 18.54821 | 18.38473 | 25.14798 | 21.26932 | 21.24132
23.89415 | 19.71865 | 19.7355 | 23.89253 | 20.20491 | 20.22201 | 23.88998 | 19.9178 | 19.94405 | 23.889 | 20.76476 | 20.87294 | 23.8937 | 30.60165 | 30.52022 | 23.90054 | 15.62241 | 15.62053 | 23.89908 | 16.31546 | 16.29891 | 23.89781 | 16.2715 | 16.26085 | 23.89839 | 16.70246 | 16.73025 | 23.89875 | 18.43254 | 18.27719 | 23.90006 | 21.24813 | 21.22152
22.64549 | 19.0556 | 19.07157 | 22.6473 | 19.53249 | 19.54871 | 22.64393 | 19.39415 | 19.41903 | 22.6437 | 20.35485 | 20.45739 | 22.64861 | 30.4062 | 30.32901 | 22.65446 | 15.21739 | 15.2156 | 22.65006 | 15.91231 | 15.89663 | 22.65188 | 15.93497 | 15.92488 | 22.6514 | 16.45653 | 16.48288 | 22.65189 | 18.29623 | 18.14898 | 22.6569 | 21.21892 | 21.19369
21.39875 | 18.37829 | 18.39338 | 21.39524 | 18.8362 | 18.85152 | 21.3973 | 18.84149 | 18.86501 | 21.39478 | 19.94133 | 20.03821 | 21.39777 | 30.208 | 30.13507 | 21.40349 | 14.80743 | 14.80574 | 21.40128 | 15.4376 | 15.42278 | 21.40308 | 15.57616 | 15.56663 | 21.40201 | 16.20631 | 16.2312 | 21.40176 | 18.16772 | 18.0286 | 21.40262 | 21.19848 | 21.17465
20.15104 | 17.67535 | 17.68955 | 20.15249 | 18.12113 | 18.13556 | 20.15461 | 18.27045 | 18.2926 | 20.15613 | 19.49345 | 19.58473 | 20.15329 | 29.93544 | 29.86675 | 20.16179 | 14.37197 | 14.37038 | 20.15851 | 15.02768 | 15.01372 | 20.1599 | 15.21906 | 15.21008 | 20.15943 | 15.94248 | 15.96593 | 20.15877 | 18.02065 | 17.88961 | 20.16092 | 21.17131 | 21.14886
18.90732 | 16.95102 | 16.96435 | 18.90549 | 17.36883 | 17.38237 | 18.90629 | 17.64206 | 17.66284 | 18.90761 | 19.04242 | 19.12804 | 18.91108 | 29.68116 | 29.61671 | 18.91399 | 13.92376 | 13.92227 | 18.91251 | 14.5815 | 14.5684 | 18.91267 | 14.82781 | 14.81939 | 18.913 | 15.66595 | 15.68794 | 18.91333 | 17.86679 | 17.74384 | 18.91774 | 21.14517 | 21.1241
17.65792 | 16.1755 | 16.18795 | 17.65817 | 16.59482 | 16.60746 | 17.65653 | 17.01101 | 17.03042 | 17.65857 | 18.57942 | 18.65938 | 17.66348 | 29.44284 | 29.38264 | 17.66497 | 13.44607 | 13.44468 | 17.66309 | 14.12844 | 14.11621 | 17.66619 | 14.42113 | 14.41327 | 17.66453 | 15.37353 | 15.39407 | 17.66702 | 17.73046 | 17.61561 | 17.66549 | 21.13302 | 21.11335
16.40659 | 15.37616 | 15.38772 | 16.40778 | 15.77155 | 15.7833 | 16.40881 | 16.35454 | 16.37258 | 16.40761 | 18.07739 | 18.15169 | 16.40715 | 29.11175 | 29.05583 | 16.4113 | 12.94761 | 12.94632 | 16.41058 | 13.59287 | 13.5815 | 16.41229 | 13.99201 | 13.9847 | 16.41167 | 15.06972 | 15.0888 | 16.41408 | 17.57165 | 17.46495 | 16.41436 | 21.10662 | 21.08834
15.15696 | 14.54358 | 14.55427 | 15.15761 | 14.91959 | 14.93044 | 15.15713 | 15.64427 | 15.66092 | 15.15677 | 17.54916 | 17.6178 | 15.15605 | 28.76215 | 28.71049 | 15.16204 | 12.42063 | 12.41943 | 15.16251 | 13.09411 | 13.08362 | 15.16258 | 13.54222 | 13.53546 | 15.16044 | 14.75447 | 14.7721 | 15.16203 | 17.41172 | 17.31316 | 15.16451 | 21.07366 | 21.05677
13.9038 | 13.68463 | 13.69443 | 13.90097 | 14.04963 | 14.05958 | 13.90883 | 14.91015 | 14.92543 | 13.90149 | 17.0026 | 17.06555 | 13.90521 | 28.41876 | 28.37137 | 13.90901 | 11.8535 | 11.8524 | 13.90777 | 12.54158 | 12.53195 | 13.91018 | 13.06356 | 13.05736 | 13.90841 | 14.42481 | 14.44099 | 13.91254 | 17.25397 | 17.16353 | 13.91436 | 21.04392 | 21.02843
12.66586 | 12.79169 | 12.80062 | 12.66356 | 13.10819 | 13.11726 | 12.66202 | 14.11666 | 14.13057 | 12.6656 | 16.42007 | 16.47742 | 12.6684 | 27.88505 | 27.84188 | 12.6764 | 11.2696 | 11.26861 | 12.66852 | 11.93107 | 11.9223 | 12.66852 | 12.55364 | 12.54799 | 12.67121 | 14.07217 | 14.0869 | 12.67206 | 17.07248 | 16.99011 | 12.67426 | 21.01181 | 20.9977
11.41873 | 11.83564 | 11.84369 | 11.41673 | 12.17682 | 12.18499 | 11.4178 | 13.29283 | 13.30538 | 11.41629 | 15.80541 | 15.85711 | 11.42008 | 27.48764 | 27.44872 | 11.42768 | 10.63818 | 10.63728 | 11.42157 | 11.30661 | 11.2987 | 11.42239 | 12.02352 | 12.01843 | 11.4249 | 13.69975 | 13.71303 | 11.425 | 16.89374 | 16.81947 | 11.42683 | 20.9919 | 20.97918
10.17048 | 10.84749 | 10.85466 | 10.16623 | 11.15187 | 11.15915 | 10.16876 | 12.40792 | 12.41909 | 10.16996 | 15.15498 | 15.20104 | 10.17176 | 27.01638 | 26.98172 | 10.17341 | 9.971294 | 9.970493 | 10.16998 | 10.61794 | 10.6109 | 10.17358 | 11.44873 | 11.4442 | 10.1767 | 13.2805 | 13.29233 | 10.17542 | 16.7164 | 16.65026 | 10.17793 | 20.96488 | 20.95355
8.917898 | 9.812215 | 9.818502 | 8.917707 | 10.09356 | 10.09995 | 8.917559 | 11.47167 | 11.48147 | 8.918997 | 14.47383 | 14.51422 | 8.919717 | 26.16836 | 26.13796 | 8.921621 | 9.238274 | 9.237572 | 8.924072 | 9.903929 | 9.89775 | 8.925143 | 10.82176 | 10.81779 | 8.922416 | 12.84478 | 12.85516 | 8.924383 | 16.52052 | 16.4625 | 8.930164 | 20.94297 | 20.93303
7.668552 | 8.712967 | 8.718374 | 7.667344 | 8.99368 | 8.999169 | 7.667608 | 10.45284 | 10.46126 | 7.668725 | 13.73002 | 13.76475 | 7.670197 | 25.61373 | 25.58759 | 7.670226 | 8.439712 | 8.439109 | 7.671282 | 9.135686 | 9.130374 | 7.671402 | 10.13529 | 10.13187 | 7.673488 | 12.37299 | 12.38191 | 7.675972 | 16.3148 | 16.2649 | 7.676463 | 20.90491 | 20.89637
6.421994 | 7.566487 | 7.571015 | 6.424349 | 7.857516 | 7.862116 | 6.421395 | 9.362426 | 9.369482 | 6.419705 | 12.94357 | 12.97264 | 6.422653 | 25.00845 | 24.98657 | 6.426828 | 7.578627 | 7.578121 | 6.422968 | 8.252251 | 8.247804 | 6.428501 | 9.381292 | 9.378428 | 6.425916 | 11.863 | 11.87047 | 6.430985 | 16.10332 | 16.06152 | 6.436438 | 20.87297 | 20.8658
5.171571 | 6.354907 | 6.358553 | 5.168982 | 6.65286 | 6.656561 | 5.169477 | 8.226585 | 8.232266 | 5.174687 | 12.11206 | 12.1355 | 5.171515 | 24.19664 | 24.17901 | 5.178116 | 6.621903 | 6.621495 | 5.17447 | 7.275608 | 7.272025 | 5.178501 | 8.537954 | 8.535648 | 5.176703 | 11.30133 | 11.30735 | 5.177562 | 15.87319 | 15.83953 | 5.180689 | 20.84732 | 20.84156
3.92621 | 5.118125 | 5.120893 | 3.925556 | 5.434944 | 5.437754 | 3.92672 | 7.040893 | 7.045208 | 3.925591 | 11.22167 | 11.23944 | 3.927831 | 23.25524 | 23.24185 | 3.932207 | 5.561048 | 5.560738 | 3.932366 | 6.197403 | 6.19468 | 3.932218 | 7.579539 | 7.577787 | 3.931883 | 10.66299 | 10.66756 | 3.930719 | 15.6463 | 15.62075 | 3.938564 | 20.81749 | 20.8131
2.678454 | 3.857153 | 3.859041 | 2.678727 | 4.186525 | 4.188443 | 2.678229 | 5.833347 | 5.83629 | 2.679668 | 10.27889 | 10.29102 | 2.679428 | 22.18138 | 22.17225 | 2.683673 | 4.346579 | 4.346368 | 2.681474 | 4.976857 | 4.975 | 2.684735 | 6.468071 | 6.466875 | 2.683406 | 9.964961 | 9.968082 | 2.688992 | 15.39512 | 15.37764 | 2.689419 | 20.78522 | 20.78222
1.426692 | 2.565235 | 2.56624 | 1.42248 | 2.904069 | 2.905088 | 1.425503 | 4.587644 | 4.58921 | 1.424512 | 9.267044 | 9.273494 | 1.42667 | 21.12105 | 21.11619 | 1.428417 | 2.962776 | 2.962664 | 1.428172 | 3.595901 | 3.594912 | 1.431692 | 5.200227 | 5.199589 | 1.429594 | 9.16113 | 9.162792 | 1.432515 | 15.14068 | 15.13137 | 1.435912 | 20.75051 | 20.74891
0.1641231 | 1.256583 | 1.256698 | 0.1597656 | 1.629053 | 1.629167 | 0.1618081 | 3.31578 | 3.315958 | 0.1655192 | 8.186793 | 8.187542 | 0.1700208 | 20.5458 | 20.54522 | 0.1668029 | 1.485091 | 1.485078 | 0.1648796 | 2.148951 | 2.148837 | 0.1653022 | 3.831829 | 3.831755 | 0.1718832 | 8.20694 | 8.20714 | 0.182347 | 14.86992 | 14.86873 | 0.1857516 | 20.71045 | 20.71024
-1.070381 | -0.01997516 | -0.02072978 | -1.07422 | 0.3216602 | 0.3208911 | -1.076447 | 2.068367 | 2.067184 | -1.075783 | 7.041964 | 7.037092 | -1.071771 | 19.8896 | 19.89325 | -1.064332 | 0.0008818198 | 0.0009655714 | -1.072072 | 0.668824 | 0.6695663 | -1.069342 | 2.445027 | 2.445504 | -1.067923 | 7.108594 | 7.107352 | -1.066551 | 14.57899 | 14.58592 | -1.061591 | 20.68931 | 20.69049
-2.313092 | -1.309897 | -1.311528 | -2.316817 | -0.9683016 | -0.9699603 | -2.322131 | 0.8232018 | 0.82065 | -2.322371 | 5.857156 | 5.84664 | -2.319973 | 18.51189 | 18.5198 | -2.308865 | -1.448408 | -1.448227 | -2.312537 | -0.7821252 | -0.7805241 | -2.318742 | 1.046766 | 1.047799 | -2.318358 | 5.889847 | 5.887151 | -2.314541 | 14.26968 | 14.28472 | -2.308748 | 20.65497 | 20.65754
-3.554638 | -2.5668 | -2.569306 | -3.55174 | -2.187678 | -2.190221 | -3.556176 | -0.3942515 | -0.3981595 | -3.561819 | 4.617851 | 4.601722 | -3.559061 | 17.6713 | 17.68343 | -3.549928 | -2.82468 | -2.8244 | -3.552024 | -2.185727 | -2.183268 | -3.551596 | -0.326696 | -0.3251141 | -3.559469 | 4.598225 | 4.594085 | -3.553418 | 13.94705 | 13.97015 | -3.54909 | 20.62114 | 20.6251
-4.797754 | -3.805316 | -3.808699 | -4.799212 | -3.441056 | -3.444492 | -4.801384 | -1.603979 | -1.609255 | -4.808102 | 3.358764 | 3.336991 | -4.807622 | 16.85918 | 16.87556 | -4.794131 | -4.122937 | -4.12256 | -4.802231 | -3.519999 | -3.516674 | -4.797282 | -1.656119 | -1.653982 | -4.804411 | 3.276191 | 3.270604 | -4.799201 | 13.59617 | 13.62737 | -4.796551 | 20.58739 | 20.59273
-6.048971 | -5.008076 | -5.012341 | -6.049687 | -4.643298 | -4.647629 | -6.050908 | -2.80836 | -2.81501 | -6.065326 | 2.083296 | 2.05583 | -6.055824 | 15.05213 | 15.07276 | -6.044493 | -5.32988 | -5.329405 | -6.04884 | -4.741511 | -4.737322 | -6.047519 | -2.933835 | -2.931141 | -6.055918 | 1.955166 | 1.948124 | -6.049083 | 13.22878 | 13.26811 | -6.045821 | 20.5589 | 20.56563
-7.296063 | -6.16864 | -6.173784 | -7.29849 | -5.831018 | -5.836244 | -7.295856 | -3.983896 | -3.991914 | -7.306664 | 0.8180695 | 0.784982 | -7.302467 | 14.34846 | 14.37334 | -7.290648 | -6.444174 | -6.4436 | -7.296547 | -5.917396 | -5.912344 | -7.29307 | -4.137972 | -4.134723 | -7.299807 | 0.6608353 | 0.6523462 | -7.294865 | 12.82875 | 12.87617 | -7.291984 | 20.52887 | 20.53699
-8.541836 | -7.318895 | -7.324917 | -8.546789 | -6.987005 | -6.993125 | -8.545171 | -5.131989 | -5.14138 | -8.54899 | -0.4227844 | -0.4614976 | -8.548337 | 13.69838 | 13.72751 | -8.543044 | -7.465048 | -7.464376 | -8.544865 | -7.006653 | -7.000737 | -8.542724 | -5.303805 | -5.3 | -8.543298 | -0.6299392 | -0.6398744 | -8.546655 | 12.40144 | 12.457 | -8.539677 | 20.50099 | 20.5105
-9.791957 | -8.414858 | -8.421762 | -9.79302 | -8.098878 | -8.105889 | -9.794314 | -6.249627 | -6.260391 | -9.791077 | -1.640859 | -1.685197 | -9.799709 | 12.2315 | 12.2649 | -9.784831 | -8.394986 | -8.394216 | -9.791957 | -7.9929 | -7.98612 | -9.791182 | -6.399546 | -6.395185 | -9.787367 | -1.881511 | -1.892893 | -9.794614 | 11.94923 | 12.0129 | -9.789311 | 20.46532 | 20.47622
-11.03954 | -9.4879 | -9.495683 | -11.04453 | -9.185696 | -9.193604 | -11.04042 | -7.335 | -7.347133 | -11.04048 | -2.824929 | -2.874925 | -11.04803 | 10.45125 | 10.48891 | -11.0374 | -9.249988 | -9.249119 | -11.03872 | -8.940258 | -8.932615 | -11.03899 | -7.408882 | -7.403965 | -11.03474 | -3.096297 | -3.109129 | -11.03761 | 11.4421 | 11.51385 | -11.03809 | 20.42437 | 20.43666
-12.28314 | -10.51961 | -10.52827 | -12.28971 | -10.24887 | -10.25767 | -12.29054 | -8.373122 | -8.386628 | -12.28668 | -3.991338 | -4.046977 | -12.29491 | 9.224955 | 9.266858 | -12.28153 | -10.03722 | -10.03625 | -12.28638 | -9.805279 | -9.796773 | -12.28748 | -8.348034 | -8.342561 | -12.28438 | -4.254995 | -4.269281 | -12.28631 | 10.88495 | 10.96482 | -12.28365 | 20.38322 | 20.3969
-13.53154 | -11.49356 | -11.5031 | -13.53363 | -11.26488 | -11.27457 | -13.53124 | -9.405875 | -9.420745 | -13.53143 | -5.136162 | -5.197438 | -13.53856 | 7.921435 | 7.967576 | -13.52609 | -10.75687 | -10.7558 | -13.52941 | -10.61273 | -10.60336 | -13.53241 | -9.211706 | -9.205678 | -13.53005 | -5.344369 | -5.360103 | -13.53169 | 10.2954 | 10.38336 | -13.52806 | 20.32474 | 20.3398
-14.78326 | -12.48193 | -12.49235 | -14.78454 | -12.25332 | -12.2639 | -14.781 | -10.403 | -10.41924 | -14.78077 | -6.253165 | -6.320099 | -14.78904 | 6.48588 | 6.536283 | -14.7788 | -11.42961 | -11.42845 | -14.7821 | -11.36044 | -11.3502 | -14.7793 | -10.01974 | -10.01316 | -14.77819 | -6.379675 | -6.396861 | -14.78101 | 9.661464 | 9.757548 | -14.77574 | 20.27669 | 20.29314
-16.03367 | -13.40579 | -13.41709 | -16.03351 | -13.22205 | -13.23353 | -16.0319 | -11.36418 | -11.38179 | -16.03094 | -7.312855 | -7.385449 | -16.03895 | 5.359198 | 5.413861 | -16.02863 | -12.05995 | -12.05869 | -16.03275 | -12.05211 | -12.04101 | -16.03169 | -10.77949 | -10.77235 | -16.0329 | -7.36437 | -7.383015 | -16.03326 | 8.952589 | 9.056813 | -16.02743 | 20.22891 | 20.24675
-17.28061 | -14.31218 | -14.32436 | -17.28391 | -14.15776 | -14.17013 | -17.28216 | -12.27622 | -12.29521 | -17.27999 | -8.352522 | -8.430772 | -17.29474 | 4.063036 | 4.121979 | -17.27783 | -12.64884 | -12.64749 | -17.28489 | -12.67685 | -12.66488 | -17.28086 | -11.47684 | -11.46914 | -17.27875 | -8.266355 | -8.286449 | -17.27964 | 8.180854 | 8.29318 | -17.27348 | 20.19384 | 20.21307
-18.53109 | -15.16194 | -15.175 | -18.53363 | -15.04668 | -15.05995 | -18.5334 | -13.15698 | -13.17735 | -18.53044 | -9.366758 | -9.450671 | -18.53988 | 3.071751 | 3.134938 | -18.52952 | -13.19183 | -13.19038 | -18.52968 | -13.26629 | -13.25346 | -18.53182 | -12.11101 | -12.10276 | -18.52967 | -9.101503 | -9.123052 | -18.53005 | 7.347545 | 7.467999 | -18.52222 | 20.14072 | 20.16134
-19.77006 | -16.01355 | -16.02749 | -19.77078 | -15.91719 | -15.93135 | -19.77249 | -14.00653 | -14.02826 | -19.77033 | -10.31547 | -10.405 | -19.77933 | 1.942238 | 2.009649 | -19.77005 | -13.71773 | -13.71617 | -19.77222 | -13.85911 | -13.84542 | -19.76887 | -12.71866 | -12.70986 | -19.76696 | -9.878488 | -9.901476 | -19.7733 | 6.422198 | 6.550735 | -19.76454 | 20.08123 | 20.10323
-21.0172 | -16.81418 | -16.829 | -21.02155 | -16.73707 | -16.75212 | -21.01753 | -14.82158 | -14.84468 | -21.0195 | -11.2163 | -11.31148 | -21.02363 | 1.160565 | 1.232216 | -21.01744 | -14.19963 | -14.19798 | -21.02137 | -14.38588 | -14.37132 | -21.0191 | -13.27387 | -13.26451 | -21.01643 | -10.59986 | -10.6243 | -21.0186 | 5.426737 | 5.563369 | -21.01071 | 20.01158 | 20.03497
-22.26681 | -17.57711 | -17.59281 | -22.27063 | -17.52407 | -17.54002 | -22.27034 | -15.60351 | -15.62798 | -22.26794 | -12.11629 | -12.21713 | -22.27525 | 0.07081053 | 0.146728 | -22.26884 | -14.65508 | -14.65332 | -22.26865 | -14.85369 | -14.83827 | -22.2703 | -13.80726 | -13.79734 | -22.26824 | -11.25561 | -11.28151 | -22.26908 | 4.351656 | 4.496416 | -22.26068 | 19.93824 | 19.96302
-23.51986 | -18.30615 | -18.32273 | -23.521 | -18.30487 | -18.32171 | -23.51825 | -16.35455 | -16.3804 | -23.51818 | -12.9533 | -13.0598 | -23.51746 | -1.586583 | -1.506432 | -23.51636 | -15.10408 | -15.10223 | -23.51576 | -15.34104 | -15.32476 | -23.51627 | -14.30554 | -14.29507 | -23.51636 | -11.87193 | -11.89928 | -23.52058 | 3.191948 | 3.344843 | -23.50908 | 19.87494 | 19.90112
-24.77343 | -19.02885 | -19.04632 | -24.77408 | -19.04989 | -19.06763 | -24.77417 | -17.07387 | -17.10109 | -24.77297 | -13.77359 | -13.88577 | -24.77177 | -2.502576 | -2.41815 | -24.7704 | -15.52984 | -15.52789 | -24.77526 | -15.78081 | -15.76366 | -24.77566 | -14.76923 | -14.75819 | -24.77029 | -12.43206 | -12.46086 | -24.77735 | 1.969918 | 2.130983 | -24.76503 | 19.81001 | 19.83758
-26.01994 | -19.71245 | -19.7308 | -26.02191 | -19.76236 | -19.78099 | -26.02129 | -17.76193 | -17.79052 | -26.01617 | -14.56745 | -14.68526 | -26.01626 | -3.537855 | -3.449187 | -26.01499 | -15.92139 | -15.91934 | -26.01968 | -16.22604 | -16.20802 | -26.02102 | -15.20266 | -15.19107 | -26.01756 | -12.96388 | -12.99414 | -26.02125 | 0.7162081 | 0.8853588 | -26.01125 | 19.74956 | 19.77852
-27.26128 | -20.37295 | -20.39216 | -27.26023 | -20.45076 | -20.47028 | -27.26026 | -18.42255 | -18.4525 | -27.26108 | -15.29423 | -15.41768 | -27.26001 | -4.210589 | -4.117683 | -27.25936 | -16.2999 | -16.29775 | -27.26058 | -16.64873 | -16.62986 | -27.26299 | -15.622 | -15.60985 | -27.26246 | -13.44536 | -13.47706 | -27.25848 | -0.568134 | -0.3909407 | -27.25547 | 19.70563 | 19.73598
-28.50621 | -20.99353 | -21.01362 | -28.51183 | -21.10447 | -21.12489 | -28.50775 | -19.06518 | -19.09651 | -28.5075 | -15.99765 | -16.12674 | -28.50559 | -5.656689 | -5.559538 | -28.50547 | -16.6661 | -16.66386 | -28.50924 | -17.04605 | -17.02631 | -28.50448 | -16.01045 | -15.99775 | -28.50802 | -13.89642 | -13.92958 | -28.50162 | -1.852757 | -1.667482 | -28.49993 | 19.65001 | 19.68174
-29.75392 | -21.61049 | -21.63147 | -29.75694 | -21.74556 | -21.76687 | -29.75595 | -19.66345 | -19.69615 | -29.75559 | -16.66361 | -16.79835 | -29.75307 | -6.973356 | -6.871953 | -29.75576 | -17.01302 | -17.01068 | -29.75397 | -17.36293 | -17.34233 | -29.7564 | -16.38107 | -16.36782 | -29.75585 | -14.32637 | -14.36098 | -29.74824 | -3.110364 | -2.916986 | -29.74691 | 19.59451 | 19.62763
-31.00657 | -22.19747 | -22.21933 | -31.00911 | -22.35411 | -22.37631 | -31.00774 | -20.27296 | -20.30704 | -31.00759 | -17.30314 | -17.44356 | -31.00558 | -7.743733 | -7.638061 | -31.00643 | -17.35042 | -17.34798 | -31.008 | -17.75847 | -17.737 | -31.00855 | -16.74899 | -16.73517 | -31.00822 | -14.72903 | -14.76509 | -31.00041 | -4.335315 | -4.133797 | -30.99848 | 19.53839 | 19.5729
-32.24922 | -22.74873 | -22.77146 | -32.25488 | -22.94644 | -22.96953 | -32.25535 | -20.83324 | -20.86868 | -32.25127 | -17.92673 | -18.07277 | -32.25091 | -8.232045 | -8.122129 | -32.25054 | -17.6699 | -17.66736 | -32.25066 | -18.12103 | -18.0987 | -32.2534 | -17.09269 | -17.07833 | -32.25174 | -15.1087 | -15.14621 | -32.24474 | -5.513152 | -5.303545 | -32.24301 | 19.47867 | 19.51457
-33.49993 | -23.28185 | -23.30547 | -33.50247 | -23.51682 | -23.5408 | -33.50343 | -21.34878 | -21.3856 | -33.50067 | -18.50955 | -18.66125 | -33.49629 | -8.852947 | -8.738787 | -33.49896 | -17.97405 | -17.97142 | -33.49969 | -18.39959 | -18.3764 | -33.50064 | -17.42209 | -17.40716 | -33.49945 | -15.46119 | -15.50014 | -33.4913 | -6.637622 | -6.419912 | -33.49225 | 19.40187 | 19.43916
-34.74548 | -23.80422 | -23.82871 | -34.74993 | -24.07298 | -24.09786 | -34.7472 | -21.86085 | -21.89904 | -34.74384 | -19.06045 | -19.21779 | -34.74723 | -9.595284 | -9.47686 | -34.74498 | -18.26857 | -18.26584 | -34.74788 | -18.69423 | -18.67018 | -34.7468 | -17.73403 | -17.71855 | -34.7445 | -15.79422 | -15.83463 | -34.74065 | -7.68747 | -7.461639 | -34.73712 | 19.26748 | 19.30615
-35.98954 | -24.32078 | -24.34615 | -35.98808 | -24.58702 | -24.61278 | -35.98904 | -22.36611 | -22.40566 | -35.98688 | -19.60095 | -19.76391 | -35.98776 | -10.71669 | -10.59404 | -35.9874 | -18.55394 | -18.55111 | -35.99025 | -19.12563 | -19.10071 | -35.98733 | -18.04534 | -18.02931 | -35.98511 | -16.11852 | -16.16037 | -35.98275 | -8.675139 | -8.441233 | -35.98088 | 19.12905 | 19.16911
-37.23979 | -24.79305 | -24.81931 | -37.24146 | -25.11138 | -25.13804 | -37.24513 | -22.8488 | -22.88973 | -37.24075 | -20.1184 | -20.28704 | -37.2418 | -12.34719 | -12.22027 | -37.23965 | -18.83568 | -18.83275 | -37.24272 | -19.52212 | -19.49633 | -37.24236 | -18.33553 | -18.31894 | -37.24173 | -16.41303 | -16.45634 | -37.23631 | -9.608748 | -9.366693 | -37.23455 | 19.03352 | 19.07497
-38.48726 | -25.27955 | -25.30668 | -38.49085 | -25.58625 | -25.61381 | -38.48988 | -23.31749 | -23.35979 | -38.48817 | -20.58873 | -20.76302 | -38.48712 | -13.24763 | -13.11646 | -38.48773 | -19.10093 | -19.0979 | -38.49178 | -19.81641 | -19.78976 | -38.48889 | -18.61468 | -18.59754 | -38.48918 | -16.69849 | -16.74325 | -38.48415 | -10.47157 | -10.2214 | -38.48222 | 18.89539 | 18.93823
-39.73508 | -25.73287 | -25.76089 | -39.73936 | -26.05358 | -26.08203 | -39.7358 | -23.75647 | -23.80014 | -39.73652 | -21.04744 | -21.22738 | -39.73904 | -14.06899 | -13.93355 | -39.73376 | -19.36154 | -19.35841 | -39.73752 | -19.94986 | -19.92234 | -39.73637 | -18.89386 | -18.87616 | -39.73294 | -16.98603 | -17.03223 | -39.73073 | -11.25213 | -10.99386 | -39.72924 | 18.76627 | 18.8105
-40.98182 | -26.17 | -26.19889 | -40.9852 | -26.50953 | -26.53887 | -40.98281 | -24.18522 | -24.23026 | -40.98413 | -21.4832 | -21.66879 | -40.98233 | -14.7807 | -14.64102 | -40.9839 | -19.60988 | -19.60665 | -40.98532 | -20.22374 | -20.19536 | -40.98437 | -19.15819 | -19.13993 | -40.98411 | -17.24075 | -17.28841 | -40.98005 | -11.96395 | -11.69756 | -40.97812 | 18.66194 | 18.70757
-42.22976 | -26.5756 | -26.60537 | -42.23151 | -26.93795 | -26.96818 | -42.23053 | -24.61296 | -24.65937 | -42.23274 | -21.9072 | -22.09845 | -42.23118 | -15.25633 | -15.1124 | -42.22929 | -19.84397 | -19.84065 | -42.23287 | -20.53731 | -20.50807 | -42.2317 | -19.41982 | -19.40101 | -42.23174 | -17.48659 | -17.5357 | -42.22783 | -12.6135 | -12.33899 | -42.22614 | 18.56581 | 18.61282
-43.47367 | -26.97898 | -27.00963 | -43.47844 | -27.35938 | -27.39051 | -43.47693 | -25.0248 | -25.07258 | -43.47407 | -22.3278 | -22.52467 | -43.47411 | -15.75623 | -15.60806 | -43.47318 | -20.08566 | -20.08224 | -43.47812 | -20.75138 | -20.72127 | -43.47714 | -19.6716 | -19.65223 | -43.47678 | -17.73066 | -17.78122 | -43.47294 | -13.20436 | -12.92176 | -43.46981 | 18.46373 | 18.51213
-44.72457 | -27.37355 | -27.40508 | -44.72638 | -27.77389 | -27.80591 | -44.72573 | -25.41422 | -25.46337 | -44.7235 | -22.69329 | -22.89582 | -44.7231 | -16.6214 | -16.46898 | -44.7241 | -20.30366 | -20.30014 | -44.72554 | -20.98186 | -20.9509 | -44.72072 | -19.90839 | -19.88847 | -44.72379 | -17.96212 | -18.01413 | -44.72138 | -13.74941 | -13.4587 | -44.71341 | 18.34781 | 18.39759
-45.97167 | -27.77776 | -27.81017 | -45.97596 | -28.18024 | -28.21315 | -45.97393 | -25.78609 | -25.83661 | -45.97161 | -23.07536 | -23.28354 | -45.9713 | -17.39488 | -17.23821 | -45.97165 | -20.51274 | -20.50912 | -45.97252 | -21.20733 | -21.1755 | -45.97217 | -20.15009 | -20.12961 | -45.97228 | -18.17977 | -18.23323 | -45.96839 | -14.24965 | -13.95083 | -45.96364 | 18.23505 | 18.28622
-47.22572 | -28.1316 | -28.16489 | -47.23068 | -28.57435 | -28.60816 | -47.22585 | -26.16893 | -26.22083 | -47.22519 | -23.43816 | -23.65202 | -47.22936 | -18.09017 | -17.92921 | -47.22343 | -20.71548 | -20.71176 | -47.228 | -21.42971 | -21.39701 | -47.2287 | -20.37399 | -20.35295 | -47.22848 | -18.38172 | -18.43665 | -47.22409 | -14.70278 | -14.3958 | -47.21902 | 18.05253 | 18.1051
-48.47409 | -28.49062 | -28.52479 | -48.47589 | -28.94145 | -28.97616 | -48.47329 | -26.52704 | -26.58031 | -48.47448 | -23.76884 | -23.98835 | -48.47603 | -18.58251 | -18.4173 | -48.47312 | -20.92034 | -20.91653 | -48.47342 | -21.68481 | -21.65125 | -48.47408 | -20.59735 | -20.57575 | -48.47167 | -18.60233 | -18.6587 | -48.47385 | -15.12277 | -14.80766 | -48.46878 | 17.86706 | 17.92102
-49.72608 | -28.847 | -28.88206 | -49.72899 | -29.29947 | -29.33508 | -49.72765 | -26.86529 | -26.91994 | -49.72681 | -24.10631 | -24.33149 | -49.7249 | -18.98209 | -18.81262 | -49.7207 | -21.12218 | -21.11827 | -49.72569 | -21.87768 | -21.84325 | -49.72391 | -20.81052 | -20.78837 | -49.72499 | -18.80742 | -18.86524 | -49.72608 | -15.51632 | -15.19308 | -49.71915 | 17.6123 | 17.66765
-50.9765 | -29.19462 | -29.23056 | -50.97795 | -29.65144 | -29.68793 | -50.97819 | -27.19391 | -27.24993 | -50.97627 | -24.429 | -24.65984 | -50.97537 | -19.53905 | -19.36532 | -50.97499 | -21.31057 | -21.30656 | -50.97856 | -22.00429 | -21.96899 | -50.97754 | -21.02866 | -21.00596 | -50.97735 | -18.99428 | -19.05356 | -50.97614 | -15.87435 | -15.54298 | -50.96829 | 17.28252 | 17.33927
-52.21938 | -29.51762 | -29.55443 | -52.22285 | -29.98507 | -30.02246 | -52.22022 | -27.51856 | -27.57595 | -52.2177 | -24.73875 | -24.97521 | -52.21578 | -20.01467 | -19.83671 | -52.21739 | -21.49295 | -21.48884 | -52.21426 | -22.28736 | -22.2512 | -52.21959 | -21.22894 | -21.20568 | -52.22005 | -19.18768 | -19.24841 | -52.21945 | -16.2098 | -15.87035 | -52.20924 | 16.83885 | 16.89698
-53.46998 | -29.83082 | -29.86851 | -53.47114 | -30.30273 | -30.34101 | -53.47197 | -27.83938 | -27.89814 | -53.46862 | -25.02544 | -25.26756 | -53.46986 | -20.48378 | -20.30155 | -53.46792 | -21.67329 | -21.66909 | -53.45777 | -22.50922 | -22.47221 | -53.47139 | -21.43004 | -21.40622 | -53.4689 | -19.37087 | -19.43305 | -53.46692 | -16.52251 | -16.17495 | -53.46011 | 16.51086 | 16.57038
-54.71548 | -30.11487 | -30.15345 | -54.71845 | -30.62167 | -30.66085 | -54.71428 | -28.14513 | -28.20525 | -54.71533 | -25.31938 | -25.56715 | -54.71614 | -21.06345 | -20.87697 | -54.71548 | -21.85094 | -21.84664 | -54.70466 | -22.68515 | -22.64727 | -54.71587 | -21.6287 | -21.60433 | -54.71467 | -19.54253 | -19.60616 | -54.71704 | -16.82186 | -16.46618 | -54.70779 | 16.06076 | 16.12167
-55.96467 | -30.42538 | -30.46484 | -55.96657 | -30.92436 | -30.96443 | -55.96542 | -28.45087 | -28.51238 | -55.96203 | -25.59573 | -25.84915 | -55.9629 | -21.65067 | -21.45994 | -55.96499 | -22.01341 | -22.00901 | -55.95525 | -22.85637 | -22.81763 | -55.96707 | -21.81765 | -21.79272 | -55.96153 | -19.71065 | -19.77573 | -55.9637 | -17.09324 | -16.72945 | -55.95559 | 15.43514 | 15.49743
-57.2154 | -30.71255 | -30.75288 | -57.21611 | -31.24769 | -31.28865 | -57.21255 | -28.75211 | -28.81498 | -57.21375 | -25.86778 | -26.12687 | -57.21336 | -22.39038 | -22.19539 | -57.21536 | -22.17047 | -22.16596 | -57.20102 | -23.05118 | -23.01158 | -57.21348 | -22.01886 | -21.99338 | -57.21306 | -19.88867 | -19.95521 | -57.21379 | -17.33841 | -16.96649 | -57.20357 | 14.92449 | 14.98818
-58.45826 | -30.98096 | -31.02218 | -58.46103 | -31.521 | -31.56285 | -58.45762 | -29.05409 | -29.11833 | -58.45691 | -26.13591 | -26.40063 | -58.45776 | -22.96882 | -22.76959 | -58.44775 | -22.32829 | -22.32369 | -58.44704 | -23.23606 | -23.19559 | -58.4582 | -22.20313 | -22.17709 | -58.45668 | -20.05077 | -20.11875 | -58.45504 | -17.58208 | -17.20209 | -58.45044 | 14.39828 | 14.46335
-59.7009 | -31.25055 | -31.29263 | -59.70404 | -31.80033 | -31.84307 | -59.70272 | -29.31224 | -29.37785 | -59.70103 | -26.37887 | -26.64922 | -59.70234 | -23.33367 | -23.1302 | -59.68993 | -22.48032 | -22.47563 | -59.69124 | -23.40148 | -23.36015 | -59.69105 | -22.37276 | -22.34617 | -59.70174 | -20.20329 | -20.27272 | -59.69764 | -17.81079 | -17.42273 | -59.69543 | 13.8109 | 13.87736
-60.94981 | -31.51033 | -31.5533 | -60.94919 | -32.07015 | -32.11378 | -60.95343 | -29.59644 | -29.66342 | -60.9514 | -26.61211 | -26.88812 | -60.95223 | -23.72884 | -23.5211 | -60.93528 | -22.63141 | -22.62661 | -60.93532 | -23.56564 | -23.52345 | -60.93985 | -22.55364 | -22.52649 | -60.94969 | -20.36154 | -20.43242 | -60.94969 | -18.02685 | -17.63065 | -60.94115 | 13.09006 | 13.15791
-62.20223 | -31.75469 | -31.79854 | -62.2054 | -32.32825 | -32.37279 | -62.2015 | -29.84651 | -29.91486 | -62.2026 | -26.84147 | -27.12315 | -62.20643 | -24.03624 | -23.82423 | -62.19137 | -22.76739 | -22.76249 | -62.19432 | -23.75287 | -23.70981 | -62.19098 | -22.72508 | -22.69737 | -62.2027 | -20.51532 | -20.58766 | -62.20368 | -18.23279 | -17.82843 | -62.1958 | 12.30856 | 12.37781
-63.45271 | -32.00275 | -32.04748 | -63.45808 | -32.59675 | -32.64218 | -63.45852 | -30.12378 | -30.19352 | -63.4586 | -27.08191 | -27.36927 | -63.45427 | -24.32022 | -24.10396 | -63.44222 | -22.90545 | -22.90046 | -63.44311 | -23.85954 | -23.81562 | -63.44536 | -22.89485 | -22.86659 | -63.45547 | -20.66471 | -20.7385 | -63.45451 | -18.42105 | -18.00857 | -63.4486 | 11.54273 | 11.61337
-64.69483 | -32.23024 | -32.27585 | -64.7021 | -32.83989 | -32.88621 | -64.69911 | -30.3704 | -30.4415 | -64.69887 | -27.30805 | -27.60104 | -64.70031 | -24.62927 | -24.40876 | -64.68705 | -23.04609 | -23.041 | -64.6865 | -24.03077 | -23.98598 | -64.68948 | -23.05428 | -23.02546 | -64.69848 | -20.81125 | -20.88649 | -64.70006 | -18.60171 | -18.18113 | -64.69494 | 10.54499 | 10.61702
-65.94856 | -32.4704 | -32.51689 | -65.94824 | -33.07735 | -33.12456 | -65.94565 | -30.62471 | -30.69718 | -65.9454 | -27.51873 | -27.81735 | -65.94852 | -25.02065 | -24.79589 | -65.93933 | -23.1748 | -23.16961 | -65.9354 | -24.16063 | -24.11498 | -65.93553 | -23.20993 | -23.18056 | -65.94377 | -20.94991 | -21.0266 | -65.94318 | -18.76883 | -18.34017 | -65.94235 | 9.583008 | 9.656425
-67.19064 | -32.70691 | -32.75428 | -67.19172 | -33.33476 | -33.38287 | -67.18949 | -30.86451 | -30.93835 | -67.18701 | -27.73747 | -28.04172 | -67.19204 | -25.35784 | -25.12884 | -67.17674 | -23.29563 | -23.29035 | -67.17892 | -24.33732 | -24.29081 | -67.17714 | -23.37121 | -23.34128 | -67.18763 | -21.08288 | -21.16101 | -67.18788 | -18.93496 | -18.49821 | -67.18474 | 8.839099 | 8.913899
-68.43789 | -32.93062 | -32.97887 | -68.43773 | -33.55233 | -33.60132 | -68.43808 | -31.09958 | -31.17479 | -68.43331 | -27.93645 | -28.24635 | -68.43652 | -25.66624 | -25.43299 | -68.42228 | -23.41041 | -23.40503 | -68.42506 | -24.51328 | -24.46591 | -68.42211 | -23.52813 | -23.49765 | -68.43364 | -21.2144 | -21.29398 | -68.43424 | -19.10243 | -18.65758 | -68.43134 | 8.131409 | 8.207597
-69.68531 | -33.14305 | -33.19218 | -69.68859 | -33.77771 | -33.8276 | -69.68916 | -31.33113 | -31.40771 | -69.69066 | -28.13896 | -28.45455 | -69.68772 | -25.974 | -25.73649 | -69.67306 | -23.53323 | -23.52775 | -69.67529 | -24.66344 | -24.6152 | -69.67306 | -23.67709 | -23.64606 | -69.68712 | -21.34935 | -21.43039 | -69.68463 | -19.26524 | -18.81225 | -69.68246 | 7.368356 | 7.445938
-70.93403 | -33.33184 | -33.38184 | -70.93693 | -33.98675 | -34.03753 | -70.93533 | -31.55233 | -31.63028 | -70.93413 | -28.33016 | -28.65138 | -70.9358 | -26.25662 | -26.01486 | -70.92011 | -23.65414 | -23.64856 | -70.92186 | -24.75184 | -24.70274 | -70.92366 | -23.82661 | -23.79501 | -70.93109 | -21.47563 | -21.55812 | -70.93129 | -19.40917 | -18.94808 | -70.92902 | 6.70953 | 6.788499
-72.18158 | -33.53213 | -33.58302 | -72.18527 | -34.20224 | -34.25392 | -72.18521 | -31.78115 | -31.86047 | -72.18137 | -28.53025 | -28.85712 | -72.18184 | -26.45264 | -26.20663 | -72.17011 | -23.76502 | -23.75935 | -72.17264 | -24.88964 | -24.83967 | -72.17294 | -23.97219 | -23.94004 | -72.18101 | -21.60873 | -21.69267 | -72.18363 | -19.54863 | -19.0794 | -72.17917 | 5.987009 | 6.06737
-73.43295 | -33.7274 | -33.77917 | -73.43188 | -34.40149 | -34.45406 | -73.43536 | -32.00113 | -32.08183 | -73.43041 | -28.7228 | -29.05532 | -73.43414 | -26.69802 | -26.44774 | -73.42077 | -23.87978 | -23.874 | -73.42143 | -25.06326 | -25.01243 | -73.41934 | -24.11579 | -24.08309 | -73.43246 | -21.72817 | -21.81356 | -73.4294 | -19.68036 | -19.20304 | -73.43125 | 5.208888 | 5.290643
-74.67687 | -33.91522 | -33.96787 | -74.68009 | -34.60013 | -34.65359 | -74.67614 | -32.22325 | -32.30532 | -74.67645 | -28.9036 | -29.24176 | -74.67597 | -26.93116 | -26.67666 | -74.66305 | -23.98422 | -23.97835 | -74.6689 | -25.18167 | -25.12997 | -74.66267 | -24.2563 | -24.22304 | -74.67735 | -21.84795 | -21.9348 | -74.67542 | -19.81304 | -19.32761 | -74.67459 | 4.49978 | 4.582919
-75.92156 | -34.08411 | -34.13763 | -75.926 | -34.80102 | -34.85538 | -75.92838 | -32.43464 | -32.51808 | -75.9243 | -29.08035 | -29.42416 | -75.92496 | -27.19493 | -26.93616 | -75.90993 | -24.07568 | -24.06971 | -75.91258 | -25.31764 | -25.26508 | -75.91319 | -24.39144 | -24.35762 | -75.92294 | -21.96819 | -22.05648 | -75.92161 | -19.93102 | -19.4375 | -75.91963 | 3.819906 | 3.904431
-77.17439 | -34.2622 | -34.31661 | -77.17722 | -34.97904 | -35.03429 | -77.17699 | -32.64011 | -32.72492 | -77.17729 | -29.24627 | -29.59576 | -77.17693 | -27.40358 | -27.14055 | -77.16402 | -24.17021 | -24.16414 | -77.16351 | -25.35818 | -25.30475 | -77.16203 | -24.53115 | -24.49678 | -77.17493 | -22.0841 | -22.17385 | -77.17403 | -20.0647 | -19.56303 | -77.17159 | 3.082528 | 3.168447
-78.42692 | -34.44262 | -34.49791 | -78.42916 | -35.16487 | -35.22102 | -78.42514 | -32.83127 | -32.91746 | -78.42549 | -29.4174 | -29.77254 | -78.42693 | -27.61555 | -27.34825 | -78.41372 | -24.26172 | -24.25555 | -78.41397 | -25.50881 | -25.45452 | -78.41035 | -24.66608 | -24.63115 | -78.42312 | -22.20217 | -22.29337 | -78.42324 | -20.18144 | -19.67165 | -78.42482 | 2.214553 | 2.301868
-79.67554 | -34.60005 | -34.65623 | -79.67602 | -35.32784 | -35.38488 | -79.67195 | -33.03722 | -33.12477 | -79.67502 | -29.59316 | -29.95396 | -79.67417 | -27.86736 | -27.59582 | -79.66032 | -24.36521 | -24.35894 | -79.66229 | -25.63714 | -25.58199 | -79.66143 | -24.79928 | -24.7638 | -79.66764 | -22.32017 | -22.41282 | -79.6727 | -20.28901 | -19.7711 | -79.67294 | 1.425787 | 1.514491
-80.92332 | -34.77622 | -34.83327 | -80.92344 | -35.50775 | -35.56568 | -80.92022 | -33.23989 | -33.32882 | -80.91994 | -29.76718 | -30.13362 | -80.92142 | -28.0812 | -27.80541 | -80.90597 | -24.44804 | -24.44168 | -80.90839 | -25.7517 | -25.69568 | -80.90964 | -24.92481 | -24.88877 | -80.90761 | -22.4284 | -22.52249 | -80.9218 | -20.40213 | -19.8761 | -80.91962 | 0.6610064 | 0.7510984
-82.17215 | -34.92625 | -34.98419 | -82.17022 | -35.68751 | -35.74634 | -82.16806 | -33.42195 | -33.51224 | -82.17334 | -29.94495 | -30.31706 | -82.16854 | -28.29269 | -28.01265 | -82.15704 | -24.53075 | -24.52428 | -82.15981 | -25.87657 | -25.81969 | -82.15724 | -25.03994 | -25.00334 | -82.15566 | -22.5423 | -22.63784 | -82.16764 | -20.51933 | -19.9852 | -82.16238 | -0.1428901 | -0.05141438
-83.40597 | -35.09025 | -35.14906 | -83.41103 | -35.85182 | -35.91154 | -83.41145 | -33.61022 | -33.70188 | -83.41159 | -30.08256 | -30.46028 | -83.41089 | -28.4954 | -28.21112 | -83.39149 | -24.61532 | -24.60876 | -83.40078 | -25.93404 | -25.8763 | -83.39753 | -25.17291 | -25.13576 | -83.3951 | -22.63672 | -22.7337 | -83.4067 | -20.61322 | -20.07104 | -83.39849 | -0.8945694 | -0.8017175
-84.65765 | -35.24027 | -35.29996 | -84.66106 | -36.00351 | -36.06412 | -84.66053 | -33.7948 | -33.88784 | -84.65859 | -30.24253 | -30.6259 | -84.65683 | -28.67985 | -28.39133 | -84.64702 | -24.70672 | -24.70006 | -84.64788 | -26.13399 | -26.07538 | -84.64992 | -25.29316 | -25.25546 | -84.64499 | -22.74776 | -22.8462 | -84.65965 | -20.71325 | -20.16292 | -84.64969 | -1.621262 | -1.527017
-85.90922 | -35.39842 | -35.45898 | -85.91032 | -36.15415 | -36.21565 | -85.90799 | -33.96744 | -34.06184 | -85.91015 | -30.40409 | -30.79313 | -85.91121 | -28.83125 | -28.53846 | -85.89703 | -24.78433 | -24.77757 | -85.8968 | -26.1379 | -26.07843 | -85.89884 | -25.40754 | -25.36928 | -85.89872 | -22.85312 | -22.95301 | -85.90694 | -20.81746 | -20.25902 | -85.89884 | -2.315241 | -2.219605
-87.15778 | -35.52996 | -35.59141 | -87.15992 | -36.30918 | -36.37158 | -87.16026 | -34.14631 | -34.24209 | -87.15679 | -30.56465 | -30.95934 | -87.15966 | -28.9952 | -28.69815 | -87.14354 | -24.8578 | -24.85094 | -87.14654 | -26.24843 | -26.18809 | -87.1444 | -25.52003 | -25.48121 | -87.14559 | -22.95978 | -23.06112 | -87.15743 | -20.91774 | -20.35117 | -87.14607 | -3.018081 | -2.921057
-88.41011 | -35.67482 | -35.73715 | -88.41139 | -36.4644 | -36.5277 | -88.41454 | -34.32396 | -34.42113 | -88.40788 | -30.70684 | -31.10718 | -88.41063 | -29.17524 | -28.87392 | -88.39801 | -24.93405 | -24.9271 | -88.39885 | -26.36667 | -26.30546 | -88.39776 | -25.63592 | -25.59654 | -88.39897 | -23.06569 | -23.16849 | -88.40945 | -21.00729 | -20.43259 | -88.39957 | -3.621261 | -3.522841
-89.65611 | -35.807 | -35.87021 | -89.65659 | -36.59793 | -36.66212 | -89.65703 | -34.50667 | -34.6052 | -89.65295 | -30.8498 | -31.25578 | -89.65343 | -29.34604 | -29.04048 | -89.63635 | -25.01154 | -25.00449 | -89.64396 | -26.46448 | -26.40241 | -89.6407 | -25.7479 | -25.70797 | -89.64053 | -23.15447 | -23.25871 | -89.65392 | -21.0933 | -20.51051 | -89.64643 | -4.21286 | -4.113052
-90.89573 | -35.9206 | -35.98468 | -90.90042 | -36.75755 | -36.82263 | -90.89815 | -34.67862 | -34.77851 | -90.89877 | -30.99076 | -31.40239 | -90.89923 | -29.47495 | -29.16515 | -90.88439 | -25.08033 | -25.07318 | -90.88699 | -26.53724 | -26.47432 | -90.88578 | -25.86244 | -25.82196 | -90.88508 | -23.26194 | -23.36764 | -90.89559 | -21.18433 | -20.59346 | -90.88859 | -4.767515 | -4.666324
-92.14341 | -36.06695 | -36.13191 | -92.14655 | -36.88745 | -36.95343 | -92.1437 | -34.83555 | -34.93681 | -92.14684 | -31.12984 | -31.54711 | -92.14588 | -29.63135 | -29.3173 | -92.13267 | -25.15173 | -25.14448 | -92.13571 | -26.6009 | -26.53711 | -92.13386 | -25.96839 | -25.92735 | -92.13102 | -23.34835 | -23.45549 | -92.14377 | -21.27999 | -20.68101 | -92.13581 | -5.338233 | -5.235653
-93.39392 | -36.19129 | -36.25713 | -93.39402 | -37.00711 | -37.07397 | -93.3936 | -34.9954 | -35.09803 | -93.39142 | -31.26153 | -31.68444 | -93.39492 | -29.78149 | -29.46319 | -93.37945 | -25.21757 | -25.21022 | -93.38146 | -26.67897 | -26.61431 | -93.38134 | -26.06923 | -26.02764 | -93.38227 | -23.44744 | -23.55603 | -93.39198 | -21.36584 | -20.75874 | -93.38499 | -5.912925 | -5.808955
-94.645 | -36.30009 | -36.36682 | -94.6444 | -37.15407 | -37.22183 | -94.64577 | -35.16096 | -35.26497 | -94.65004 | -31.41133 | -31.83994 | -94.64516 | -29.91551 | -29.59294 | -94.63061 | -25.27676 | -25.26931 | -94.63391 | -26.74632 | -26.6808 | -94.6338 | -26.18009 | -26.13794 | -94.63467 | -23.53594 | -23.64599 | -94.64475 | -21.44645 | -20.83122 | -94.63725 | -6.434697 | -6.329332
-95.8922 | -36.40702 | -36.47462 | -95.89413 | -37.29411 | -37.36276 | -95.89109 | -35.31949 | -35.42487 | -95.89156 | -31.54802 | -31.98225 | -95.89204 | -30.05867 | -29.73186 | -95.87493 | -25.33416 | -25.32662 | -95.88153 | -26.86687 | -26.80048 | -95.87882 | -26.2824 | -26.23969 | -95.87908 | -23.62067 | -23.73217 | -95.88849 | -21.52548 | -20.90216 | -95.87521 | -6.940826 | -6.834083
-97.13946 | -36.53045 | -36.59894 | -97.14196 | -37.40791 | -37.47746 | -97.14097 | -35.45882 | -35.56557 | -97.13965 | -31.66715 | -32.10703 | -97.1377 | -30.20036 | -29.8693 | -97.12583 | -25.40421 | -25.39657 | -97.12735 | -26.9595 | -26.89225 | -97.12672 | -26.38791 | -26.34465 | -97.12753 | -23.71112 | -23.82408 | -97.13924 | -21.60992 | -20.97847 | -97.13378 | -7.450124 | -7.34198
-98.38572 | -36.65096 | -36.72033 | -98.38605 | -37.50504 | -37.57548 | -98.3874 | -35.6162 | -35.72432 | -98.38569 | -31.80867 | -32.2542 | -98.3886 | -30.30887 | -29.97355 | -98.37083 | -25.47142 | -25.46368 | -98.37192 | -27.04902 | -26.98091 | -98.37247 | -26.4894 | -26.44558 | -98.37349 | -23.80622 | -23.92062 | -98.38214 | -21.68894 | -21.0494 | -98.37788 | -7.971433 | -7.861904
-99.62946 | -36.76447 | -36.83471 | -99.63235 | -37.62585 | -37.69719 | -99.63101 | -35.76627 | -35.87576 | -99.62628 | -31.92895 | -32.38009 | -99.6322 | -30.44729 | -30.10773 | -99.61555 | -25.5266 | -25.51876 | -99.61551 | -27.11617 | -27.0472 | -99.61815 | -26.58134 | -26.53696 | -99.61523 | -23.89604 | -24.01188 | -99.6291 | -21.75193 | -21.1043 | -99.62385 | -8.477461 | -8.366544
-100.8809 | -36.86769 | -36.93881 | -100.8829 | -37.74358 | -37.81581 | -100.8837 | -35.92025 | -36.03112 | -100.8838 | -32.04784 | -32.50468 | -100.8857 | -30.57844 | -30.2346 | -100.8696 | -25.57923 | -25.57129 | -100.8721 | -27.20132 | -27.13148 | -100.8663 | -26.67928 | -26.63435 | -100.8701 | -23.98914 | -24.10644 | -100.8809 | -21.82917 | -21.17339 | -100.8745 | -8.966826 | -8.854517
-102.1354 | -36.97187 | -37.04388 | -102.1392 | -37.87469 | -37.94782 | -102.1353 | -36.06575 | -36.17799 | -102.1362 | -32.17215 | -32.63466 | -102.1344 | -30.69591 | -30.34782 | -102.1158 | -25.63753 | -25.62949 | -102.1217 | -27.21996 | -27.14925 | -102.12 | -26.77758 | -26.73209 | -102.119 | -24.06971 | -24.18846 | -102.1334 | -21.91243 | -21.24851 | -102.1267 | -9.44286 | -9.329157
-103.3864 | -37.07824 | -37.15112 | -103.3867 | -37.98198 | -38.056 | -103.3859 | -36.18531 | -36.29892 | -103.3875 | -32.32255 | -32.79073 | -103.3851 | -30.79715 | -30.44479 | -103.3717 | -25.67895 | -25.67081 | -103.3727 | -27.31569 | -27.24412 | -103.3727 | -26.86606 | -26.82001 | -103.371 | -24.15162 | -24.27183 | -103.3843 | -21.98624 | -21.31419 | -103.3757 | -9.906769 | -9.791675
-104.6328 | -37.17373 | -37.24749 | -104.6364 | -38.08871 | -38.16362 | -104.6342 | -36.33716 | -36.45215 | -104.6352 | -32.42975 | -32.90358 | -104.6354 | -30.8996 | -30.54299 | -104.6201 | -25.73309 | -25.72486 | -104.6217 | -27.40146 | -27.32902 | -104.6225 | -26.96397 | -26.91737 | -104.6214 | -24.23303 | -24.3547 | -104.6312 | -22.05946 | -21.37931 | -104.6261 | -10.32319 | -10.20671
-105.8742 | -37.26553 | -37.34017 | -105.8793 | -38.17424 | -38.25004 | -105.8786 | -36.46985 | -36.58621 | -105.8775 | -32.5386 | -33.01806 | -105.8757 | -31.01607 | -30.65523 | -105.8632 | -25.78587 | -25.77754 | -105.8656 | -27.4252 | -27.3519 | -105.864 | -27.04872 | -27.00157 | -105.8632 | -24.31435 | -24.43746 | -105.8727 | -22.12527 | -21.43704 | -105.8703 | -10.74255 | -10.62468
-107.1189 | -37.3516 | -37.42712 | -107.1216 | -38.28975 | -38.36644 | -107.119 | -36.604 | -36.72172 | -107.1202 | -32.65344 | -33.13852 | -107.1215 | -31.12945 | -30.76437 | -107.103 | -25.83825 | -25.82982 | -107.1094 | -27.5498 | -27.47564 | -107.1075 | -27.1392 | -27.09149 | -107.1075 | -24.3938 | -24.51836 | -107.1192 | -22.19943 | -21.50311 | -107.1151 | -11.15726 | -11.03801
-108.3716 | -37.44522 | -37.52162 | -108.3714 | -38.38922 | -38.46681 | -108.3691 | -36.74085 | -36.85995 | -108.3672 | -32.76393 | -33.25466 | -108.3676 | -31.25338 | -30.88405 | -108.3542 | -25.88646 | -25.87794 | -108.3569 | -27.54978 | -27.47475 | -108.3579 | -27.23073 | -27.18246 | -108.355 | -24.4754 | -24.60141 | -108.3687 | -22.26541 | -21.56096 | -108.3596 | -11.54557 | -11.42493
-109.6182 | -37.53004 | -37.60732 | -109.6182 | -38.47698 | -38.55546 | -109.6178 | -36.86489 | -36.98535 | -109.6165 | -32.88149 | -33.37788 | -109.6146 | -31.33915 | -30.96556 | -109.603 | -25.92705 | -25.91843 | -109.6049 | -27.63433 | -27.55844 | -109.6073 | -27.31321 | -27.26439 | -109.6067 | -24.55861 | -24.68608 | -109.6065 | -22.33521 | -21.62271 | -109.6113 | -11.91195 | -11.78991
-110.8695 | -37.62842 | -37.70658 | -110.873 | -38.55515 | -38.63452 | -110.8708 | -36.9716 | -37.09344 | -110.8693 | -33.0052 | -33.50726 | -110.8735 | -31.43453 | -31.05665 | -110.8554 | -25.97057 | -25.96184 | -110.8577 | -27.65963 | -27.58288 | -110.8608 | -27.39731 | -27.34793 | -110.8566 | -24.64664 | -24.77555 | -110.8559 | -22.40335 | -21.68274 | -110.8624 | -12.27278 | -12.14935
-112.1149 | -37.71536 | -37.7944 | -112.1173 | -38.65762 | -38.73789 | -112.117 | -37.11744 | -37.24065 | -112.1127 | -33.1126 | -33.62029 | -112.1166 | -31.54951 | -31.1674 | -112.0987 | -26.01975 | -26.01093 | -112.1018 | -27.75856 | -27.68094 | -112.1016 | -27.48136 | -27.43142 | -112.1014 | -24.71819 | -24.84855 | -112.1031 | -22.46687 | -21.73814 | -112.1073 | -12.62003 | -12.49522
-113.3626 | -37.78458 | -37.8645 | -113.3664 | -38.75891 | -38.84007 | -113.3642 | -37.25527 | -37.37985 | -113.3626 | -33.22609 | -33.73944 | -113.3654 | -31.63718 | -31.25082 | -113.3507 | -26.07225 | -26.06333 | -113.3533 | -27.8319 | -27.75342 | -113.3509 | -27.55899 | -27.5085 | -113.3526 | -24.794 | -24.92582 | -113.3516 | -22.5344 | -21.79756 | -113.3594 | -12.93253 | -12.80632
-114.6059 | -37.87098 | -37.95178 | -114.6137 | -38.84989 | -38.93195 | -114.6094 | -37.36107 | -37.48702 | -114.6062 | -33.33264 | -33.85162 | -114.6092 | -31.713 | -31.32239 | -114.5929 | -26.11674 | -26.10772 | -114.5968 | -27.88389 | -27.80455 | -114.5978 | -27.63883 | -27.58779 | -114.5944 | -24.8726 | -25.00587 | -114.5958 | -22.59941 | -21.85448 | -114.6033 | -13.22557 | -13.09798
-115.8533 | -37.95131 | -38.03299 | -115.8548 | -38.93627 | -39.01922 | -115.8546 | -37.47896 | -37.60628 | -115.8534 | -33.44184 | -33.96647 | -115.8563 | -31.79807 | -31.40322 | -115.8374 | -26.15159 | -26.14248 | -115.8421 | -27.94029 | -27.86009 | -115.842 | -27.73301 | -27.68141 | -115.842 | -24.94502 | -25.07974 | -115.8411 | -22.65584 | -21.90281 | -115.8439 | -13.52566 | -13.39669
-117.1015 | -38.02431 | -38.10687 | -117.1025 | -39.01378 | -39.09762 | -117.101 | -37.58525 | -37.71394 | -117.1024 | -33.5546 | -34.08489 | -117.1052 | -31.88585 | -31.48674 | -117.0887 | -26.19224 | -26.18302 | -117.0928 | -27.97982 | -27.89875 | -117.0918 | -27.80748 | -27.75532 | -117.0909 | -25.02359 | -25.15975 | -117.089 | -22.71886 | -21.95773 | -117.094 | -13.82992 | -13.69955
-118.3512 | -38.09711 | -38.18055 | -118.3534 | -39.09078 | -39.17552 | -118.3522 | -37.70096 | -37.83102 | -118.3501 | -33.66538 | -34.20132 | -118.3506 | -31.98378 | -31.58043 | -118.3376 | -26.22935 | -26.22004 | -118.3403 | -28.00292 | -27.92098 | -118.3397 | -27.87815 | -27.82543 | -118.336 | -25.1069 | -25.24451 | -118.3367 | -22.774 | -22.00476 | -118.345 | -14.10684 | -13.97508
-119.6004 | -38.17102 | -38.25534 | -119.6031 | -39.16873 | -39.25436 | -119.6006 | -37.81815 | -37.94958 | -119.5979 | -33.74831 | -34.2899 | -119.5976 | -32.07853 | -31.67092 | -119.5841 | -26.258 | -26.24859 | -119.5863 | -28.08132 | -27.99852 | -119.586 | -27.95507 | -27.9018 | -119.5865 | -25.16935 | -25.30842 | -119.5849 | -22.84325 | -22.06589 | -119.5917 | -14.379 | -14.24585
-120.8503 | -38.2568 | -38.342 | -120.8507 | -39.24991 | -39.33643 | -120.8504 | -37.92742 | -38.06022 | -120.8492 | -33.85589 | -34.40314 | -120.8462 | -32.16962 | -31.75776 | -120.8343 | -26.29759 | -26.28808 | -120.8387 | -28.15976 | -28.07609 | -120.8425 | -28.03826 | -27.98443 | -120.8373 | -25.23583 | -25.37635 | -120.8364 | -22.89373 | -22.10823 | -120.8389 | -14.62387 | -14.48933
-122.0898 | -38.31956 | -38.40564 | -122.0922 | -39.32764 | -39.41505 | -122.0915 | -38.01887 | -38.15304 | -122.09 | -33.95404 | -34.50691 | -122.09 | -32.22485 | -31.80875 | -122.0776 | -26.33879 | -26.32919 | -122.0806 | -28.18862 | -28.1041 | -122.0815 | -28.10153 | -28.04715 | -122.0802 | -25.3057 | -25.44767 | -122.0766 | -22.95996 | -22.1664 | -122.0858 | -14.88625 | -14.75033
-123.338 | -38.37571 | -38.46266 | -123.3392 | -39.41276 | -39.50107 | -123.3402 | -38.13645 | -38.272 | -123.3359 | -34.04331 | -34.60182 | -123.3391 | -32.28813 | -31.86777 | -123.3231 | -26.36827 | -26.35856 | -123.3259 | -28.26571 | -28.18033 | -123.3282 | -28.16542 | -28.11049 | -123.3237 | -25.38108 | -25.5245 | -123.3248 | -23.01264 | -22.21097 | -123.3327 | -15.1406 | -15.00328
-124.5878 | -38.45015 | -38.53798 | -124.5885 | -39.48442 | -39.57362 | -124.5889 | -38.22791 | -38.36482 | -124.5857 | -34.14496 | -34.70914 | -124.5887 | -32.3822 | -31.95758 | -124.5742 | -26.41043 | -26.40062 | -124.5774 | -28.29356 | -28.2073 | -124.5768 | -28.24298 | -28.18749 | -124.574 | -25.44721 | -25.59208 | -124.5768 | -23.07348 | -22.26368 | -124.5819 | -15.38203 | -15.24332
-125.833 | -38.50291 | -38.59162 | -125.8327 | -39.56616 | -39.65625 | -125.832 | -38.34165 | -38.47994 | -125.8323 | -34.25938 | -34.8292 | -125.8325 | -32.46184 | -32.03298 | -125.8187 | -26.43752 | -26.42762 | -125.8214 | -28.30146 | -28.21434 | -125.818 | -28.30988 | -28.25384 | -125.8203 | -25.51681 | -25.66313 | -125.8214 | -23.12678 | -22.30888 | -125.8282 | -15.60268 | -15.46259
-127.0762 | -38.5718 | -38.66139 | -127.0795 | -39.6248 | -39.71578 | -127.0789 | -38.45713 | -38.59678 | -127.0742 | -34.35618 | -34.93162 | -127.079 | -32.53364 | -32.10053 | -127.0614 | -26.47629 | -26.46629 | -127.0639 | -28.36379 | -28.27581 | -127.0652 | -28.3847 | -28.3281 | -127.0638 | -25.58591 | -25.73367 | -127.0625 | -23.17595 | -22.34998 | -127.0729 | -15.81456 | -15.67308
-128.3249 | -38.63567 | -38.72614 | -128.3287 | -39.69115 | -39.78302 | -128.3281 | -38.55675 | -38.69777 | -128.3266 | -34.45113 | -35.03224 | -128.3303 | -32.62385 | -32.18649 | -128.3132 | -26.5098 | -26.4997 | -128.3151 | -28.43289 | -28.34405 | -128.3178 | -28.45319 | -28.39603 | -128.3141 | -25.65575 | -25.80497 | -128.3156 | -23.23135 | -22.39723 | -128.3233 | -16.01617 | -15.8733
-129.5716 | -38.68596 | -38.77731 | -129.5726 | -39.76071 | -39.85348 | -129.5704 | -38.6388 | -38.78119 | -129.5708 | -34.53947 | -35.12622 | -129.5732 | -32.68191 | -32.2403 | -129.5586 | -26.53909 | -26.52889 | -129.5628 | -28.47038 | -28.38068 | -129.5598 | -28.51996 | -28.46225 | -129.5602 | -25.72063 | -25.8713 | -129.5573 | -23.28519 | -22.443 | -129.5657 | -16.23144 | -16.08719
-130.8143 | -38.76193 | -38.85415 | -130.8166 | -39.83258 | -39.92624 | -130.8157 | -38.74618 | -38.88994 | -130.8122 | -34.61827 | -35.21064 | -130.8123 | -32.73938 | -32.29355 | -130.8001 | -26.5716 | -26.56131 | -130.8015 | -28.52239 | -28.43183 | -130.803 | -28.58987 | -28.5316 | -130.7999 | -25.78763 | -25.93974 | -130.8007 | -23.34369 | -22.49342 | -130.8098 | -16.413 | -16.26736
-132.0618 | -38.83429 | -38.92739 | -132.0603 | -39.88758 | -39.98213 | -132.0638 | -38.8386 | -38.98373 | -132.0593 | -34.69965 | -35.29767 | -132.0606 | -32.80098 | -32.3509 | -132.0482 | -26.59464 | -26.58425 | -132.0491 | -28.53416 | -28.44274 | -132.05 | -28.65891 | -28.60009 | -132.0474 | -25.85109 | -26.00465 | -132.049 | -23.39019 | -22.53181 | -132.056 | -16.60102 | -16.454
-133.3103 | -38.87355 | -38.96753 | -133.3128 | -39.94929 | -40.04474 | -133.315 | -38.93533 | -39.08183 | -133.3118 | -34.80511 | -35.4088 | -133.3108 | -32.88549 | -32.43115 | -133.2991 | -26.62741 | -26.61692 | -133.2992 | -28.54578 | -28.45349 | -133.3017 | -28.71296 | -28.65358 | -133.3004 | -25.93081 | -26.08583 | -133.3007 | -23.44097 | -22.57445 | -133.3079 | -16.77765 | -16.62923
-134.5569 | -38.91196 | -39.00683 | -134.5578 | -40.02024 | -40.11657 | -134.5572 | -39.027 | -39.17487 | -134.5574 | -34.90189 | -35.51122 | -134.5598 | -32.94182 | -32.48322 | -134.5442 | -26.64988 | -26.63929 | -134.548 | -28.63781 | -28.54465 | -134.5469 | -28.77663 | -28.71669 | -134.5431 | -25.9791 | -26.13556 | -134.542 | -23.49975 | -22.62516 | -134.5523 | -16.94344 | -16.79364
-135.8063 | -38.96689 | -39.06263 | -135.7955 | -40.08813 | -40.18535 | -135.8073 | -39.11305 | -39.2623 | -135.8046 | -34.98691 | -35.60189 | -135.8045 | -33.01576 | -32.55292 | -135.7921 | -26.68156 | -26.67087 | -135.7974 | -28.67357 | -28.57954 | -135.7967 | -28.83894 | -28.77845 | -135.7921 | -26.04438 | -26.20229 | -135.795 | -23.54902 | -22.66628 | -135.8005 | -17.1112 | -16.96
-137.0536 | -39.02905 | -39.12568 | -137.0394 | -40.14147 | -40.23959 | -137.0564 | -39.19365 | -39.34427 | -137.0524 | -35.0728 | -35.69343 | -137.0555 | -33.07556 | -32.60846 | -137.0386 | -26.70542 | -26.69464 | -137.0412 | -28.67376 | -28.57887 | -137.0444 | -28.89807 | -28.83703 | -137.0408 | -26.11013 | -26.2695 | -137.0411 | -23.60232 | -22.71149 | -137.0503 | -17.27601 | -17.12342
-138.2957 | -39.07024 | -39.16773 | -138.2857 | -40.20816 | -40.30717 | -138.2928 | -39.29182 | -39.44379 | -138.2964 | -35.17725 | -35.80352 | -138.2957 | -33.14265 | -32.67132 | -138.2819 | -26.7317 | -26.72082 | -138.2843 | -28.7259 | -28.63015 | -138.2881 | -28.96071 | -28.89911 | -138.2836 | -26.17344 | -26.33426 | -138.2826 | -23.65278 | -22.75387 | -138.2921 | -17.42267 | -17.26871
-139.5479 | -39.1214 | -39.21978 | -139.5368 | -40.26078 | -40.36068 | -139.5468 | -39.36342 | -39.51677 | -139.5455 | -35.24909 | -35.88101 | -139.5495 | -33.19158 | -32.71598 | -139.5349 | -26.757 | -26.74602 | -139.5347 | -28.78347 | -28.68686 | -139.535 | -29.02046 | -28.9583 | -139.534 | -26.22939 | -26.39166 | -139.5339 | -23.70406 | -22.79702 | -139.543 | -17.57125 | -17.41589
-140.7908 | -39.18011 | -39.27937 | -140.7817 | -40.31649 | -40.41728 | -140.7929 | -39.44329 | -39.59801 | -140.7905 | -35.33591 | -35.97346 | -140.7944 | -33.26369 | -32.78384 | -140.779 | -26.78967 | -26.77859 | -140.7808 | -28.82842 | -28.73095 | -140.7819 | -29.07785 | -29.01514 | -140.78 | -26.28776 | -26.45148 | -140.7786 | -23.74234 | -22.82721 | -140.7914 | -17.72211 | -17.56536
-142.0447 | -39.23756 | -39.3377 | -142.0355 | -40.37209 | -40.47378 | -142.0467 | -39.53665 | -39.69275 | -142.0475 | -35.42476 | -36.06801 | -142.0476 | -33.31325 | -32.82913 | -142.0312 | -26.81352 | -26.80234 | -142.034 | -28.8666 | -28.76825 | -142.0392 | -29.1296 | -29.06634 | -142.0303 | -26.34686 | -26.51203 | -142.0315 | -23.80075 | -22.87748 | -142.0432 | -17.8601 | -17.70196
-143.2947 | -39.28393 | -39.38495 | -143.2828 | -40.42145 | -40.52404 | -143.2946 | -39.62218 | -39.77965 | -143.295 | -35.49691 | -36.14581 | -143.2973 | -33.39133 | -32.90295 | -143.2791 | -26.8389 | -26.82762 | -143.2828 | -28.87769 | -28.77848 | -143.2846 | -29.18991 | -29.12609 | -143.2819 | -26.40873 | -26.57536 | -143.2813 | -23.84206 | -22.91066 | -143.2906 | -18.00496 | -17.84543
-144.5413 | -39.3338 | -39.4357 | -144.5302 | -40.47573 | -40.5792 | -144.543 | -39.70093 | -39.85977 | -144.5357 | -35.58975 | -36.24426 | -144.5388 | -33.43335 | -32.94074 | -144.526 | -26.85954 | -26.84817 | -144.5294 | -28.92252 | -28.82245 | -144.5308 | -29.24148 | -29.1771 | -144.5278 | -26.4711 | -26.63918 | -144.529 | -23.89035 | -22.95085 | -144.5355 | -18.13096 | -17.97004
-145.7849 | -39.36345 | -39.46623 | -145.7782 | -40.52205 | -40.62642 | -145.7892 | -39.76893 | -39.92914 | -145.7883 | -35.67585 | -36.33604 | -145.7859 | -33.48698 | -32.99012 | -145.7703 | -26.87766 | -26.86619 | -145.7769 | -28.96056 | -28.85962 | -145.7755 | -29.30095 | -29.23602 | -145.7748 | -26.53415 | -26.70368 | -145.7745 | -23.94406 | -22.99646 | -145.7817 | -18.25286 | -18.09055
-147.031 | -39.40258 | -39.50624 | -147.0218 | -40.58258 | -40.68784 | -147.0315 | -39.83029 | -39.99187 | -147.0314 | -35.74493 | -36.41074 | -147.0302 | -33.54293 | -33.04183 | -147.0159 | -26.91113 | -26.89957 | -147.0193 | -28.99015 | -28.88836 | -147.0172 | -29.34814 | -29.28265 | -147.0164 | -26.58428 | -26.75524 | -147.0145 | -23.98641 | -23.03075 | -147.023 | -18.38003 | -18.21634
-148.2809 | -39.43705 | -39.54159 | -148.2708 | -40.63102 | -40.73717 | -148.2809 | -39.91973 | -40.08268 | -148.2816 | -35.82007 | -36.49155 | -148.2774 | -33.59967 | -33.09432 | -148.2678 | -26.93228 | -26.92061 | -148.2684 | -28.99266 | -28.89001 | -148.2685 | -29.40277 | -29.33672 | -148.2674 | -26.65133 | -26.82375 | -148.2686 | -24.03489 | -23.07108 | -148.276 | -18.4984 | -18.33332
-149.5284 | -39.47813 | -39.58354 | -149.5173 | -40.67551 | -40.78256 | -149.5283 | -40.00329 | -40.16761 | -149.528 | -35.90722 | -36.58434 | -149.5281 | -33.67278 | -33.16317 | -149.5153 | -26.95097 | -26.93921 | -149.5206 | -29.04836 | -28.94483 | -149.5184 | -29.45469 | -29.38809 | -149.5184 | -26.70302 | -26.8769 | -149.519 | -24.08827 | -23.11632 | -149.5256 | -18.61536 | -18.44888
-150.7788 | -39.54138 | -39.64768 | -150.7683 | -40.71567 | -40.82361 | -150.7647 | -40.07602 | -40.2417 | -150.7782 | -35.99444 | -36.67722 | -150.7775 | -33.72313 | -33.20925 | -150.7651 | -26.96954 | -26.95768 | -150.7662 | -29.08768 | -28.98329 | -150.7675 | -29.51337 | -29.44622 | -150.7664 | -26.76114 | -26.93647 | -150.7655 | -24.12801 | -23.14796 | -150.7759 | -18.73365 | -18.56578
-152.0277 | -39.5786 | -39.68578 | -152.0254 | -40.75025 | -40.8591 | -152.0248 | -40.15136 | -40.31843 | -152.0293 | -36.07978 | -36.76823 | -152.0313 | -33.77211 | -33.25396 | -152.0192 | -26.99121 | -26.97924 | -152.0183 | -29.11242 | -29.00717 | -152.0168 | -29.55096 | -29.48325 | -152.0184 | -26.81626 | -26.99305 | -152.0169 | -24.18104 | -23.19286 | -152.0276 | -18.84261 | -18.67335
-153.2707 | -39.61289 | -39.72095 | -153.2562 | -40.80635 | -40.91607 | -153.2568 | -40.22511 | -40.39353 | -153.272 | -36.14751 | -36.84159 | -153.2717 | -33.81962 | -33.29725 | -153.2526 | -27.01218 | -27.00012 | -153.2583 | -29.14507 | -29.03895 | -153.2582 | -29.59732 | -29.52906 | -153.2538 | -26.87015 | -27.04837 | -153.2549 | -24.21249 | -23.21626 | -153.2686 | -18.94378 | -18.77314
-154.5221 | -39.65965 | -39.76859 | -154.5126 | -40.84255 | -40.95317 | -154.5115 | -40.29516 | -40.46496 | -154.5229 | -36.22824 | -36.92798 | -154.5234 | -33.86555 | -33.33891 | -154.5099 | -27.03204 | -27.01988 | -154.5085 | -29.18357 | -29.07659 | -154.5105 | -29.64333 | -29.57451 | -154.5093 | -26.92414 | -27.10383 | -154.5107 | -24.26046 | -23.25606 | -154.5233 | -19.03948 | -18.86744
-155.772 | -39.71135 | -39.82116 | -155.7612 | -40.88913 | -41.00064 | -155.7635 | -40.37422 | -40.54539 | -155.7711 | -36.30011 | -37.0055 | -155.771 | -33.93029 | -33.3994 | -155.7597 | -27.05978 | -27.04752 | -155.7594 | -29.1562 | -29.04836 | -155.7596 | -29.69583 | -29.62645 | -155.7611 | -26.98084 | -27.16198 | -155.7595 | -24.3091 | -23.29659 | -155.7674 | -19.13208 | -18.95865
-157.0232 | -39.72856 | -39.83926 | -157.008 | -40.94396 | -41.05637 | -157.0117 | -40.42576 | -40.59831 | -157.016 | -36.36482 | -37.07585 | -157.0188 | -33.99656 | -33.46142 | -157.0062 | -27.07969 | -27.06733 | -157.0084 | -29.26926 | -29.16055 | -157.0061 | -29.742 | -29.67206 | -157.0073 | -27.03654 | -27.21913 | -157.0082 | -24.35987 | -23.33924 | -157.0145 | -19.22157 | -19.04676
-158.2675 | -39.76194567 | -39.87352 | -158.2568 | -40.97756 | -41.09087 | -158.2537 | -40.50176 | -40.67567 | -158.2694 | -36.43476 | -37.15147 | -158.2669 | -34.03493 | -33.49553 | -158.2535 | -27.10582 | -27.09336 | -158.2566 | -29.28422 | -29.17465 | -158.2566 | -29.78627 | -29.71578 | -158.2555 | -27.09189 | -27.27593 | -158.2551 | -24.40727 | -23.37854 | -158.2614 | -19.30855 | -19.13235
-159.5137 | -39.79658 | -39.90904 | -159.5025 | -41.01475 | -41.12894 | -159.5029 | -40.55204 | -40.72732 | -159.5136 | -36.531 | -37.25334 | -159.5138 | -34.06911 | -33.52546 | -159.5008 | -27.11991 | -27.10736 | -159.5045 | -29.2655 | -29.15506 | -159.5024 | -29.81927 | -29.74822 | -159.5009 | -27.1489 | -27.33438 | -159.499 | -24.44399 | -23.40717 | -159.5075 | -19.39655 | -19.21897
-160.7595 | -39.84298 | -39.95632 | -160.7495 | -41.05296 | -41.16805 | -160.7493 | -40.62424 | -40.80089 | -160.7593 | -36.60545 | -37.33344 | -160.7555 | -34.14382 | -33.59594 | -160.7444 | -27.13408 | -27.12143 | -160.7477 | -29.30532 | -29.19402 | -160.7501 | -29.87144 | -29.79984 | -160.7469 | -27.20623 | -27.39317 | -160.7481 | -24.48695 | -23.44201 | -160.7546 | -19.48258 | -19.30361
-162.0022 | -39.87024 | -39.98445 | -161.9927 | -41.09149 | -41.20747 | -161.9929 | -40.68309 | -40.86111 | -162.0005 | -36.661 | -37.3946 | -162.0011 | -34.17473 | -33.6226 | -161.9884 | -27.14937 | -27.13662 | -161.9922 | -29.34652 | -29.23437 | -161.9948 | -29.91086 | -29.8387 | -161.9888 | -27.24981 | -27.43819 | -161.9918 | -24.52182 | -23.4688 | -161.9984 | -19.55934 | -19.37898
-163.2497 | -39.89584 | -40.01093 | -163.2405 | -41.13082 | -41.24769 | -163.2347 | -40.74053 | -40.91991 | -163.2485 | -36.71502 | -37.45427 | -163.2479 | -34.22616 | -33.66979 | -163.232 | -27.17184 | -27.159 | -163.235 | -29.35932 | -29.2463 | -163.2337 | -29.95539 | -29.88268 | -163.2336 | -27.29975 | -27.48957 | -163.2355 | -24.57137 | -23.51026 | -163.2443 | -19.63211 | -19.45036
-164.4969 | -39.94438 | -40.06035 | -164.4929 | -41.16922 | -41.28699 | -164.4919 | -40.81058 | -40.99135 | -164.4992 | -36.81562 | -37.56054 | -164.5007 | -34.27187 | -33.71123 | -164.4857 | -27.18362 | -27.17067 | -164.4898 | -29.37977 | -29.26588 | -164.4841 | -29.996 | -29.92273 | -164.4873 | -27.35234 | -27.54363 | -164.4855 | -24.61174 | -23.54251 | -164.4934 | -19.70743 | -19.52429
-165.749 | -39.97645 | -40.09331 | -165.7357 | -41.1958 | -41.31446 | -165.7376 | -40.86584 | -41.04797 | -165.747 | -36.86635 | -37.61691 | -165.7483 | -34.31596 | -33.75107 | -165.7315 | -27.19534 | -27.1823 | -165.7361 | -29.34227 | -29.22752 | -165.739 | -30.03347 | -29.95965 | -165.7358 | -27.40187 | -27.59461 | -165.735 | -24.65949 | -23.58214 | -165.7443 | -19.78009 | -19.59556
-166.9966 | -39.99558 | -40.11331 | -166.9832 | -41.24549 | -41.36504 | -166.986 | -40.91365 | -41.09716 | -166.9942 | -36.95273 | -37.70894 | -166.9963 | -34.37393 | -33.80478 | -166.983 | -27.21309 | -27.19995 | -166.9881 | -29.4363 | -29.32068 | -166.9828 | -30.0756 | -30.00122 | -166.9829 | -27.45432 | -27.6485 | -166.9827 | -24.70158 | -23.61611 | -166.9922 | -19.86145 | -19.67553
-168.2321 | -40.04982 | -40.16842 | -168.2352 | -41.27027 | -41.39072 | -168.2332 | -40.97616 | -41.16104 | -168.2446 | -37.01373 | -37.77561 | -168.2441 | -34.41196 | -33.83856 | -168.2283 | -27.22825 | -27.21501 | -168.2349 | -29.4145 | -29.29802 | -168.2325 | -30.11718 | -30.04225 | -168.2318 | -27.50709 | -27.70273 | -168.2297 | -24.73838 | -23.6448 | -168.2417 | -19.92818 | -19.74086
-169.4733 | -40.06162 | -40.1811 | -169.4757 | -41.31991 | -41.44124 | -169.4727 | -41.03933 | -41.22557 | -169.4843 | -37.07604 | -37.84353 | -169.4876 | -34.47251 | -33.89487 | -169.4709 | -27.24856 | -27.23523 | -169.4729 | -29.4377 | -29.32036 | -169.4738 | -30.1588 | -30.08332 | -169.4724 | -27.55943 | -27.75652 | -169.4722 | -24.78246 | -23.68081 | -169.4823 | -20.00015 | -19.81146
-170.721 | -40.08816 | -40.20852 | -170.7221 | -41.35298 | -41.47521 | -170.721 | -41.09049 | -41.2781 | -170.7347 | -37.15229 | -37.92545 | -170.7318 | -34.51573 | -33.93385 | -170.7198 | -27.27237 | -27.25894 | -170.7203 | -29.48404 | -29.36584 | -170.7199 | -30.19388 | -30.11784 | -170.722 | -27.60648 | -27.80502 | -170.7165 | -24.82078 | -23.71104 | -170.7289 | -20.06743 | -19.87734
-171.9714 | -40.13235 | -40.25358 | -171.9711 | -41.37929 | -41.50241 | -171.9722 | -41.13936 | -41.32835 | -171.9802 | -37.21065 | -37.98945 | -171.9832 | -34.56227 | -33.97613 | -171.9661 | -27.28485 | -27.27132 | -171.9701 | -29.50192 | -29.38286 | -171.9716 | -30.23533 | -30.15873 | -171.9688 | -27.66358 | -27.86356 | -171.9665 | -24.86367 | -23.7458 | -171.9764 | -20.13028 | -19.93881
-173.2234 | -40.15364 | -40.27576 | -173.2229 | -41.41065 | -41.53467 | -173.2249 | -41.20478 | -41.39514 | -173.2335 | -37.28245 | -38.06692 | -173.2321 | -34.61556 | -34.02516 | -173.2199 | -27.30126 | -27.28763 | -173.2239 | -29.53985 | -29.41991 | -173.2268 | -30.27823 | -30.20107 | -173.223 | -27.70653 | -27.90798 | -173.2212 | -24.90382 | -23.7778 | -173.2292 | -20.19101 | -19.99815
-174.4697 | -40.19571 | -40.31871 | -174.4706 | -41.44358 | -41.56849 | -174.473 | -41.263 | -41.45473 | -174.4833 | -37.34773 | -38.13786 | -174.4831 | -34.64196 | -34.0473 | -174.468 | -27.31175 | -27.29802 | -174.47 | -29.53364 | -29.41284 | -174.4701 | -30.31091 | -30.2332 | -174.47 | -27.75424 | -27.95714 | -174.4716 | -24.9385 | -23.80435 | -174.4769 | -20.25591 | -20.06165
-175.7196 | -40.21544 | -40.33932 | -175.7185 | -41.47696 | -41.60277 | -175.7187 | -41.31958 | -41.51269 | -175.7294 | -37.41695 | -38.21272 | -175.7333 | -34.7082 | -34.10927 | -175.7152 | -27.32957 | -27.31575 | -175.7172 | -29.5488 | -29.42714 | -175.7168 | -30.35635 | -30.27808 | -175.7173 | -27.80057 | -28.00491 | -175.7182 | -24.97868 | -23.83643 | -175.7269 | -20.30552 | -20.10988
-176.9656 | -40.23824 | -40.363 | -176.9691 | -41.50913 | -41.63583 | -176.9691 | -41.36593 | -41.5604 | -176.9753 | -37.49731 | -38.29872 | -176.9777 | -34.74713 | -34.14396 | -176.9618 | -27.34561 | -27.33169 | -176.9649 | -29.57109 | -29.44857 | -176.9636 | -30.38685 | -30.30802 | -176.9649 | -27.84633 | -28.05213 | -176.9627 | -25.02346 | -23.87312 | -176.973 | -20.36391 | -20.16688
-178.2079 | -40.26544 | -40.39107 | -178.2071 | -41.53598 | -41.66357 | -178.2076 | -41.39955 | -41.59538 | -178.2172 | -37.54218 | -38.34922 | -178.2176 | -34.79667 | -34.18928 | -178.2037 | -27.35478 | -27.34076 | -178.2069 | -29.57218 | -29.44879 | -178.2075 | -30.43304 | -30.35366 | -178.2038 | -27.90212 | -28.10935 | -178.2045 | -25.06606 | -23.90764 | -178.2138 | -20.42111 | -20.2227
-179.4579 | -40.31105 | -40.43757 | -179.459 | -41.5782 | -41.70668 | -179.4577 | -41.44382 | -41.64103 | -179.4712 | -37.611 | -38.42372 | -179.4744 | -34.83365 | -34.22198 | -179.4561 | -27.37307 | -27.35895 | -179.4627 | -29.60232 | -29.47806 | -179.4599 | -30.45863 | -30.3787 | -179.4575 | -27.95417 | -28.16287 | -179.4569 | -25.10852 | -23.94196 | -179.4705 | -20.48217 | -20.28235
-180.7108 | -40.32433 | -40.45173 | -180.712 | -41.60833 | -41.73771 | -180.714 | -41.50805 | -41.70665 | -180.7224 | -37.67778 | -38.49616 | -180.7236 | -34.87947 | -34.26354 | -180.7057 | -27.38617 | -27.37195 | -180.7112 | -29.62236 | -29.49724 | -180.711 | -30.49781 | -30.41732 | -180.707 | -27.99219 | -28.20234 | -180.7095 | -25.14272 | -23.96803 | -180.7173 | -20.53382 | -20.33262
-181.9582 | -40.34627 | -40.47455 | -181.9609 | -41.63147 | -41.76175 | -181.9604 | -41.55647 | -41.75644 | -181.9672 | -37.75875 | -38.58277 | -181.9724 | -34.91278 | -34.29259 | -181.9583 | -27.39924 | -27.38492 | -181.9563 | -29.66493 | -29.53895 | -181.9568 | -30.52408 | -30.44303 | -181.9541 | -28.03557 | -28.24717 | -181.9561 | -25.18401 | -24.00121 | -181.9645 | -20.58164 | -20.37905
-183.2063 | -40.37255 | -40.50171 | -183.2059 | -41.66056 | -41.79173 | -183.2072 | -41.59985 | -41.80119 | -183.2177 | -37.79309 | -38.62277 | -183.2167 | -34.96644 | -34.34201 | -183.203 | -27.41181 | -27.3974 | -183.2068 | -29.69523 | -29.56838 | -183.2059 | -30.55468 | -30.47308 | -183.2028 | -28.09138 | -28.30443 | -183.2057 | -25.22035 | -24.02943 | -183.2139 | -20.63682 | -20.43284
-184.4563 | -40.39322 | -40.52326 | -184.4577 | -41.68153 | -41.81359 | -184.4611 | -41.63911 | -41.84182 | -184.4673 | -37.84815 | -38.68349 | -184.47 | -35.01287 | -34.38417 | -184.4528 | -27.4261 | -27.41158 | -184.455 | -29.71011 | -29.5824 | -184.4537 | -30.59182 | -30.50966 | -184.4512 | -28.13547 | -28.34997 | -184.454 | -25.25581 | -24.05676 | -184.4645 | -20.69091 | -20.48554
-185.6943 | -40.40435 | -40.53526 | -185.694 | -41.71898 | -41.85193 | -185.6931 | -41.6786 | -41.88266 | -185.7086 | -37.93 | -38.77096 | -185.7035 | -35.0646 | -34.43169 | -185.6924 | -27.43442 | -27.4198 | -185.6938 | -29.73684 | -29.60827 | -185.6921 | -30.62445 | -30.54174 | -185.6903 | -28.1753 | -28.39124 | -185.6919 | -25.28649 | -24.07941 | -185.7007 | -20.73443 | -20.52768
-186.942 | -40.445 | -40.57679 | -186.9437 | -41.74425 | -41.8781 | -186.945 | -41.72576 | -41.9312 | -186.9546 | -37.98411 | -38.83071 | -186.9598 | -35.10189 | -34.4647 | -186.9404 | -27.4459 | -27.43119 | -186.9412 | -29.73214 | -29.6027 | -186.943 | -30.65486 | -30.57159 | -186.9436 | -28.21785 | -28.43525 | -186.9417 | -25.32139 | -24.10618 | -186.9549 | -20.78793 | -20.57979
-188.1964 | -40.46509 | -40.59777 | -188.1936 | -41.76302 | -41.89775 | -188.1956 | -41.76495 | -41.97176 | -188.2062 | -38.04042 | -38.89269 | -188.2064 | -35.15131 | -34.50987 | -188.1915 | -27.45886 | -27.44406 | -188.1948 | -29.74182 | -29.61152 | -188.1966 | -30.68651 | -30.60269 | -188.1933 | -28.25707 | -28.47593 | -188.1927 | -25.37025 | -24.14691 | -188.2005 | -20.82595 | -20.61641
-189.4452 | -40.49056 | -40.62412 | -189.4475 | -41.78576 | -41.9214 | -189.4493 | -41.80087 | -42.00907 | -189.4564 | -38.10575 | -38.96368 | -189.4585 | -35.19582 | -34.55012 | -189.4429 | -27.47347 | -27.45857 | -189.4461 | -29.78701 | -29.65584 | -189.4429 | -30.71671 | -30.63232 | -189.4432 | -28.30817 | -28.52847 | -189.4419 | -25.41038 | -24.17892 | -189.4511 | -20.87267 | -20.66175
-190.6992 | -40.51645 | -40.6509 | -190.6979 | -41.82396 | -41.96049 | -190.6994 | -41.84882 | -42.05838 | -190.7083 | -38.15405 | -39.01766 | -190.7075 | -35.23835 | -34.58839 | -190.6955 | -27.49243 | -27.47743 | -190.6974 | -29.79063 | -29.65859 | -190.6963 | -30.74575 | -30.66081 | -190.6968 | -28.35018 | -28.57195 | -190.6955 | -25.44064 | -24.20102 | -190.704 | -20.91798 | -20.70566
-191.9367 | -40.54102 | -40.67633 | -191.938 | -41.84322 | -41.98063 | -191.9351 | -41.89316 | -42.10409 | -191.9508 | -38.2204 | -39.08963 | -191.9503 | -35.27651 | -34.62231 | -191.9324 | -27.50696 | -27.49186 | -191.9373 | -29.80501 | -29.67212 | -191.9374 | -30.77632 | -30.69083 | -191.9341 | -28.39994 | -28.62314 | -191.9346 | -25.47796 | -24.2303 | -191.9464 | -20.961 | -20.7473
-193.185 | -40.56978 | -40.70598 | -193.1851 | -41.87342 | -42.01173 | -193.1882 | -41.94691 | -42.15921 | -193.1978 | -38.26425 | -39.13913 | -193.1997 | -35.32353 | -34.66507 | -193.1822 | -27.50994 | -27.49474 | -193.1844 | -29.82304 | -29.68928 | -193.1877 | -30.7985 | -30.71245 | -193.183 | -28.43959 | -28.66425 | -193.1818 | -25.51587 | -24.26009 | -193.1931 | -21.00286 | -20.78776
-194.4296 | -40.57793 | -40.715 | -194.433 | -41.89995 | -42.03915 | -194.431 | -41.96635 | -42.18001 | -194.4405 | -38.3318 | -39.2123 | -194.443 | -35.37149 | -34.7088 | -194.4263 | -27.51693 | -27.50163 | -194.4314 | -29.8171 | -29.68248 | -194.427 | -30.83126 | -30.74465 | -194.4289 | -28.48505 | -28.71115 | -194.4289 | -25.54939 | -24.28551 | -194.4385 | -21.03744 | -20.82096
-195.6782 | -40.58876 | -40.72672 | -195.6794 | -41.92031 | -42.0604 | -195.6812 | -42.01355 | -42.22859 | -195.6918 | -38.39584 | -39.28201 | -195.6913 | -35.40949 | -34.74255 | -195.676 | -27.5313 | -27.5159 | -195.6781 | -29.83259 | -29.69711 | -195.6798 | -30.85669 | -30.76953 | -195.6741 | -28.52595 | -28.7535 | -195.6757 | -25.58333 | -24.31135 | -195.688 | -21.08809 | -20.87023
-196.9275 | -40.60964 | -40.74847 | -196.9317 | -41.94867 | -42.08966 | -196.9319 | -42.05502 | -42.27143 | -196.9416 | -38.43516 | -39.32699 | -196.9435 | -35.45382 | -34.7826 | -196.9294 | -27.5491 | -27.5336 | -196.9278 | -29.87127 | -29.73492 | -196.9299 | -30.88267 | -30.79496 | -196.9256 | -28.57353 | -28.80253 | -196.9271 | -25.61534 | -24.33522 | -196.9393 | -21.13176 | -20.9125
-198.173 | -40.61662 | -40.75633 | -198.1731 | -41.95473 | -42.09661 | -198.1773 | -42.08756 | -42.30535 | -198.1887 | -38.48867 | -39.38615 | -198.1873 | -35.49078 | -34.81533 | -198.1742 | -27.56287 | -27.54727 | -198.1747 | -29.89226 | -29.75505 | -198.1766 | -30.91148 | -30.82321 | -198.1724 | -28.61318 | -28.84364 | -198.1723 | -25.65201 | -24.36379 | -198.1871 | -21.16689 | -20.94624
-199.4281 | -40.65447 | -40.79507 | -199.4297 | -41.97327 | -42.11605 | -199.4274 | -42.12236 | -42.34152 | -199.4388 | -38.54998 | -39.45312 | -199.4412 | -35.54289 | -34.86317 | -199.4248 | -27.56673 | -27.55103 | -199.4266 | -29.89984 | -29.76176 | -199.426 | -30.94848 | -30.85965 | -199.4261 | -28.64858 | -28.8805 | -199.4245 | -25.69162 | -24.39526 | -199.434 | -21.19948 | -20.97744
-200.6706 | -40.68369 | -40.82516 | -200.6724 | -42.00991 | -42.15358 | -200.6735 | -42.16244 | -42.38296 | -200.6816 | -38.60333 | -39.51209 | -200.6841 | -35.57285 | -34.88889 | -200.6702 | -27.57377 | -27.55798 | -200.6675 | -29.93537 | -29.79643 | -200.6732 | -30.9624 | -30.87302 | -200.672 | -28.69462 | -28.92799 | -200.6701 | -25.73233 | -24.42788 | -200.6779 | -21.24216 | -21.01873
-201.9155 | -40.70505 | -40.8474 | -201.9197 | -42.03627 | -42.18084 | -201.9156 | -42.18505 | -42.40695 | -201.9277 | -38.67473 | -39.58914 | -201.9283 | -35.61685 | -34.92865 | -201.9126 | -27.58485 | -27.56896 | -201.9135 | -29.92963 | -29.78984 | -201.9117 | -30.99445 | -30.90451 | -201.9126 | -28.73155 | -28.96636 | -201.912 | -25.76193 | -24.44941 | -201.9236 | -21.27121 | -21.04639
-203.1668 | -40.71796 | -40.8612 | -203.1704 | -42.05895 | -42.2044 | -203.1675 | -42.22375 | -42.44701 | -203.1817 | -38.72107 | -39.64116 | -203.1793 | -35.65671 | -34.96424 | -203.1661 | -27.59984 | -27.58385 | -203.1667 | -29.9562 | -29.81553 | -203.1683 | -31.01902 | -30.92852 | -203.1679 | -28.77446 | -29.01073 | -203.1643 | -25.79147 | -24.4708 | -203.1771 | -21.31077 | -21.08456
-204.4643 | -40.73716 | -40.88131 | -204.4648 | -42.0816 | -42.22799 | -204.4641 | -42.2702 | -42.49489 | -204.4858 | -38.7754 | -39.70139 | -204.4862 | -35.70709 | -35.01017 | -204.4629 | -27.61368 | -27.59759 | -204.4631 | -29.95081 | -29.80925 | -204.4693 | -31.04405 | -30.95298 | -204.4644 | -28.8098 | -29.04757 | -204.4632 | -25.83185 | -24.50274 | -204.481 | -21.34896 | -21.1213
-205.7396 | -40.74531 | -40.89035 | -205.7404 | -42.10011 | -42.24741 | -205.7411 | -42.30858 | -42.53468 | -205.7512 | -38.82169 | -39.75341 | -205.7526 | -35.74685 | -35.04562 | -205.7358 | -27.62319 | -27.607 | -205.739 | -29.96409 | -29.82164 | -205.7359 | -31.07394 | -30.9823 | -205.7356 | -28.8523 | -29.09155 | -205.7343 | -25.86549 | -24.52812 | -205.7466 | -21.38652 | -21.15746
-206.9862 | -40.76031 | -40.90623 | -206.9885 | -42.12307 | -42.27126 | -206.9894 | -42.34249 | -42.56996 | -207.0018 | -38.87424 | -39.81162 | -206.9997 | -35.79429 | -35.0888 | -206.9845 | -27.62705 | -27.61076 | -206.9886 | -29.91825 | -29.77493 | -206.986 | -31.08694 | -30.99474 | -206.9841 | -28.89275 | -29.13345 | -206.9849 | -25.89668 | -24.55117 | -206.9954 | -21.41319 | -21.18273
-208.2292 | -40.777 | -40.9238 | -208.2304 | -42.14627 | -42.29535 | -208.2322 | -42.35927 | -42.58811 | -208.2417 | -38.92213 | -39.86513 | -208.2434 | -35.82353 | -35.1138 | -208.2254 | -27.63954 | -27.62316 | -208.2316 | -30.00049 | -29.85631 | -208.2323 | -31.11642 | -31.02367 | -208.2247 | -28.92508 | -29.16722 | -208.2265 | -25.9336 | -24.58002 | -208.2375 | -21.44937 | -21.21753
-209.476 | -40.79644 | -40.94412 | -209.4745 | -42.16516 | -42.31514 | -209.4744 | -42.39287 | -42.62307 | -209.4882 | -38.97887 | -39.92752 | -209.4865 | -35.86805 | -35.15409 | -209.4706 | -27.65039 | -27.63391 | -209.4727 | -30.02284 | -29.8778 | -209.4731 | -31.12999 | -31.03668 | -209.473 | -28.96281 | -29.20641 | -209.4699 | -25.96747 | -24.60581 | -209.48 | -21.48941 | -21.25619
-210.7219 | -40.81085 | -40.95941 | -210.7225 | -42.18507 | -42.33594 | -210.7224 | -42.42815 | -42.65972 | -210.7365 | -39.02045 | -39.97475 | -210.736 | -35.91365 | -35.19543 | -210.7176 | -27.66863 | -27.65205 | -210.7228 | -30.0107 | -29.8648 | -210.7213 | -31.14765 | -31.05379 | -210.7198 | -29.00453 | -29.24958 | -210.7176 | -26.00241 | -24.63264 | -210.7295 | -21.5296 | -21.29499
-211.9674 | -40.8278 | -40.97724 | -211.9702 | -42.20229 | -42.35405 | -211.97 | -42.46011 | -42.69305 | -211.9807 | -39.0848 | -40.04473 | -211.9825 | -35.95836 | -35.2359 | -211.9661 | -27.66823 | -27.65155 | -211.9679 | -30.01419 | -29.86743 | -211.9661 | -31.1773 | -31.08289 | -211.9665 | -29.04522 | -29.29172 | -211.9652 | -26.03593 | -24.65805 | -211.9756 | -21.55797 | -21.32197
-213.2179 | -40.8432 | -40.99352 | -213.2206 | -42.21527 | -42.36793 | -213.2159 | -42.48707 | -42.72138 | -213.2284 | -39.15036 | -40.11595 | -213.2311 | -36.00844 | -35.28171 | -213.2171 | -27.67888 | -27.66211 | -213.2136 | -30.04595 | -29.89832 | -213.2167 | -31.20113 | -31.10616 | -213.213 | -29.0878 | -29.33575 | -213.214 | -26.06414 | -24.67815 | -213.2273 | -21.58825 | -21.35085
-214.4645 | -40.87565 | -41.02685 | -214.4706 | -42.23964 | -42.39319 | -214.4635 | -42.5206 | -42.75628 | -214.4767 | -39.18569 | -40.15693 | -214.4785 | -36.03909 | -35.30812 | -214.4598 | -27.68842 | -27.67154 | -214.4631 | -30.02424 | -29.87576 | -214.4651 | -31.22681 | -31.13128 | -214.4613 | -29.13053 | -29.37993 | -214.4643 | -26.09868 | -24.70456 | -214.4743 | -21.61739 | -21.3786
-215.7152 | -40.89547 | -41.04755 | -215.72 | -42.26202 | -42.41646 | -215.7168 | -42.54551 | -42.78257 | -215.7284 | -39.22885 | -40.20576 | -215.7286 | -36.09035 | -35.35511 | -215.7134 | -27.69733 | -27.68036 | -215.713 | -30.07703 | -29.92768 | -215.7125 | -31.23968 | -31.14359 | -215.7131 | -29.17053 | -29.42138 | -215.7126 | -26.13898 | -24.73674 | -215.7249 | -21.6487 | -21.40852
-216.9624 | -40.90067 | -41.05363 | -216.9629 | -42.28609 | -42.44142 | -216.9604 | -42.58367 | -42.8221 | -216.9735 | -39.27535 | -40.25789 | -216.9752 | -36.1214 | -35.38192 | -216.9565 | -27.70461 | -27.68754 | -216.9616 | -30.0976 | -29.94738 | -216.9608 | -31.25806 | -31.16142 | -216.9569 | -29.2115 | -29.4638 | -216.9572 | -26.16142 | -24.75109 | -216.974 | -21.67687 | -21.4353
-218.2055 | -40.91013 | -41.06396 | -218.2036 | -42.30656 | -42.46279 | -218.2029 | -42.60669 | -42.84648 | -218.2126 | -39.33089 | -40.31904 | -218.2138 | -36.16531 | -35.4216 | -218.2022 | -27.71584 | -27.69867 | -218.2025 | -30.10068 | -29.9496 | -218.2013 | -31.28586 | -31.18866 | -218.1979 | -29.24578 | -29.49953 | -218.198 | -26.19779 | -24.7794 | -218.2118 | -21.71254 | -21.4696
-219.4539 | -40.92027 | -41.07499 | -219.4554 | -42.31298 | -42.4701 | -219.4497 | -42.63156 | -42.87272 | -219.4621 | -39.3902 | -40.38401 | -219.4609 | -36.1992 | -35.45124 | -219.4489 | -27.72071 | -27.70344 | -219.4502 | -30.12113 | -29.96919 | -219.4483 | -31.31166 | -31.21391 | -219.4504 | -29.27223 | -29.52743 | -219.4483 | -26.23282 | -24.8063 | -219.4589 | -21.74068 | -21.49634
-220.7027 | -40.93367 | -41.08927 | -220.7024 | -42.32698 | -42.48499 | -220.7028 | -42.67244 | -42.91497 | -220.7094 | -39.42855 | -40.42801 | -220.7156 | -36.24564 | -35.4934 | -220.6973 | -27.73156 | -27.71419 | -220.6996 | -30.08383 | -29.93102 | -220.699 | -31.32317 | -31.22487 | -220.6954 | -29.31076 | -29.56741 | -220.6962 | -26.26632 | -24.83169 | -220.7089 | -21.76839 | -21.52266
-221.9474 | -40.9498 | -41.10627 | -221.9503 | -42.34669 | -42.50559 | -221.9473 | -42.68745 | -42.93136 | -221.9579 | -39.47722 | -40.48233 | -221.9592 | -36.28685 | -35.53038 | -221.9432 | -27.74057 | -27.7231 | -221.9456 | -30.16299 | -30.00932 | -221.9467 | -31.34273 | -31.24387 | -221.9462 | -29.35034 | -29.60845 | -221.9454 | -26.28835 | -24.8456 | -221.9548 | -21.80729 | -21.56018
-223.1979 | -40.97387 | -41.13123 | -223.2023 | -42.36542 | -42.52522 | -223.2002 | -42.70484 | -42.95012 | -223.2111 | -39.51238 | -40.52317 | -223.2097 | -36.33427 | -35.57354 | -223.193 | -27.74935 | -27.73179 | -223.1963 | -30.14304 | -29.9885 | -223.199 | -31.36717 | -31.26775 | -223.1969 | -29.38582 | -29.64538 | -223.195 | -26.31565 | -24.86478 | -223.2013 | -21.83421 | -21.58571
-224.4402 | -40.98918 | -41.14741 | -224.4434 | -42.37936 | -42.54005 | -224.4405 | -42.74109 | -42.98774 | -224.4526 | -39.55451 | -40.57092 | -224.4509 | -36.37347 | -35.60851 | -224.4346 | -27.75945 | -27.74179 | -224.4416 | -30.16305 | -30.00765 | -224.4377 | -31.37959 | -31.27962 | -224.4374 | -29.42538 | -29.68638 | -224.4363 | -26.34376 | -24.88481 | -224.4474 | -21.86465 | -21.61476
-225.6851 | -41.01047 | -41.16958 | -225.6848 | -42.4008 | -42.56238 | -225.686 | -42.76482 | -43.01283 | -225.6964 | -39.62345 | -40.6455 | -225.6981 | -36.40433 | -35.63511 | -225.6805 | -27.76928 | -27.75152 | -225.6818 | -30.17628 | -30.02003 | -225.6851 | -31.40787 | -31.30735 | -225.6798 | -29.4532 | -29.71565 | -225.6804 | -26.38283 | -24.91579 | -225.6906 | -21.89994 | -21.64867
-226.9347 | -41.01831 | -41.1783 | -226.9355 | -42.41467 | -42.57715 | -226.9316 | -42.79002 | -43.0394 | -226.9472 | -39.68053 | -40.70823 | -226.9467 | -36.44418 | -35.67071 | -226.9301 | -27.77329 | -27.75544 | -226.931 | -30.1967 | -30.03958 | -226.9316 | -31.42577 | -31.32469 | -226.9307 | -29.48912 | -29.75302 | -226.9322 | -26.41724 | -24.94207 | -226.9419 | -21.91656 | -21.6639
-228.1837 | -41.03156 | -41.19243 | -228.182 | -42.4342 | -42.59757 | -228.185 | -42.81767 | -43.06843 | -228.1941 | -39.70056 | -40.73392 | -228.1965 | -36.48633 | -35.7086 | -228.1789 | -27.78353 | -27.76557 | -228.183 | -30.19918 | -30.04119 | -228.1813 | -31.43376 | -31.33212 | -228.1804 | -29.52335 | -29.78871 | -228.1802 | -26.44641 | -24.96313 | -228.1903 | -21.94732 | -21.69327
-229.4362 | -41.03951 | -41.20126 | -229.4406 | -42.44598 | -42.61025 | -229.437 | -42.83685 | -43.08899 | -229.4476 | -39.7554 | -40.79443 | -229.4506 | -36.52973 | -35.74772 | -229.4286 | -27.79226 | -27.77421 | -229.4379 | -30.14312 | -29.98426 | -229.4368 | -31.45516 | -31.35296 | -229.4359 | -29.56636 | -29.83318 | -229.4345 | -26.4787 | -24.98727 | -229.4466 | -21.97361 | -21.71815
-230.6849 | -41.05633 | -41.21896 | -230.6858 | -42.45449 | -42.61965 | -230.6874 | -42.85967 | -43.11318 | -230.6935 | -39.80538 | -40.85005 | -230.6957 | -36.57891 | -35.79266 | -230.6809 | -27.79602 | -27.77787 | -230.6833 | -30.23527 | -30.07555 | -230.6847 | -31.47081 | -31.36806 | -230.6834 | -29.60458 | -29.87285 | -230.6819 | -26.51465 | -25.01511 | -230.6902 | -22.0035 | -21.74666
-231.9308 | -41.05842 | -41.22193 | -231.9308 | -42.48595 | -42.65199 | -231.93 | -42.88989 | -43.14477 | -231.9403 | -39.85498 | -40.9053 | -231.9454 | -36.60102 | -35.81051 | -231.9238 | -27.80403 | -27.78578 | -231.9282 | -30.33109 | -30.17051 | -231.9313 | -31.49356 | -31.39025 | -231.9257 | -29.6331 | -29.90281 | -231.9231 | -26.53905 | -25.03143 | -231.9394 | -22.03636 | -21.77813
-233.1711 | -41.08489 | -41.24928 | -233.1728 | -42.50615 | -42.67308 | -233.1705 | -42.9204 | -43.17664 | -233.1796 | -39.9008 | -40.95673 | -233.1844 | -36.64258 | -35.84785 | -233.1692 | -27.815 | -27.79666 | -233.171 | -30.37761 | -30.21617 | -233.1713 | -31.51061 | -31.40675 | -233.1668 | -29.66253 | -29.93369 | -233.1681 | -26.57068 | -25.05497 | -233.1809 | -22.06588 | -21.80626
-234.4176 | -41.09298 | -41.25825 | -234.4216 | -42.51329 | -42.68112 | -234.4192 | -42.94065 | -43.19827 | -234.4314 | -39.946 | -41.0076 | -234.4334 | -36.69258 | -35.8936 | -234.4152 | -27.81458 | -27.79613 | -234.4155 | -30.25968 | -30.09737 | -234.4167 | -31.52269 | -31.41828 | -234.417 | -29.69983 | -29.97244 | -234.4166 | -26.6001 | -25.07628 | -234.4259 | -22.09347 | -21.83248
-235.6702 | -41.10865 | -41.2748 | -235.6732 | -42.51784 | -42.68657 | -235.6743 | -42.9594 | -43.21839 | -235.6815 | -39.98273 | -41.04999 | -235.6842 | -36.72256 | -35.91932 | -235.6703 | -27.82302 | -27.80447 | -235.6697 | -30.25087 | -30.0877 | -235.676 | -31.54431 | -31.43933 | -235.6709 | -29.73459 | -30.00866 | -235.6655 | -26.63547 | -25.10353 | -235.6753 | -22.11519 | -21.8528
-236.9195 | -41.12275 | -41.28977 | -236.9216 | -42.53869 | -42.70831 | -236.9238 | -42.98536 | -43.24573 | -236.9235 | -40.04247 | -41.11536 | -236.9333 | -36.76676 | -35.95926 | -236.9152 | -27.84161 | -27.82297 | -236.9215 | -30.28155 | -30.11751 | -236.9194 | -31.56287 | -31.45734 | -236.9173 | -29.76879 | -30.04431 | -236.9173 | -26.66404 | -25.12396 | -236.9283 | -22.13954 | -21.87576
-238.1671 | -41.13456 | -41.30247 | -238.1684 | -42.56427 | -42.73479 | -238.1706 | -43.00602 | -43.26775 | -238.1674 | -40.08971 | -41.16823 | -238.1845 | -36.80213 | -35.99036 | -238.1647 | -27.84183 | -27.82309 | -238.1666 | -30.30703 | -30.14213 | -238.166 | -31.57323 | -31.46715 | -238.166 | -29.8014 | -30.07837 | -238.1652 | -26.68316 | -25.13497 | -238.1748 | -22.16208 | -21.8969
-239.4172 | -41.15082 | -41.31961 | -239.4222 | -42.57356 | -42.74498 | -239.417 | -43.02747 | -43.29058 | -239.4169 | -40.13655 | -41.22072 | -239.43 | -36.83696 | -36.02095 | -239.4146 | -27.84932 | -27.83048 | -239.412 | -30.30536 | -30.1396 | -239.4172 | -31.59109 | -31.48445 | -239.4139 | -29.83071 | -30.10913 | -239.4121 | -26.7183 | -25.162 | -239.4222 | -22.19874 | -21.93218
-240.6569 | -41.16016 | -41.32983 | -240.6579 | -42.58967 | -42.76197 | -240.6639 | -43.05887 | -43.32335 | -240.6586 | -40.18211 | -41.27191 | -240.6691 | -36.87893 | -36.05869 | -240.6556 | -27.86007 | -27.84113 | -240.6573 | -30.30141 | -30.13478 | -240.656 | -31.60479 | -31.4976 | -240.6559 | -29.86973 | -30.14959 | -240.6562 | -26.75333 | -25.18895 | -240.6679 | -22.23016 | -21.96221
-241.9079 | -41.16011 | -41.33065 | -241.9085 | -42.5982 | -42.77139 | -241.9073 | -43.0868 | -43.35264 | -241.906 | -40.21384 | -41.30928 | -241.9186 | -36.92233 | -36.09783 | -241.9014 | -27.8617 | -27.84267 | -241.9061 | -30.30383 | -30.13634 | -241.9059 | -31.62404 | -31.51629 | -241.9048 | -29.89399 | -30.17531 | -241.9033 | -26.78091 | -25.20842 | -241.912 | -22.25026 | -21.98093
-243.1559 | -41.17058 | -41.34201 | -243.159 | -42.6092 | -42.78329 | -243.1575 | -43.09224 | -43.35945 | -243.1555 | -40.25853 | -41.35963 | -243.1694 | -36.96842 | -36.13966 | -243.1521 | -27.86361 | -27.84447 | -243.1548 | -30.32266 | -30.15431 | -243.1563 | -31.64208 | -31.53377 | -243.154 | -29.93027 | -30.21304 | -243.1521 | -26.80732 | -25.22672 | -243.1647 | -22.27446 | -22.00373
-244.4044 | -41.19271 | -41.36501 | -244.4078 | -42.62122 | -42.7962 | -244.4048 | -43.10725 | -43.37584 | -244.4045 | -40.30167 | -41.40843 | -244.4182 | -37.00104 | -36.16802 | -244.4007 | -27.8776 | -27.85837 | -244.4008 | -30.33635 | -30.16714 | -244.4022 | -31.66032 | -31.55146 | -244.4042 | -29.96593 | -30.25015 | -244.4036 | -26.83467 | -25.24593 | -244.4073 | -22.30996 | -22.03785
-245.6558 | -41.21395 | -41.38713 | -245.6539 | -42.62769 | -42.80357 | -245.6533 | -43.13718 | -43.40714 | -245.6508 | -40.34775 | -41.46015 | -245.6654 | -37.03369 | -36.19643 | -245.649 | -27.88226 | -27.86293 | -245.6525 | -30.3626 | -30.19252 | -245.6555 | -31.6703 | -31.56088 | -245.6483 | -29.99506 | -30.28072 | -245.65 | -26.87169 | -25.27485 | -245.6492 | -22.33999 | -22.0665
-246.9002 | -41.23124 | -41.4053 | -246.9033 | -42.64591 | -42.82268 | -246.9019 | -43.15565 | -43.42698 | -246.9035 | -40.38635 | -41.50442 | -246.9129 | -37.068 | -36.22648 | -246.8973 | -27.89107 | -27.87165 | -246.8995 | -30.35447 | -30.18352 | -246.9032 | -31.68643 | -31.57646 | -246.9012 | -30.02503 | -30.31216 | -246.8989 | -26.89565 | -25.29069 | -246.8994 | -22.36515 | -22.09026
-248.149 | -41.22458 | -41.39953 | -248.1495 | -42.66864 | -42.8463 | -248.1502 | -43.18151 | -43.45421 | -248.1487 | -40.41935 | -41.54306 | -248.1598 | -37.11415 | -36.26838 | -248.1434 | -27.89969 | -27.88016 | -248.1451 | -30.35402 | -30.18221 | -248.148 | -31.70171 | -31.59118 | -248.1451 | -30.05619 | -30.34476 | -248.1445 | -26.92141 | -25.30835 | -248.1451 | -22.38866 | -22.11239
-249.3925 | -41.22067 | -41.39649 | -249.3937 | -42.68115 | -42.8597 | -249.3958 | -43.19976 | -43.47383 | -249.395 | -40.46178 | -41.59114 | -249.403 | -37.14593 | -36.29592 | -249.3891 | -27.90832 | -27.88869 | -249.3943 | -30.35729 | -30.18462 | -249.3916 | -31.71136 | -31.60027 | -249.3888 | -30.08914 | -30.37916 | -249.3909 | -26.95465 | -25.33349 | -249.3909 | -22.41178 | -22.13412
-250.6405 | -41.24215 | -41.41885 | -250.6404 | -42.68858 | -42.86803 | -250.6423 | -43.20871 | -43.48415 | -250.6441 | -40.498 | -41.63302 | -250.6541 | -37.20142 | -36.34715 | -250.637 | -27.91524 | -27.89552 | -250.6409 | -30.38799 | -30.21446 | -250.6404 | -31.72765 | -31.61601 | -250.6384 | -30.11211 | -30.40358 | -250.641 | -26.98512 | -25.35583 | -250.6382 | -22.43772 | -22.15867
-251.8915 | -41.25147 | -41.42906 | -251.8928 | -42.70129 | -42.88163 | -251.8905 | -43.22444 | -43.50125 | -251.8917 | -40.53973 | -41.68039 | -251.9047 | -37.2362 | -36.37767 | -251.8886 | -27.91859 | -27.89877 | -251.8866 | -30.39674 | -30.22234 | -251.889 | -31.7479 | -31.6357 | -251.8874 | -30.139 | -30.43192 | -251.8893 | -27.00837 | -25.37097 | -251.886 | -22.45994 | -22.1795
-253.1293 | -41.26284 | -41.44129 | -253.134 | -42.72189 | -42.90312 | -253.135 | -43.23424 | -43.51242 | -253.1326 | -40.58813 | -41.73441 | -253.1421 | -37.26651 | -36.40376 | -253.1253 | -27.92038 | -27.90047 | -253.1313 | -30.39168 | -30.21642 | -253.1294 | -31.76245 | -31.6497 | -253.1288 | -30.18061 | -30.47498 | -253.1298 | -27.03108 | -25.38562 | -253.1277 | -22.484 | -22.20218
-254.3828 | -41.26964 | -41.44898 | -254.3865 | -42.72616 | -42.90829 | -254.3852 | -43.25578 | -43.53533 | -254.3847 | -40.63164 | -41.78359 | -254.3966 | -37.30873 | -36.44171 | -254.38 | -27.93003 | -27.91001 | -254.3816 | -30.40178 | -30.22566 | -254.3835 | -31.77493 | -31.66162 | -254.3839 | -30.20587 | -30.50169 | -254.3817 | -27.06728 | -25.41368 | -254.38 | -22.51145 | -22.22823
-255.6338 | -41.28475 | -41.46497 | -255.6366 | -42.74356 | -42.92658 | -255.6376 | -43.27602 | -43.55695 | -255.6344 | -40.65287 | -41.81049 | -255.6472 | -37.34058 | -36.4693 | -255.6325 | -27.93324 | -27.91313 | -255.634 | -30.4069 | -30.22991 | -255.6382 | -31.79032 | -31.67646 | -255.6323 | -30.24045 | -30.53773 | -255.6332 | -27.09572 | -25.43398 | -255.6339 | -22.53271 | -22.2481
-256.876 | -41.29582 | -41.47691 | -256.8789 | -42.75002 | -42.93393 | -256.8778 | -43.298 | -43.58029 | -256.8799 | -40.69491 | -41.85816 | -256.8884 | -37.38765 | -36.51214 | -256.8733 | -27.93879 | -27.91858 | -256.8751 | -30.4057 | -30.22785 | -256.8745 | -31.80031 | -31.68589 | -256.873 | -30.2721 | -30.57082 | -256.8743 | -27.12036 | -25.45056 | -256.8728 | -22.56174 | -22.27575
-258.1227 | -41.30284 | -41.48481 | -258.1256 | -42.76604 | -42.95084 | -258.1249 | -43.31536 | -43.59903 | -258.1221 | -40.74682 | -41.9157 | -258.1353 | -37.42367 | -36.54391 | -258.1195 | -27.94252 | -27.92221 | -258.121 | -30.39156 | -30.21284 | -258.1216 | -31.81627 | -31.7013 | -258.1199 | -30.29963 | -30.59981 | -258.122 | -27.14022 | -25.4623 | -258.12 | -22.58252 | -22.29514
-259.3666 | -41.31869 | -41.50154 | -259.3702 | -42.77336 | -42.95906 | -259.3713 | -43.32693 | -43.61196 | -259.3723 | -40.79662 | -41.97116 | -259.3827 | -37.46147 | -36.57746 | -259.3662 | -27.95407 | -27.93366 | -259.3668 | -30.42716 | -30.24758 | -259.3679 | -31.8306 | -31.71507 | -259.3699 | -30.32778 | -30.62941 | -259.3684 | -27.1701 | -25.48408 | -259.3668 | -22.61311 | -22.32434
-260.6195 | -41.32738 | -41.51112 | -260.6188 | -42.79069 | -42.97728 | -260.6211 | -43.33345 | -43.61986 | -260.6214 | -40.82184 | -42.00203 | -260.6318 | -37.49976 | -36.61149 | -260.6169 | -27.95723 | -27.93673 | -260.6183 | -30.45845 | -30.278 | -260.62 | -31.84516 | -31.72907 | -260.6157 | -30.36444 | -30.66751 | -260.6173 | -27.19878 | -25.50464 | -260.6137 | -22.64367 | -22.35351
-261.868 | -41.32967 | -41.51429 | -261.8658 | -42.78105 | -42.96854 | -261.8706 | -43.36076 | -43.64854 | -261.8696 | -40.85302 | -42.03887 | -261.8787 | -37.54893 | -36.65641 | -261.8661 | -27.96835 | -27.94774 | -261.8661 | -30.43003 | -30.24872 | -261.8693 | -31.85989 | -31.74324 | -261.8667 | -30.39235 | -30.69688 | -261.8708 | -27.22523 | -25.52294 | -261.8629 | -22.66344 | -22.3719
-263.1139 | -41.33213 | -41.51762 | -263.1164 | -42.79829 | -42.98667 | -263.1157 | -43.37538 | -43.66453 | -263.1155 | -40.88042 | -42.07191 | -263.1254 | -37.58742 | -36.69065 | -263.1149 | -27.97646 | -27.95576 | -263.1123 | -30.43606 | -30.25389 | -263.1158 | -31.86299 | -31.74579 | -263.1095 | -30.41916 | -30.72513 | -263.1105 | -27.24972 | -25.53937 | -263.1064 | -22.67829 | -22.38536
-264.3581 | -41.34605 | -41.53243 | -264.3585 | -42.81576 | -43.00503 | -264.3553 | -43.39705 | -43.68756 | -264.3578 | -40.92713 | -42.12424 | -264.3714 | -37.60995 | -36.70893 | -264.3527 | -27.97867 | -27.95787 | -264.3553 | -30.43319 | -30.25016 | -264.3561 | -31.87542 | -31.75767 | -264.3539 | -30.44777 | -30.75519 | -264.3549 | -27.27587 | -25.55743 | -264.3533 | -22.7051 | -22.41078
-265.6026 | -41.36616 | -41.55341 | -265.6016 | -42.83615 | -43.0263 | -265.6033 | -43.42102 | -43.7129 | -265.6069 | -40.96802 | -42.17079 | -265.6155 | -37.65869 | -36.75343 | -265.5984 | -27.98449 | -27.96359 | -265.6013 | -30.45453 | -30.27063 | -265.6029 | -31.89543 | -31.77712 | -265.5997 | -30.47822 | -30.78709 | -265.6004 | -27.3024 | -25.57587 | -265.5977 | -22.72526 | -22.42955
-266.8549 | -41.37098 | -41.55911 | -266.8533 | -42.84367 | -43.03472 | -266.8555 | -43.42753 | -43.72078 | -266.8557 | -41.01253 | -42.22096 | -266.8656 | -37.69602 | -36.7865 | -266.8492 | -27.98303 | -27.96203 | -266.85 | -30.46577 | -30.28101 | -266.8543 | -31.90684 | -31.78797 | -266.8497 | -30.50336 | -30.81369 | -266.852 | -27.3314 | -25.59673 | -266.8473 | -22.74636 | -22.44927
-268.1082 | -41.36767 | -41.55669 | -268.1077 | -42.858 | -43.04995 | -268.1081 | -43.44498 | -43.73961 | -268.108 | -41.03562 | -42.24972 | -268.1207 | -37.73009 | -36.8163 | -268.1013 | -27.99095 | -27.96986 | -268.1066 | -30.49847 | -30.31284 | -268.1053 | -31.91472 | -31.7953 | -268.104 | -30.53693 | -30.84871 | -268.1037 | -27.3598 | -25.61699 | -268.1026 | -22.77895 | -22.48045
-269.3536 | -41.39365 | -41.58355 | -269.3544 | -42.86162 | -43.05446 | -269.3525 | -43.46676 | -43.76276 | -269.353 | -41.08136 | -42.3011 | -269.3639 | -37.75591 | -36.83788 | -269.349 | -28.00194 | -27.98075 | -269.349 | -30.51468 | -30.32819 | -269.3499 | -31.92944 | -31.80947 | -269.3501 | -30.56616 | -30.87939 | -269.3539 | -27.37896 | -25.62802 | -269.3494 | -22.80133 | -22.50145
-270.6003 | -41.39482 | -41.58559 | -270.6039 | -42.86884 | -43.06257 | -270.6015 | -43.47489 | -43.77226 | -270.6045 | -41.11149 | -42.3369 | -270.6125 | -37.80162 | -36.87933 | -270.5975 | -28.01161 | -27.99032 | -270.5988 | -30.52766 | -30.3403 | -270.5981 | -31.94524 | -31.82471 | -270.6009 | -30.5897 | -30.90438 | -270.5997 | -27.40058 | -25.64155 | -270.5959 | -22.82529 | -22.52402
-271.845 | -41.41142 | -41.60307 | -271.8445 | -42.87495 | -43.06957 | -271.8446 | -43.48684 | -43.78558 | -271.8463 | -41.14515 | -42.37617 | -271.8582 | -37.84147 | -36.91494 | -271.8441 | -28.01707 | -27.99568 | -271.8448 | -30.52492 | -30.33671 | -271.8427 | -31.9568 | -31.83571 | -271.8459 | -30.61849 | -30.93463 | -271.8423 | -27.4404 | -25.6733 | -271.839 | -22.84418 | -22.54153
-273.0863 | -41.42696 | -41.61949 | -273.0903 | -42.89058 | -43.0861 | -273.0878 | -43.50658 | -43.80669 | -273.0898 | -41.17624 | -42.4129 | -273.0993 | -37.87358 | -36.94282 | -273.0836 | -28.01854 | -27.99705 | -273.0874 | -30.50013 | -30.31105 | -273.0852 | -31.96431 | -31.84267 | -273.0836 | -30.64593 | -30.9635 | -273.0829 | -27.467 | -25.69183 | -273.0847 | -22.8694 | -22.56536
-274.3374 | -41.42924 | -41.62264 | -274.341 | -42.90235 | -43.09876 | -274.3398 | -43.51869 | -43.82017 | -274.339 | -41.22067 | -42.46299 | -274.3471 | -37.91016 | -36.97515 | -274.3357 | -28.01832 | -27.99673 | -274.3384 | -30.50831 | -30.31836 | -274.3352 | -31.97741 | -31.85521 | -274.3341 | -30.66983 | -30.98886 | -274.3394 | -27.495 | -25.71167 | -274.334 | -22.89193 | -22.5865
-275.5835 | -41.43375 | -41.62803 | -275.585 | -42.91013 | -43.10743 | -275.5875 | -43.53129 | -43.83414 | -275.5861 | -41.25555 | -42.50351 | -275.6003 | -37.94124 | -37.00195 | -275.5863 | -28.02051 | -27.99882 | -275.5835 | -30.54298 | -30.35217 | -275.582 | -31.99132 | -31.86857 | -275.5826 | -30.6893 | -31.00978 | -275.5855 | -27.51939 | -25.72795 | -275.5811 | -22.91789 | -22.61107
-276.8358 | -41.44316 | -41.63833 | -276.8364 | -42.91547 | -43.11367 | -276.8349 | -43.54822 | -43.85244 | -276.8341 | -41.28642 | -42.54003 | -276.8476 | -37.98491 | -37.04137 | -276.8305 | -28.02937 | -28.00759 | -276.8292 | -30.54516 | -30.35349 | -276.8331 | -32.00058 | -31.87727 | -276.8333 | -30.72513 | -31.04706 | -276.8321 | -27.54355 | -25.744 | -276.8299 | -22.93618 | -22.62797
-278.0827 | -41.44853 | -41.64457 | -278.0846 | -42.93307 | -43.13217 | -278.0833 | -43.55475 | -43.86034 | -278.0882 | -41.3102 | -42.56949 | -278.0965 | -38.02807 | -37.08028 | -278.084 | -28.04076 | -28.01888 | -278.082 | -30.55194 | -30.35941 | -278.0842 | -32.00728 | -31.88342 | -278.083 | -30.75149 | -31.07488 | -278.0824 | -27.56749 | -25.75982 | -278.0794 | -22.95983 | -22.65023
-279.3306 | -41.44329 | -41.64022 | -279.3333 | -42.94909 | -43.14908 | -279.3317 | -43.58027 | -43.88724 | -279.3315 | -41.35024 | -42.61516 | -279.3426 | -38.0624 | -37.11036 | -279.3291 | -28.04115 | -28.01917 | -279.3324 | -30.55283 | -30.35942 | -279.3295 | -32.01779 | -31.89337 | -279.3289 | -30.78201 | -31.10684 | -279.3266 | -27.59024 | -25.77448 | -279.3299 | -22.98231 | -22.67132
-280.5736 | -41.46216 | -41.65997 | -280.5745 | -42.95689 | -43.15777 | -280.5769 | -43.59355 | -43.90188 | -280.576 | -41.38405 | -42.65461 | -280.5879 | -38.10565 | -37.14937 | -280.5731 | -28.04426 | -28.02219 | -280.573 | -30.55074 | -30.35648 | -280.574 | -32.02987 | -31.90489 | -280.5751 | -30.80651 | -31.1328 | -280.5738 | -27.62347 | -25.79961 | -280.5694 | -23.00663 | -22.69425
-281.8269 | -41.4808 | -41.67949 | -281.827 | -42.96947 | -43.17124 | -281.8289 | -43.59873 | -43.90844 | -281.8279 | -41.42404 | -42.70026 | -281.8377 | -38.12976 | -37.16922 | -281.8233 | -28.05599 | -28.03381 | -281.8248 | -30.56024 | -30.36511 | -281.8252 | -32.04184 | -31.91631 | -281.8251 | -30.83642 | -31.16416 | -281.8231 | -27.64885 | -25.81687 | -281.8225 | -23.02886 | -22.7151
-283.0724 | -41.48225 | -41.68182 | -283.0745 | -42.98462 | -43.18728 | -283.0768 | -43.61927 | -43.93036 | -283.0739 | -41.45365 | -42.73553 | -283.086 | -38.15584 | -37.19104 | -283.0687 | -28.05577 | -28.0335 | -283.0713 | -30.56769 | -30.3717 | -283.0714 | -32.05057 | -31.92448 | -283.0702 | -30.86363 | -31.19281 | -283.0719 | -27.66772 | -25.82762 | -283.0724 | -23.04638 | -22.73122
-284.3216 | -41.48795 | -41.68839 | -284.3228 | -42.99429 | -43.19785 | -284.3239 | -43.62355 | -43.936 | -284.3239 | -41.5052 | -42.79273 | -284.3327 | -38.19984 | -37.23079 | -284.3166 | -28.06332 | -28.04095 | -284.3163 | -30.57459 | -30.37774 | -284.3206 | -32.05628 | -31.92964 | -284.3187 | -30.88701 | -31.21765 | -284.3202 | -27.69016 | -25.84194 | -284.3177 | -23.06917 | -22.75262
-285.5689 | -41.48873 | -41.69005 | -285.5686 | -43.00373 | -43.20818 | -285.5685 | -43.6242 | -43.93802 | -285.5662 | -41.51949 | -42.81265 | -285.5808 | -38.2438 | -37.2705 | -285.564 | -28.06642 | -28.04395 | -285.5674 | -30.56433 | -30.36661 | -285.5646 | -32.0623 | -31.9351 | -285.5641 | -30.91967 | -31.25175 | -285.5645 | -27.71716 | -25.86085 | -285.561 | -23.08726 | -22.76933
-286.8161 | -41.50458 | -41.70679 | -286.8189 | -42.99695 | -43.20229 | -286.819 | -43.65285 | -43.96805 | -286.8165 | -41.55727 | -42.85609 | -286.8257 | -38.28067 | -37.30313 | -286.8148 | -28.07416 | -28.05159 | -286.816 | -30.57375 | -30.37516 | -286.8132 | -32.07907 | -31.95131 | -286.8138 | -30.94006 | -31.2736 | -286.8149 | -27.74323 | -25.8788 | -286.8111 | -23.11946 | -22.80014
-288.0547 | -41.51236 | -41.71544 | -288.0571 | -43.01735 | -43.22358 | -288.061 | -43.65791 | -43.97447 | -288.0565 | -41.59633 | -42.90076 | -288.0721 | -38.30642 | -37.32462 | -288.0545 | -28.0663 | -28.04363 | -288.0543 | -30.58594 | -30.3865 | -288.0545 | -32.08672 | -31.95841 | -288.0534 | -30.9599 | -31.29488 | -288.0544 | -27.77141 | -25.89891 | -288.0533 | -23.14169 | -22.82099
-289.3032 | -41.51689 | -41.72085 | -289.3025 | -43.03389 | -43.24102 | -289.3036 | -43.66453 | -43.98245 | -289.3039 | -41.62 | -42.93008 | -289.3127 | -38.34278 | -37.35676 | -289.2991 | -28.07908 | -28.05631 | -289.3005 | -30.61499 | -30.41469 | -289.3005 | -32.09765 | -31.96879 | -289.2983 | -30.98747 | -31.3239 | -289.2983 | -27.79744 | -25.91686 | -289.2983 | -23.15781 | -22.83572
-290.5488 | -41.52844 | -41.73327 | -290.5533 | -43.02805 | -43.23607 | -290.5483 | -43.69947 | -44.01877 | -290.5512 | -41.65322 | -42.96895 | -290.5646 | -38.39205 | -37.40177 | -290.5479 | -28.08795 | -28.06509 | -290.5508 | -30.59836 | -30.39719 | -290.5503 | -32.11395 | -31.98453 | -290.5505 | -31.01633 | -31.35422 | -290.5494 | -27.81831 | -25.9296 | -290.55 | -23.18816 | -22.86467
-291.803 | -41.53765 | -41.74337 | -291.8032 | -43.03847 | -43.24739 | -291.803 | -43.70096 | -44.02164 | -291.8027 | -41.67827 | -42.99967 | -291.817 | -38.42369 | -37.42913 | -291.7969 | -28.09007 | -28.06711 | -291.7996 | -30.62347 | -30.42144 | -291.7971 | -32.1166 | -31.98662 | -291.7994 | -31.03482 | -31.37416 | -291.7995 | -27.84353 | -25.94669 | -291.7974 | -23.20778 | -22.88291
-293.0513 | -41.55016 | -41.75676 | -293.0501 | -43.03691 | -43.24672 | -293.0545 | -43.70216 | -44.02421 | -293.0538 | -41.70764 | -43.0347 | -293.0648 | -38.45536 | -37.45655 | -293.0489 | -28.09509 | -28.07203 | -293.0494 | -30.62998 | -30.42708 | -293.0476 | -32.12973 | -31.99919 | -293.0521 | -31.05799 | -31.39879 | -293.0471 | -27.86971 | -25.96476 | -293.0458 | -23.23135 | -22.90508
-294.298 | -41.54145 | -41.74893 | -294.2982 | -43.05455 | -43.26525 | -294.3012 | -43.71735 | -44.04076 | -294.2982 | -41.74629 | -43.07899 | -294.3123 | -38.48058 | -37.47752 | -294.2945 | -28.10505 | -28.08189 | -294.2996 | -30.63221 | -30.42844 | -294.2952 | -32.13599 | -32.0049 | -294.3005 | -31.08613 | -31.42838 | -294.2966 | -27.89266 | -25.97959 | -294.2939 | -23.2514 | -22.92374
-295.5425 | -41.55382 | -41.76217 | -295.5426 | -43.06278 | -43.27437 | -295.5455 | -43.74173 | -44.06651 | -295.5434 | -41.76902 | -43.10736 | -295.5545 | -38.52838 | -37.52109 | -295.5417 | -28.101 | -28.07775 | -295.5397 | -30.65253 | -30.44791 | -295.5416 | -32.13887 | -32.00723 | -295.5409 | -31.11281 | -31.4565 | -295.5403 | -27.91639 | -25.99524 | -295.5375 | -23.26618 | -22.93714
-296.7854 | -41.5596 | -41.76883 | -296.7881 | -43.0706 | -43.28308 | -296.7903 | -43.74971 | -44.07586 | -296.7897 | -41.80227 | -43.14625 | -296.7983 | -38.559 | -37.54747 | -296.7864 | -28.10714 | -28.08379 | -296.7857 | -30.66459 | -30.4591 | -296.7841 | -32.15184 | -32.01965 | -296.783 | -31.13631 | -31.48145 | -296.7848 | -27.94011 | -26.01087 | -296.7806 | -23.29188 | -22.96146
-298.0355 | -41.57262 | -41.78273 | -298.0359 | -43.08171 | -43.29509 | -298.0355 | -43.76642 | -44.09394 | -298.0378 | -41.83069 | -43.18032 | -298.0448 | -38.59369 | -37.57791 | -298.0326 | -28.11541 | -28.09196 | -298.0335 | -30.60146 | -30.39511 | -298.0355 | -32.16385 | -32.0311 | -298.0322 | -31.15961 | -31.5062 | -298.0347 | -27.96275 | -26.02538 | -298.0291 | -23.31967 | -22.98785
-299.2864 | -41.57442 | -41.78541 | -299.288 | -43.08296 | -43.29724 | -299.2906 | -43.76749 | -44.09639 | -299.2886 | -41.86449 | -43.21979 | -299.2993 | -38.6174 | -37.59734 | -299.2846 | -28.1219 | -28.09835 | -299.2889 | -30.61832 | -30.4111 | -299.2863 | -32.17185 | -32.03854 | -299.2843 | -31.18305 | -31.53109 | -299.2861 | -27.98871 | -26.04321 | -299.283 | -23.34236 | -23.00915
-300.5351 | -41.57944 | -41.79131 | -300.5393 | -43.09491 | -43.31008 | -300.5386 | -43.77904 | -44.10931 | -300.5361 | -41.89407 | -43.25502 | -300.5521 | -38.65727 | -37.63295 | -300.536 | -28.12643 | -28.10278 | -300.5373 | -30.64301 | -30.43492 | -300.5348 | -32.18273 | -32.04887 | -300.5368 | -31.21069 | -31.56019 | -300.5334 | -28.00498 | -26.05137 | -300.5364 | -23.36017 | -23.02557
-301.7845 | -41.58475 | -41.7975 | -301.7832 | -43.10047 | -43.31653 | -301.7866 | -43.78913 | -44.12077 | -301.787 | -41.92167 | -43.28828 | -301.7962 | -38.69315 | -37.66458 | -301.7858 | -28.13065 | -28.1069 | -301.7849 | -30.64374 | -30.43479 | -301.7851 | -32.19273 | -32.05831 | -301.7828 | -31.23469 | -31.58564 | -301.7847 | -28.03316 | -26.07141 | -301.784 | -23.38237 | -23.04638
-303.0335 | -41.59635 | -41.80998 | -303.0329 | -43.11242 | -43.32937 | -303.0334 | -43.81104 | -44.14405 | -303.0341 | -41.94271 | -43.31497 | -303.0463 | -38.72127 | -37.68845 | -303.032 | -28.14163 | -28.11779 | -303.0319 | -30.65008 | -30.44027 | -303.0313 | -32.2023 | -32.06732 | -303.0338 | -31.25415 | -31.60656 | -303.0326 | -28.05902 | -26.08916 | -303.0288 | -23.40143 | -23.06405
-304.2776 | -41.60511 | -41.81962 | -304.2753 | -43.11669 | -43.33453 | -304.2799 | -43.81613 | -44.15051 | -304.2779 | -41.97687 | -43.35476 | -304.2875 | -38.76884 | -37.73178 | -304.2737 | -28.1427 | -28.11876 | -304.2743 | -30.66723 | -30.45656 | -304.2736 | -32.2027 | -32.06717 | -304.2745 | -31.27505 | -31.62889 | -304.2716 | -28.07863 | -26.10072 | -304.2706 | -23.42419 | -23.08543
-305.5263 | -41.61785 | -41.83325 | -305.5261 | -43.12522 | -43.34396 | -305.5298 | -43.81869 | -44.15445 | -305.5299 | -42.01751 | -43.40107 | -305.5385 | -38.80556 | -37.76424 | -305.5237 | -28.13984 | -28.1158 | -305.5225 | -30.6986 | -30.48707 | -305.5255 | -32.21237 | -32.07628 | -305.5234 | -31.30357 | -31.65887 | -305.5259 | -28.104 | -26.11793 | -305.5237 | -23.44368 | -23.10352
-306.7724 | -41.61965 | -41.83593 | -306.7734 | -43.13385 | -43.35349 | -306.7745 | -43.83113 | -44.16825 | -306.7735 | -42.04018 | -43.42937 | -306.7928 | -38.84116 | -37.79557 | -306.7729 | -28.13618 | -28.11204 | -306.774 | -30.69405 | -30.48165 | -306.7726 | -32.22609 | -32.08944 | -306.7731 | -31.32851 | -31.68526 | -306.768 | -28.12701 | -26.13287 | -306.7674 | -23.46762 | -23.12608
-308.0298 | -41.61982 | -41.83698 | -308.0311 | -43.14696 | -43.3675 | -308.0338 | -43.83829 | -44.1768 | -308.0315 | -42.06971 | -43.4646 | -308.0438 | -38.86893 | -37.81907 | -308.0296 | -28.14197 | -28.11773 | -308.0284 | -30.67494 | -30.46167 | -308.0314 | -32.23211 | -32.0949 | -308.0298 | -31.34829 | -31.7065 | -308.0278 | -28.1551 | -26.15277 | -308.0262 | -23.48177 | -23.13883
-309.2784 | -41.64347 | -41.86151 | -309.2794 | -43.14749 | -43.36892 | -309.2822 | -43.85673 | -44.19661 | -309.2765 | -42.09629 | -43.49682 | -309.29 | -38.89805 | -37.84395 | -309.2766 | -28.15576 | -28.13143 | -309.2799 | -30.67304 | -30.4589 | -309.2779 | -32.24054 | -32.10278 | -309.2728 | -31.36865 | -31.72831 | -309.2773 | -28.17048 | -26.16002 | -309.2741 | -23.50184 | -23.15751
-310.5233 | -41.63711 | -41.85603 | -310.5219 | -43.15127 | -43.37359 | -310.5254 | -43.85973 | -44.20097 | -310.524 | -42.11495 | -43.52112 | -310.5358 | -38.92749 | -37.86914 | -310.5219 | -28.15403 | -28.1296 | -310.5226 | -30.68904 | -30.47404 | -310.5205 | -32.24512 | -32.1068 | -310.5222 | -31.38429 | -31.7454 | -310.5201 | -28.19351 | -26.17497 | -310.5185 | -23.5272 | -23.18149
-311.7655 | -41.64718 | -41.86697 | -311.7694 | -43.16129 | -43.3845 | -311.7685 | -43.87235 | -44.21496 | -311.7694 | -42.14451 | -43.55632 | -311.7799 | -38.94885 | -37.88626 | -311.7663 | -28.16095 | -28.13642 | -311.7672 | -30.72314 | -30.50728 | -311.7675 | -32.2438 | -32.10493 | -311.7633 | -31.40255 | -31.76511 | -311.761 | -28.21314 | -26.18654 | -311.7617 | -23.54508 | -23.19797
-313.0119 | -41.65149 | -41.87216 | -313.0159 | -43.17233 | -43.39643 | -313.0143 | -43.87642 | -44.2204 | -313.0177 | -42.17627 | -43.59374 | -313.0285 | -39.00325 | -37.93641 | -313.0157 | -28.16168 | -28.13705 | -313.0142 | -30.73776 | -30.52104 | -313.0151 | -32.26377 | -32.12434 | -313.011 | -31.42961 | -31.79362 | -313.012 | -28.23796 | -26.20323 | -313.01 | -23.57167 | -23.22318
-314.2622 | -41.66496 | -41.88652 | -314.2623 | -43.17382 | -43.39881 | -314.2632 | -43.89405 | -44.23941 | -314.2599 | -42.21084 | -43.63393 | -314.2741 | -39.03389 | -37.9628 | -314.2602 | -28.16784 | -28.14311 | -314.2598 | -30.7394 | -30.52182 | -314.2619 | -32.27179 | -32.13181 | -314.2583 | -31.45256 | -31.81802 | -314.259 | -28.25871 | -26.21588 | -314.2551 | -23.58521 | -23.23533
-315.5134 | -41.65473 | -41.87716 | -315.5137 | -43.17816 | -43.40405 | -315.5161 | -43.91189 | -44.25862 | -315.514 | -42.23698 | -43.66575 | -315.5238 | -39.07371 | -37.99836 | -315.5085 | -28.17126 | -28.14643 | -315.5098 | -30.69466 | -30.47621 | -315.5111 | -32.2773 | -32.13677 | -315.5105 | -31.47611 | -31.84302 | -315.5114 | -28.2825 | -26.23152 | -315.507 | -23.60988 | -23.25861
-316.7592 | -41.66405 | -41.88737 | -316.7618 | -43.1912 | -43.41798 | -316.7621 | -43.92102 | -44.26912 | -316.7601 | -42.26102 | -43.69543 | -316.7713 | -39.09842 | -38.01881 | -316.756 | -28.17411 | -28.14919 | -316.7585 | -30.73352 | -30.5142 | -316.7542 | -32.291 | -32.14991 | -316.7555 | -31.5024 | -31.87076 | -316.7612 | -28.30259 | -26.24349 | -316.757 | -23.63573 | -23.28307
-318.0089 | -41.66898 | -41.89318 | -318.0084 | -43.18711 | -43.41479 | -318.0123 | -43.92795 | -44.27742 | -318.0115 | -42.28318 | -43.72326 | -318.0204 | -39.13333 | -38.04947 | -318.0058 | -28.17857 | -28.15355 | -318.0075 | -30.73804 | -30.51786 | -318.0056 | -32.29861 | -32.15696 | -318.0075 | -31.52398 | -31.8938 | -318.0073 | -28.32695 | -26.25975 | -318.0066 | -23.6578 | -23.30375
-319.2532 | -41.67893 | -41.904 | -319.2565 | -43.20336 | -43.43193 | -319.2564 | -43.92602 | -44.27686 | -319.2525 | -42.31164 | -43.75734 | -319.2677 | -39.16265 | -38.07454 | -319.2522 | -28.18771 | -28.16259 | -319.256 | -30.76495 | -30.54391 | -319.2533 | -32.29886 | -32.15666 | -319.2526 | -31.54724 | -31.91851 | -319.2532 | -28.34791 | -26.27261 | -319.2488 | -23.67358 | -23.31814
-320.4936 | -41.68251 | -41.90846 | -320.4971 | -43.22264 | -43.45209 | -320.4961 | -43.94798 | -44.30019 | -320.4946 | -42.33413 | -43.78545 | -320.5066 | -39.197 | -38.10467 | -320.4948 | -28.19585 | -28.17063 | -320.4966 | -30.76967 | -30.54776 | -320.4947 | -32.30585 | -32.16309 | -320.4923 | -31.56629 | -31.939 | -320.4944 | -28.37418 | -26.29081 | -320.4907 | -23.69761 | -23.34079
-321.7425 | -41.68104 | -41.90786 | -321.7462 | -43.22695 | -43.4573 | -321.7455 | -43.95367 | -44.30725 | -321.7395 | -42.36953 | -43.82649 | -321.7549 | -39.23195 | -38.13536 | -321.7425 | -28.19906 | -28.17374 | -321.7436 | -30.74158 | -30.51881 | -321.7423 | -32.32093 | -32.17762 | -321.7413 | -31.58755 | -31.96171 | -321.742 | -28.39464 | -26.30316 | -321.7398 | -23.72144 | -23.36323
-322.9912 | -41.69475 | -41.92245 | -322.9951 | -43.22865 | -43.4599 | -322.994 | -43.95713 | -44.31208 | -322.9926 | -42.40404 | -43.86667 | -323.0041 | -39.26195 | -38.1611 | -322.9891 | -28.19532 | -28.1699 | -322.992 | -30.74157 | -30.51794 | -322.9894 | -32.32867 | -32.1848 | -322.9945 | -31.60163 | -31.97725 | -322.9882 | -28.41693 | -26.31735 | -322.9863 | -23.7408 | -23.3812
-324.2414 | -41.7012 | -41.92979 | -324.2426 | -43.23371 | -43.46585 | -324.2411 | -43.96722 | -44.32354 | -324.2405 | -42.41618 | -43.88447 | -324.2508 | -39.29762 | -38.19252 | -324.237 | -28.20124 | -28.17572 | -324.2392 | -30.7585 | -30.53401 | -324.2376 | -32.33393 | -32.18951 | -324.2364 | -31.62523 | -32.00229 | -324.2353 | -28.43612 | -26.32843 | -324.236 | -23.75927 | -23.39828
-325.4922 | -41.69205 | -41.92152 | -325.4927 | -43.24295 | -43.47598 | -325.4924 | -43.97289 | -44.33059 | -325.4909 | -42.43627 | -43.91022 | -325.5025 | -39.3246 | -38.21524 | -325.4896 | -28.20267 | -28.17706 | -325.4894 | -30.77527 | -30.54991 | -325.4882 | -32.34152 | -32.19654 | -325.4906 | -31.6477 | -32.02622 | -325.4904 | -28.45925 | -26.3434 | -325.4867 | -23.77806 | -23.41568
-326.7354 | -41.70031 | -41.93066 | -326.7337 | -43.25209 | -43.48601 | -326.7352 | -43.98331 | -44.34237 | -326.7324 | -42.46182 | -43.94139 | -326.7454 | -39.358 | -38.2444 | -326.7292 | -28.20846 | -28.18275 | -326.7335 | -30.77777 | -30.55155 | -326.7338 | -32.34676 | -32.20122 | -326.7326 | -31.66965 | -32.04962 | -326.7319 | -28.47728 | -26.35337 | -326.7309 | -23.7994 | -23.43564
-327.9789 | -41.71756 | -41.94879 | -327.9772 | -43.26649 | -43.5013 | -327.9787 | -43.99813 | -44.35855 | -327.9765 | -42.48775 | -43.97295 | -327.9867 | -39.39687 | -38.27904 | -327.9733 | -28.20956 | -28.18376 | -327.9757 | -30.74034 | -30.51326 | -327.9759 | -32.35513 | -32.20904 | -327.9768 | -31.68852 | -32.06993 | -327.9745 | -28.50218 | -26.37018 | -327.9727 | -23.82219 | -23.45704
-329.2235 | -41.72296 | -41.95506 | -329.2249 | -43.27418 | -43.50989 | -329.2303 | -44.00502 | -44.36682 | -329.2256 | -42.51644 | -44.0073 | -329.2373 | -39.41895 | -38.29685 | -329.2248 | -28.2149 | -28.189 | -329.2267 | -30.77261 | -30.54467 | -329.2218 | -32.36559 | -32.21895 | -329.2238 | -31.71065 | -32.09351 | -329.226 | -28.5352 | -26.39507 | -329.2252 | -23.83863 | -23.47209
-330.4777 | -41.72842 | -41.9614 | -330.4771 | -43.26793 | -43.50453 | -330.4779 | -44.00573 | -44.3689 | -330.4746 | -42.55338 | -44.0499 | -330.4879 | -39.45469 | -38.32834 | -330.4713 | -28.22084 | -28.19484 | -330.4735 | -30.78832 | -30.55951 | -330.4697 | -32.37547 | -32.22827 | -330.4745 | -31.73824 | -32.12255 | -330.4746 | -28.55118 | -26.40294 | -330.4726 | -23.86545 | -23.49752
-331.7343 | -41.7246 | -41.95847 | -331.7299 | -43.27265 | -43.51015 | -331.7315 | -44.00833 | -44.37288 | -331.7276 | -42.56944 | -44.07163 | -331.7419 | -39.48936 | -38.35874 | -331.7256 | -28.22458 | -28.19848 | -331.7302 | -30.79048 | -30.56079 | -331.7275 | -32.38271 | -32.23495 | -331.7276 | -31.7567 | -32.14247 | -331.7272 | -28.56871 | -26.41233 | -331.7288 | -23.88086 | -23.51153
-332.978 | -41.73129 | -41.96604 | -332.9754 | -43.28798 | -43.52637 | -332.9756 | -44.03429 | -44.40021 | -332.9765 | -42.59125 | -44.0991 | -332.9896 | -39.52858 | -38.3937 | -332.9742 | -28.22696 | -28.20076 | -332.978 | -30.79077 | -30.56022 | -332.9776 | -32.38759 | -32.23927 | -332.9771 | -31.77041 | -32.15764 | -332.9757 | -28.58764 | -26.42314 | -332.9734 | -23.90209 | -23.53137
-334.2243 | -41.73889 | -41.97452 | -334.2257 | -43.28682 | -43.5261 | -334.2262 | -44.04096 | -44.40826 | -334.2239 | -42.60505 | -44.11855 | -334.2369 | -39.55944 | -38.42031 | -334.2206 | -28.2321 | -28.2058 | -334.226 | -30.79225 | -30.56084 | -334.2226 | -32.39101 | -32.24214 | -334.2237 | -31.78634 | -32.17502 | -334.2239 | -28.61107 | -26.43846 | -334.2211 | -23.92183 | -23.54973
-335.4661 | -41.75082 | -41.98732 | -335.4688 | -43.28638 | -43.52656 | -335.4675 | -44.04029 | -44.40895 | -335.4697 | -42.62676 | -44.1459 | -335.479 | -39.58142 | -38.43805 | -335.4627 | -28.23116 | -28.20477 | -335.4656 | -30.80084 | -30.56857 | -335.4641 | -32.40032 | -32.2509 | -335.4645 | -31.80412 | -32.19424 | -335.4626 | -28.62855 | -26.44788 | -335.4641 | -23.94442 | -23.57093
-336.714 | -41.76271 | -42.00009 | -336.71 | -43.30231 | -43.54337 | -336.7122 | -44.04764 | -44.41766 | -336.7114 | -42.66878 | -44.19354 | -336.723 | -39.60576 | -38.45816 | -336.7072 | -28.23556 | -28.20907 | -336.7107 | -30.81887 | -30.58575 | -336.707 | -32.40867 | -32.25869 | -336.7093 | -31.82998 | -32.22155 | -336.7086 | -28.64997 | -26.4612 | -336.7093 | -23.9639 | -23.58902
-337.9603 | -41.76022 | -41.99848 | -337.964 | -43.3106 | -43.55256 | -337.9626 | -44.03993 | -44.41133 | -337.9634 | -42.68822 | -44.21865 | -337.9721 | -39.64593 | -38.49407 | -337.9583 | -28.24061 | -28.21401 | -337.9631 | -30.82195 | -30.58796 | -337.9612 | -32.41676 | -32.26622 | -337.9595 | -31.85645 | -32.24947 | -337.9623 | -28.67182 | -26.4749 | -337.9575 | -23.98646 | -23.6102
-339.2088 | -41.77395 | -42.01309 | -339.209 | -43.32335 | -43.5662 | -339.2102 | -44.06167 | -44.43444 | -339.2112 | -42.71365 | -44.24974 | -339.221 | -39.67178 | -38.51567 | -339.2064 | -28.23706 | -28.21037 | -339.2085 | -30.82994 | -30.59508 | -339.2065 | -32.41723 | -32.26614 | -339.2069 | -31.88113 | -32.27561 | -339.2062 | -28.69248 | -26.48748 | -339.2046 | -24.00978 | -23.63212
-340.4587 | -41.76709 | -42.00711 | -340.459 | -43.31498 | -43.55873 | -340.4581 | -44.07633 | -44.45047 | -340.4569 | -42.73202 | -44.27374 | -340.4683 | -39.71029 | -38.54992 | -340.4541 | -28.2379 | -28.21111 | -340.4545 | -30.84234 | -30.60662 | -340.4538 | -32.42135 | -32.2697 | -340.4545 | -31.8922 | -32.28812 | -340.4536 | -28.71361 | -26.50049 | -340.4546 | -24.02875 | -23.64971
-341.7056 | -41.78129 | -42.02219 | -341.7048 | -43.32175 | -43.56639 | -341.7074 | -44.08515 | -44.46066 | -341.7057 | -42.74962 | -44.297 | -341.7174 | -39.74075 | -38.57612 | -341.7027 | -28.24445 | -28.21756 | -341.7063 | -30.82276 | -30.58617 | -341.7028 | -32.43262 | -32.28042 | -341.7045 | -31.91209 | -32.30946 | -341.7019 | -28.73477 | -26.51354 | -341.7006 | -24.04791 | -23.66748
-342.9488 | -41.78436 | -42.02614 | -342.9484 | -43.32296 | -43.5685 | -342.9514 | -44.08556 | -44.46244 | -342.9485 | -42.7712 | -44.32421 | -342.9619 | -39.77818 | -38.60932 | -342.9463 | -28.25146 | -28.22447 | -342.9484 | -30.79673 | -30.55928 | -342.9436 | -32.4354 | -32.28264 | -342.946 | -31.92652 | -32.32534 | -342.9465 | -28.75464 | -26.52532 | -342.9444 | -24.06648 | -23.68467
-344.1989 | -41.78244 | -42.02509 | -344.1961 | -43.32251 | -43.56893 | -344.1981 | -44.10289 | -44.48114 | -344.1969 | -42.79549 | -44.35415 | -344.2079 | -39.79716 | -38.62405 | -344.19 | -28.25686 | -28.22977 | -344.1969 | -30.83051 | -30.59219 | -344.1922 | -32.44091 | -32.2876 | -344.1945 | -31.95135 | -32.35162 | -344.1952 | -28.77349 | -26.53606 | -344.192 | -24.08667 | -23.70346
-345.4424 | -41.79782 | -42.04135 | -345.4438 | -43.32607 | -43.57339 | -345.4414 | -44.1054 | -44.48502 | -345.4435 | -42.82558 | -44.38989 | -345.456 | -39.83238 | -38.65502 | -345.4393 | -28.25872 | -28.23154 | -345.4429 | -30.84287 | -30.60369 | -345.4403 | -32.4554 | -32.30153 | -345.4415 | -31.96901 | -32.37073 | -345.4412 | -28.79475 | -26.54922 | -345.438 | -24.10246 | -23.71787
-346.6916 | -41.80302 | -42.04743 | -346.6944 | -43.34713 | -43.59534 | -346.6924 | -44.10804 | -44.48903 | -346.6909 | -42.84393 | -44.41388 | -346.7049 | -39.86838 | -38.68676 | -346.6919 | -28.26523 | -28.23795 | -346.6909 | -30.84621 | -30.60617 | -346.6942 | -32.46412 | -32.3097 | -346.6913 | -31.99072 | -32.39389 | -346.6903 | -28.81182 | -26.55817 | -346.6879 | -24.1307 | -23.74471
-347.9396 | -41.79216 | -42.03746 | -347.9411 | -43.35471 | -43.60382 | -347.9429 | -44.10973 | -44.49209 | -347.939 | -42.85905 | -44.43466 | -347.9515 | -39.89216 | -38.70629 | -347.9328 | -28.26037 | -28.233 | -347.9409 | -30.8513 | -30.61039 | -347.9378 | -32.46282 | -32.30784 | -347.9369 | -32.00802 | -32.41265 | -347.9374 | -28.83778 | -26.57602 | -347.933 | -24.1537 | -23.76633
-349.1875 | -41.79715 | -42.04332 | -349.189 | -43.36224 | -43.61224 | -349.1883 | -44.11935 | -44.50308 | -349.1868 | -42.87831 | -44.45957 | -349.2006 | -39.92551 | -38.73538 | -349.1813 | -28.26783 | -28.24035 | -349.1864 | -30.85362 | -30.61185 | -349.1884 | -32.47553 | -32.31999 | -349.1885 | -32.02441 | -32.43049 | -349.185 | -28.8569 | -26.58703 | -349.1816 | -24.17003 | -23.78127
-350.4327 | -41.80944 | -42.05649 | -350.4341 | -43.3636 | -43.61449 | -350.4353 | -44.13218 | -44.51729 | -350.4345 | -42.91471 | -44.50162 | -350.4454 | -39.94178 | -38.74741 | -350.4324 | -28.27125 | -28.24367 | -350.432 | -30.86278 | -30.62015 | -350.436 | -32.47866 | -32.32257 | -350.4332 | -32.03757 | -32.44509 | -350.4349 | -28.87684 | -26.59884 | -350.4276 | -24.18766 | -23.79751
-351.6753 | -41.81416 | -42.06209 | -351.6756 | -43.37176 | -43.62354 | -351.677 | -44.14076 | -44.52723 | -351.6771 | -42.94004 | -44.53257 | -351.6923 | -39.97056 | -38.77194 | -351.6747 | -28.27501 | -28.24734 | -351.6768 | -30.87917 | -30.63568 | -351.6767 | -32.48362 | -32.32697 | -351.6763 | -32.05411 | -32.46308 | -351.6762 | -28.89896 | -26.61289 | -351.6721 | -24.20707 | -23.81554
-352.9231 | -41.82205 | -42.07086 | -352.9279 | -43.38502 | -43.63769 | -352.9235 | -44.14064 | -44.52848 | -352.9248 | -42.95776 | -44.55595 | -352.9302 | -40.01956 | -38.81672 | -352.9163 | -28.27791 | -28.25014 | -352.9245 | -30.87219 | -30.62783 | -352.9219 | -32.48786 | -32.33066 | -352.9246 | -32.07267 | -32.4831 | -352.923 | -28.92111 | -26.62694 | -352.9201 | -24.22212 | -23.82919
-354.1709 | -41.82627 | -42.07596 | -354.177 | -43.38378 | -43.63735 | -354.1711 | -44.16044 | -44.54965 | -354.1759 | -42.97931 | -44.58316 | -354.1776 | -40.05395 | -38.84685 | -354.1708 | -28.28165 | -28.25378 | -354.1728 | -30.86954 | -30.62432 | -354.1713 | -32.49437 | -32.33661 | -354.1759 | -32.09015 | -32.50203 | -354.1714 | -28.93738 | -26.63509 | -354.1686 | -24.2454 | -23.85109
-355.422 | -41.82524 | -42.07581 | -355.4239 | -43.39716 | -43.65163 | -355.4265 | -44.15891 | -44.5495 | -355.4225 | -43.00267 | -44.61217 | -355.427 | -40.09498 | -38.88363 | -355.4189 | -28.28777 | -28.2598 | -355.4234 | -30.87333 | -30.62725 | -355.4192 | -32.50033 | -32.34202 | -355.423 | -32.1119 | -32.52523 | -355.4232 | -28.95901 | -26.64858 | -355.416 | -24.26994 | -23.87424
-356.6737 | -41.83244 | -42.08389 | -356.674 | -43.3886 | -43.64396 | -356.6748 | -44.16347 | -44.55543 | -356.6724 | -43.02693 | -44.64208 | -356.6753 | -40.12791 | -38.91231 | -356.6679 | -28.28657 | -28.25851 | -356.6702 | -30.89202 | -30.64507 | -356.6761 | -32.50596 | -32.34708 | -356.6733 | -32.12579 | -32.54058 | -356.672 | -28.98217 | -26.66363 | -356.668 | -24.28604 | -23.88894
-357.9112 | -41.83656 | -42.08889 | -357.9129 | -43.39867 | -43.65492 | -357.9175 | -44.16916 | -44.56249 | -357.9129 | -43.04358 | -44.66435 | -357.9154 | -40.15751 | -38.93768 | -357.9141 | -28.28943 | -28.26127 | -357.9148 | -30.8858 | -30.63799 | -357.9177 | -32.51718 | -32.35776 | -357.9127 | -32.1451 | -32.56132 | -357.9116 | -28.99893 | -26.67233 | -357.9103 | -24.31031 | -23.91183
-359.1675 | -41.83767 | -42.09088 | -359.1711 | -43.40742 | -43.66456 | -359.17 | -44.18615 | -44.58085 | -359.1694 | -43.05084 | -44.6773 | -359.1701 | -40.18498 | -38.96088 | -359.167 | -28.29694 | -28.26868 | -359.1657 | -30.90421 | -30.65554 | -359.1705 | -32.52306 | -32.36308 | -359.1669 | -32.16078 | -32.57846 | -359.1657 | -29.01417 | -26.67942 | -359.1642 | -24.3296 | -23.92973
-360.4177 | -41.8374 | -42.09149 | -360.4163 | -43.40642 | -43.66446 | -360.4151 | -44.18935 | -44.58542 | -360.419 | -43.07558 | -44.7077 | -360.4145 | -40.21373 | -38.98538 | -360.4123 | -28.29651 | -28.26815 | -360.4146 | -30.88219 | -30.63265 | -360.4187 | -32.52792 | -32.36738 | -360.4172 | -32.17576 | -32.5949 | -360.4135 | -29.0319 | -26.68904 | -360.4116 | -24.34819 | -23.94692
-361.6629 | -41.85135 | -42.10632 | -361.6647 | -43.41622 | -43.67515 | -361.6641 | -44.19202 | -44.58946 | -361.661 | -43.09985 | -44.7376 | -361.6609 | -40.23265 | -39.00006 | -361.6565 | -28.29718 | -28.26872 | -361.6628 | -30.89531 | -30.6449 | -361.6609 | -32.53215 | -32.37105 | -361.6606 | -32.19863 | -32.61921 | -361.6595 | -29.05726 | -26.7063 | -361.6554 | -24.36581 | -23.96316
-362.9144 | -41.85971 | -42.11556 | -362.9171 | -43.4174 | -43.67723 | -362.913 | -44.20356 | -44.60238 | -362.9168 | -43.11509 | -44.75852 | -362.9133 | -40.27224 | -39.03537 | -362.9099 | -28.30038 | -28.27183 | -362.9154 | -30.89826 | -30.64698 | -362.9132 | -32.53631 | -32.37466 | -362.9132 | -32.21799 | -32.64003 | -362.915 | -29.07655 | -26.71743 | -362.9046 | -24.39019 | -23.98615
-364.1629 | -41.86904 | -42.12577 | -364.1622 | -43.42253 | -43.68325 | -364.1627 | -44.21758 | -44.61777 | -364.1626 | -43.13384 | -44.78291 | -364.1666 | -40.28962 | -39.04848 | -364.1579 | -28.30243 | -28.27378 | -364.1598 | -30.90125 | -30.64911 | -364.1619 | -32.54027 | -32.37807 | -364.1592 | -32.23553 | -32.65902 | -364.1617 | -29.09378 | -26.72655 | -364.1546 | -24.41169 | -24.00626
-365.4085 | -41.87504 | -42.13265 | -365.4114 | -43.42638 | -43.688 | -365.4113 | -44.22711 | -44.62867 | -365.4121 | -43.16087 | -44.8156 | -365.4093 | -40.32567 | -39.0803 | -365.403 | -28.30733 | -28.27858 | -365.4086 | -30.91533 | -30.66233 | -365.4095 | -32.54271 | -32.37995 | -365.4072 | -32.25263 | -32.67757 | -365.4047 | -29.11778 | -26.74247 | -365.4025 | -24.42893 | -24.0221
-366.6531 | -41.8688 | -42.12729 | -366.6545 | -43.43549 | -43.69799 | -366.651 | -44.22216 | -44.62509 | -366.6538 | -43.18065 | -44.84101 | -366.6549 | -40.35298 | -39.10337 | -366.6476 | -28.30403 | -28.27518 | -366.6514 | -30.84247 | -30.58861 | -366.6509 | -32.55065 | -32.38733 | -366.6538 | -32.27055 | -32.69694 | -366.6508 | -29.13449 | -26.75108 | -366.645 | -24.45084 | -24.04264
-367.8947 | -41.87044 | -42.1298 | -367.8972 | -43.43522 | -43.69861 | -367.8972 | -44.23547 | -44.63977 | -367.8956 | -43.19555 | -44.86152 | -367.8965 | -40.38024 | -39.12639 | -367.8922 | -28.31101 | -28.28206 | -367.8951 | -30.84805 | -30.59333 | -367.895 | -32.55153 | -32.38766 | -367.8944 | -32.28368 | -32.71151 | -367.8939 | -29.14895 | -26.75746 | -367.8918 | -24.46916 | -24.05957
-369.1465 | -41.86615 | -42.12639 | -369.1466 | -43.43549 | -43.69978 | -369.1466 | -44.22838 | -44.63405 | -369.1483 | -43.20909 | -44.88074 | -369.1459 | -40.40789 | -39.14979 | -369.1399 | -28.31515 | -28.2861 | -369.1478 | -30.89016 | -30.63457 | -369.1441 | -32.5544 | -32.38997 | -369.1444 | -32.29491 | -32.7242 | -369.1451 | -29.16984 | -26.77022 | -369.1393 | -24.48969 | -24.0787
-370.3935 | -41.87913 | -42.14025 | -370.3969 | -43.44509 | -43.71027 | -370.3956 | -44.23955 | -44.64659 | -370.3966 | -43.22364 | -44.90094 | -370.3945 | -40.43865 | -39.17629 | -370.3912 | -28.31705 | -28.28791 | -370.3942 | -30.96635 | -30.7099 | -370.3952 | -32.56071 | -32.39572 | -370.3943 | -32.31487 | -32.74561 | -370.3933 | -29.19565 | -26.78792 | -370.3908 | -24.5086 | -24.09623
-371.6438 | -41.88755 | -42.14955 | -371.6472 | -43.45749 | -43.72357 | -371.6442 | -44.24805 | -44.65647 | -371.6442 | -43.25202 | -44.93497 | -371.6451 | -40.4642 | -39.19758 | -371.6413 | -28.3253 | -28.29605 | -371.642 | -31.04294 | -30.78562 | -371.6437 | -32.56655 | -32.40101 | -371.6426 | -32.32949 | -32.76168 | -371.641 | -29.21137 | -26.79552 | -371.6413 | -24.52989 | -24.11612
-372.8926 | -41.89171 | -42.1546 | -372.8926 | -43.46218 | -43.72915 | -372.8919 | -44.2486 | -44.65838 | -372.8942 | -43.26615 | -44.95476 | -372.8906 | -40.49265 | -39.22179 | -372.8903 | -28.33055 | -28.3012 | -372.8926 | -31.06198 | -30.80379 | -372.8909 | -32.57524 | -32.40914 | -372.8878 | -32.34525 | -32.77889 | -372.8889 | -29.22935 | -26.80539 | -372.8874 | -24.55018 | -24.13503
-374.1362 | -41.89584 | -42.1596 | -374.1366 | -43.46433 | -43.73219 | -374.1374 | -44.25407 | -44.66522 | -374.1368 | -43.28596 | -44.9802 | -374.1397 | -40.51944 | -39.24431 | -374.1338 | -28.33146 | -28.30202 | -374.1378 | -31.0358 | -30.77676 | -374.1368 | -32.58006 | -32.41341 | -374.1385 | -32.36686 | -32.80195 | -374.1281 | -29.24468 | -26.81267 | -374.1302 | -24.57063 | -24.15409
-375.378 | -41.90547 | -42.17011 | -375.3815 | -43.46989 | -43.73864 | -375.3813 | -44.27264 | -44.68516 | -375.3813 | -43.30031 | -45.00018 | -375.3798 | -40.55244 | -39.27309 | -375.3781 | -28.32942 | -28.29988 | -375.381 | -30.95733 | -30.69743 | -375.3796 | -32.58608 | -32.41887 | -375.3799 | -32.3784 | -32.81494 | -375.3792 | -29.2619 | -26.82176 | -375.3722 | -24.59121 | -24.17328
-376.6293 | -41.90049 | -42.16601 | -376.629 | -43.48265 | -43.7523 | -376.6319 | -44.28138 | -44.69528 | -376.6315 | -43.32118 | -45.02672 | -376.6325 | -40.57645 | -39.29283 | -376.6244 | -28.33555 | -28.30592 | -376.6285 | -30.91671 | -30.65594 | -376.6317 | -32.58683 | -32.41907 | -376.6271 | -32.39292 | -32.8309 | -376.6279 | -29.28532 | -26.83705 | -376.6222 | -24.61188 | -24.19257
-377.8786 | -41.90289 | -42.16929 | -377.8773 | -43.48213 | -43.75267 | -377.8786 | -44.27305 | -44.68832 | -377.8764 | -43.33835 | -45.04952 | -377.8786 | -40.5974 | -39.30953 | -377.8727 | -28.33777 | -28.30804 | -377.8764 | -30.93472 | -30.67309 | -377.8753 | -32.59147 | -32.42315 | -377.8764 | -32.40924 | -32.84868 | -377.8755 | -29.30321 | -26.84684 | -377.8737 | -24.63404 | -24.21334
-379.1161 | -41.90596 | -42.17324 | -379.12 | -43.48316 | -43.75459203 | -379.1134 | -44.2868 | -44.70342 | -379.1196 | -43.36471 | -45.08151 | -379.1184 | -40.62458 | -39.33249 | -379.1154 | -28.33942 | -28.30959 | -379.1145 | -30.92461 | -30.66212 | -379.1186 | -32.60116 | -32.4323 | -379.1174 | -32.42154 | -32.86242 | -379.1148 | -29.32363 | -26.8592 | -379.1147 | -24.65394 | -24.23185
-380.3653 | -41.91209 | -42.18025 | -380.3668 | -43.49656 | -43.76888 | -380.3661 | -44.29062 | -44.70862 | -380.3682 | -43.37278 | -45.09524 | -380.3678 | -40.66553 | -39.36918 | -380.3617 | -28.34377 | -28.31384 | -380.3648 | -30.93925 | -30.6759 | -380.3661 | -32.60813 | -32.4387 | -380.3649 | -32.43367 | -32.876 | -380.3632 | -29.34482 | -26.87228 | -380.3618 | -24.67034 | -24.24687
-381.6129 | -41.91056 | -42.1796 | -381.6154 | -43.49164 | -43.76485 | -381.6137 | -44.29756 | -44.71693 | -381.6133 | -43.3976 | -45.1257 | -381.6134 | -40.6952 | -39.3946 | -381.6088 | -28.34364 | -28.31361 | -381.6117 | -30.97259 | -30.70838 | -381.6084 | -32.61455 | -32.44457 | -381.612 | -32.45208 | -32.89586 | -381.6116 | -29.36134 | -26.88068 | -381.6064 | -24.68646 | -24.2616
-382.8601 | -41.92189 | -42.19181 | -382.8612 | -43.49755 | -43.77165 | -382.8605 | -44.30264 | -44.72337 | -382.8604 | -43.41949 | -45.15323 | -382.858 | -40.71395 | -39.40911 | -382.8572 | -28.34482 | -28.3147 | -382.8596 | -30.96754 | -30.70246 | -382.8557 | -32.62113 | -32.4506 | -382.8612 | -32.46854 | -32.91378 | -382.858 | -29.37942 | -26.89066 | -382.856 | -24.70646 | -24.28021
-384.094 | -41.92549 | -42.19628 | -384.0963 | -43.50235 | -43.77734 | -384.0956 | -44.30985 | -44.73195 | -384.096 | -43.4318 | -45.17114 | -384.094 | -40.73773 | -39.42868 | -384.0955 | -28.34943 | -28.31921 | -384.0968 | -30.94451 | -30.67857 | -384.0975 | -32.62108 | -32.45 | -384.0981 | -32.48228 | -32.92895 | -384.0979 | -29.39702 | -26.9002 | -384.0946 | -24.73033 | -24.3027
-385.3524 | -41.92233 | -42.194 | -385.3565 | -43.51631 | -43.7922 | -385.355 | -44.31367 | -44.73715 | -385.3578 | -43.44142 | -45.18647 | -385.356 | -40.75616 | -39.44281 | -385.3492 | -28.35127 | -28.32094 | -385.3544 | -30.94389 | -30.67708 | -385.3499 | -32.62677 | -32.45512 | -385.3506 | -32.49755 | -32.94568 | -385.3502 | -29.4179 | -26.91294 | -385.3472 | -24.74944 | -24.32042
-386.6045 | -41.9286 | -42.20115 | -386.6026 | -43.51513 | -43.79191 | -386.6014 | -44.3084 | -44.73325 | -386.6015 | -43.46002 | -45.2107 | -386.6033 | -40.79702 | -39.47942 | -386.6018 | -28.35949 | -28.32907 | -386.6007 | -30.95594 | -30.68826 | -386.6018 | -32.6342 | -32.462 | -386.6041 | -32.51544 | -32.96503 | -386.5997 | -29.43343 | -26.92035 | -386.6013 | -24.77291 | -24.34248
-387.848 | -41.93995 | -42.21338 | -387.8483 | -43.50904 | -43.78671 | -387.8513 | -44.31411 | -44.74033 | -387.8514 | -43.48104 | -45.23738 | -387.8497 | -40.82211 | -39.50026 | -387.8471 | -28.36102 | -28.3305 | -387.8471 | -30.97624 | -30.70771 | -387.8462 | -32.63442 | -32.46166 | -387.8449 | -32.52805 | -32.97909 | -387.8474 | -29.45072 | -26.92952 | -387.8411 | -24.78954 | -24.35774
-389.1025 | -41.94671 | -42.22102 | -389.0995 | -43.51965 | -43.79823 | -389.1014 | -44.32862 | -44.75621 | -389.1005 | -43.49349 | -45.25549 | -389.1056 | -40.83989 | -39.51376 | -389.0957 | -28.36465 | -28.33403 | -389.0998 | -30.98369 | -30.71429 | -389.1004 | -32.63569 | -32.46238 | -389.0973 | -32.53997 | -32.99246 | -389.0969 | -29.46993 | -26.94061 | -389.0932 | -24.8104 | -24.37721
-390.3389 | -41.93913 | -42.21431 | -390.34 | -43.51813 | -43.79759 | -390.3395 | -44.33511 | -44.76407 | -390.3409 | -43.50805 | -45.27567 | -390.3409 | -40.86558 | -39.53524 | -390.3368 | -28.36848 | -28.33776 | -390.3384 | -30.99659 | -30.72633 | -390.3377 | -32.64628 | -32.47241 | -390.3372 | -32.55014 | -33.00407 | -390.3344 | -29.48322 | -26.94586 | -390.3314 | -24.83001 | -24.39543
-391.5825 | -41.94507 | -42.22114 | -391.5865 | -43.52802 | -43.80837 | -391.5828 | -44.3342 | -44.76452 | -391.5868 | -43.52998 | -45.30324 | -391.5886 | -40.89424 | -39.55964 | -391.5822 | -28.36875 | -28.33794 | -391.5827 | -30.96216 | -30.69104 | -391.5822 | -32.64629 | -32.47187 | -391.5842 | -32.56732 | -33.02271 | -391.5822 | -29.50092 | -26.95545 | -391.5778 | -24.84815 | -24.41218
-392.8374 | -41.94655 | -42.22349 | -392.8358 | -43.53316 | -43.81441 | -392.838 | -44.35507 | -44.78678 | -392.8357 | -43.53736 | -45.31628 | -392.8341 | -40.92129 | -39.58245 | -392.8297 | -28.37079 | -28.33988 | -392.833 | -30.99566 | -30.72368 | -392.8319 | -32.65525 | -32.48027 | -392.8345 | -32.58151 | -33.03834 | -392.8339 | -29.5226 | -26.96899 | -392.8255 | -24.86777 | -24.43042
-394.0853 | -41.94387 | -42.2217 | -394.0864 | -43.53007 | -43.81222 | -394.0877 | -44.36233 | -44.7954 | -394.0869 | -43.5552 | -45.33978 | -394.0875 | -40.94445 | -39.60134 | -394.0816 | -28.37267 | -28.34166 | -394.0853 | -30.998 | -30.72515 | -394.0799 | -32.65431 | -32.47877 | -394.0844 | -32.59564 | -33.05393 | -394.0856 | -29.53476 | -26.97301 | -394.0803 | -24.88664 | -24.44789
-395.3347 | -41.94805 | -42.22676 | -395.3383 | -43.53535 | -43.81839 | -395.335 | -44.35976 | -44.79421 | -395.3352 | -43.57675 | -45.36698 | -395.3373 | -40.96553 | -39.61816 | -395.3321 | -28.37258 | -28.34147 | -395.3328 | -30.98325 | -30.70953 | -395.3347 | -32.66196 | -32.48587 | -395.3352 | -32.61458 | -33.07432 | -395.3341 | -29.5574 | -26.98753 | -395.3339 | -24.904 | -24.46386
-396.5779 | -41.95896 | -42.23855 | -396.5828 | -43.54302 | -43.82695 | -396.5813 | -44.36147 | -44.79729 | -396.5787 | -43.60013 | -45.39599 | -396.5802 | -40.99658 | -39.64498 | -396.5776 | -28.37486 | -28.34366 | -396.5785 | -30.98879 | -30.71421 | -396.5771 | -32.66823 | -32.49158 | -396.58 | -32.62767 | -33.08886 | -396.5793 | -29.57466 | -26.9967 | -396.5777 | -24.9229 | -24.48137
-397.828 | -41.95684 | -42.2373 | -397.8288 | -43.53989 | -43.82471 | -397.8292 | -44.36625 | -44.80344 | -397.8297 | -43.60238 | -45.40391 | -397.8302 | -41.03215 | -39.67628 | -397.8274 | -28.38072 | -28.34941 | -397.8268 | -30.99744 | -30.72199 | -397.8269 | -32.67507 | -32.49786 | -397.827 | -32.63665 | -33.09929 | -397.827 | -29.5862 | -27.00013 | -397.8238 | -24.94324 | -24.50032
-399.0696 | -41.96558 | -42.24692 | -399.0743 | -43.54942 | -43.83513 | -399.0719 | -44.36524 | -44.80379 | -399.0705 | -43.6234 | -45.43055 | -399.0728 | -41.06042 | -39.70032 | -399.0684 | -28.38229 | -28.35089 | -399.0705 | -31.0104 | -30.7341 | -399.0737 | -32.67845 | -32.50069 | -399.0686 | -32.6496 | -33.11369 | -399.0701 | -29.6102 | -27.01605 | -399.0702 | -24.96033 | -24.51603
-400.317 | -41.96845 | -42.25068 | -400.3204 | -43.55347 | -43.84008 | -400.3192 | -44.37244 | -44.81236 | -400.3202 | -43.63853 | -45.45134 | -400.3185 | -41.07878 | -39.71444 | -400.3193 | -28.38514 | -28.35364 | -400.3168 | -31.0159 | -30.73873 | -400.319 | -32.68707 | -32.50876 | -400.3154 | -32.66313 | -33.12867 | -400.3158 | -29.62477 | -27.02252 | -400.3166 | -24.98836 | -24.54266
-401.5701 | -41.97785 | -42.26096 | -401.5717 | -43.55629 | -43.84379 | -401.5693 | -44.38265 | -44.82395 | -401.5698 | -43.6466 | -45.46507 | -401.5694 | -41.10642 | -39.73781 | -401.5671 | -28.38605 | -28.35445 | -401.5673 | -31.00891 | -30.73087 | -401.5697 | -32.68668 | -32.50781 | -401.5698 | -32.67754 | -33.14453 | -401.5689 | -29.6397 | -27.0293 | -401.563 | -25.01019 | -24.56311
-402.8154 | -41.97735 | -42.26133 | -402.8186 | -43.56031 | -43.8487 | -402.8144 | -44.38962 | -44.83228 | -402.8147 | -43.66371 | -45.48781 | -402.8165 | -41.12893 | -39.75607 | -402.8108 | -28.38968 | -28.35798 | -402.8119 | -30.9829 | -30.704 | -402.8151 | -32.69548 | -32.51606 | -402.8143 | -32.69733 | -33.16578 | -402.8133 | -29.65591 | -27.03742 | -402.8126 | -25.0306 | -24.58212
-404.0629 | -41.98267 | -42.26754 | -404.0687 | -43.57253 | -43.86182 | -404.0626 | -44.39793 | -44.84197 | -404.0655 | -43.6798 | -45.50957 | -404.0652 | -41.15638 | -39.77927 | -404.0646 | -28.39155 | -28.35975 | -404.0626 | -31.00172 | -30.72196 | -404.0644 | -32.70219 | -32.52221 | -404.0626 | -32.71128 | -33.18117 | -404.0628 | -29.67501 | -27.04841 | -404.0644 | -25.04857 | -24.5987
-405.3157 | -41.9878 | -42.27355 | -405.3178 | -43.57264 | -43.86282 | -405.3179 | -44.40129 | -44.84671 | -405.3151 | -43.69485 | -45.53028 | -405.3165 | -41.17984 | -39.79846 | -405.3114 | -28.39794 | -28.36605 | -405.315 | -31.01645 | -30.73582 | -405.3148 | -32.70438 | -32.52384 | -405.3137 | -32.72244 | -33.19379 | -405.3124 | -29.68961 | -27.05489 | -405.3104 | -25.06274 | -24.61148
-406.5542 | -41.98367 | -42.27029 | -406.5593 | -43.5752 | -43.86627 | -406.5545 | -44.40124 | -44.84801 | -406.5554 | -43.7128 | -45.55384 | -406.5569 | -41.20695 | -39.82134 | -406.5499 | -28.40556 | -28.37357 | -406.5562 | -31.03864 | -30.75715 | -406.5526 | -32.70955 | -32.52846 | -406.5537 | -32.73392 | -33.20671 | -406.5532 | -29.71265 | -27.06986 | -406.5495 | -25.08388 | -24.63125
-407.805 | -41.98529 | -42.27279 | -407.8089 | -43.58153 | -43.8735 | -407.8074 | -44.41358 | -44.86174 | -407.8079 | -43.72711 | -45.57382 | -407.8055 | -41.22805 | -39.83819 | -407.8028 | -28.40229 | -28.3702 | -407.8036 | -31.03528 | -30.75293 | -407.8049 | -32.71509 | -32.53344 | -407.8026 | -32.74927 | -33.22351 | -407.8036 | -29.73451 | -27.08359 | -407.802 | -25.10729 | -24.65327
-409.103 | -41.98844 | -42.27685 | -409.1088 | -43.58542 | -43.87832 | -409.1048 | -44.41587 | -44.86545 | -409.1061 | -43.73195 | -45.58454 | -409.104 | -41.25513 | -39.86084 | -409.1024 | -28.40305 | -28.37086 | -409.1064 | -31.03174 | -30.74849 | -409.1075 | -32.7167 | -32.53447 | -409.1051 | -32.76198 | -33.23773 | -409.1047 | -29.74638 | -27.087 | -409.1032 | -25.12373 | -24.66825
-410.3981 | -41.99065 | -42.27998 | -410.4014 | -43.59755 | -43.89137 | -410.3977 | -44.42005 | -44.87105 | -410.3968 | -43.752 | -45.61044 | -410.3988 | -41.27689 | -39.87819 | -410.3944 | -28.40605 | -28.37375 | -410.395 | -30.98872 | -30.70458 | -410.3985 | -32.72159 | -32.53879 | -410.3955 | -32.7732 | -33.25046 | -410.394 | -29.76405 | -27.09629 | -410.3917 | -25.14332 | -24.68641
-411.6427 | -41.99007 | -42.28028 | -411.6478 | -43.60169 | -43.89641 | -411.6416 | -44.42345 | -44.87582 | -411.6443 | -43.77218 | -45.63627 | -411.6436 | -41.30569 | -39.90275 | -411.6348 | -28.40982 | -28.37743 | -411.6416 | -31.01115 | -30.72615 | -411.6439 | -32.72785 | -32.54449 | -411.6438 | -32.783 | -33.26171 | -411.6415 | -29.78436 | -27.10849 | -411.6406 | -25.16239 | -24.70409
-412.8896 | -42.0068 | -42.29789 | -412.8892 | -43.60138 | -43.89699 | -412.8913 | -44.42987 | -44.88361 | -412.8899 | -43.78315 | -45.65287 | -412.8911 | -41.33147 | -39.92428 | -412.8838 | -28.41326 | -28.38077 | -412.8866 | -31.00776 | -30.72189 | -412.8898 | -32.73011 | -32.5462 | -412.8894 | -32.79157 | -33.27173 | -412.8833 | -29.8017 | -27.11776 | -412.8857 | -25.1831 | -24.72341
-414.134 | -42.00344 | -42.2954 | -414.1324 | -43.61216 | -43.90866 | -414.132 | -44.43202 | -44.88712 | -414.1332 | -43.80455 | -45.6799 | -414.1306 | -41.35189 | -39.94047 | -414.129 | -28.41114 | -28.37856 | -414.1298 | -31.03334 | -30.74661 | -414.1317 | -32.73657 | -32.55211 | -414.1294 | -32.80518 | -33.28678 | -414.1279 | -29.82123 | -27.12919 | -414.1289 | -25.20019 | -24.73912
-415.3769 | -42.00842 | -42.30126 | -415.3791 | -43.60709 | -43.90448 | -415.3779 | -44.43836 | -44.89484 | -415.3781 | -43.81831 | -45.69931 | -415.3793 | -41.37382 | -39.95814 | -415.3726 | -28.41857 | -28.38589 | -415.3767 | -31.01152 | -30.72392 | -415.3767 | -32.74092 | -32.5559 | -415.3765 | -32.82382 | -33.30687 | -415.3742 | -29.83257 | -27.13244 | -415.3734 | -25.22211 | -24.75965
-416.6217 | -42.00996 | -42.30368 | -416.627 | -43.60602 | -43.9043 | -416.622 | -44.44925 | -44.90709 | -416.6255 | -43.82245 | -45.7091 | -416.6259 | -41.41136 | -39.99144 | -416.6161 | -28.42259 | -28.38981 | -416.6192 | -31.02948 | -30.74103 | -416.6224 | -32.74359 | -32.55801 | -416.6212 | -32.83342 | -33.31792 | -416.6173 | -29.84649 | -27.13828 | -416.6218 | -25.24384 | -24.77999
-417.8707 | -42.02169 | -42.31629 | -417.8735 | -43.60696 | -43.90614 | -417.8694 | -44.45275 | -44.91196 | -417.8749 | -43.84249 | -45.73479 | -417.872 | -41.42691 | -40.00274 | -417.8675 | -28.42337 | -28.39049 | -417.8686 | -31.03894 | -30.74961 | -417.8707 | -32.74766 | -32.56153 | -417.87 | -32.84509 | -33.33104 | -417.8693 | -29.86453 | -27.14818 | -417.8685 | -25.2605 | -24.79526
-419.1187 | -42.01342 | -42.30889 | -419.1212 | -43.62071 | -43.92078 | -419.1186 | -44.44991 | -44.91049 | -419.1204 | -43.85633 | -45.75427 | -419.1175 | -41.44356 | -40.01515 | -419.1159 | -28.42295 | -28.38997 | -419.1175 | -31.03943 | -30.74925 | -419.1134 | -32.75353 | -32.56684 | -419.1171 | -32.85839 | -33.34579 | -419.1144 | -29.88349 | -27.15905 | -419.1133 | -25.27921 | -24.81259
-420.3688 | -42.01849 | -42.31485 | -420.3684 | -43.61844 | -43.9194 | -420.3697 | -44.4572 | -44.91916 | -420.3666 | -43.86704 | -45.77062 | -420.3699 | -41.47122 | -40.03853 | -420.365 | -28.42279 | -28.38971 | -420.3661 | -31.06067 | -30.76962 | -420.3689 | -32.75455 | -32.56731 | -420.3646 | -32.8695 | -33.35835 | -420.3647 | -29.9018 | -27.16923 | -420.3612 | -25.30191 | -24.8339
-421.6176 | -42.02271 | -42.31995 | -421.6196 | -43.62353 | -43.92538 | -421.6213 | -44.46071 | -44.92404 | -421.6189 | -43.8732 | -45.78246 | -421.6172 | -41.4916 | -40.05466 | -421.6149 | -28.4273 | -28.39413 | -421.6182 | -31.05151 | -30.75959 | -421.6172 | -32.75769 | -32.56989 | -421.6156 | -32.88344 | -33.37375 | -421.6149 | -29.91676 | -27.17606 | -421.6137 | -25.31839 | -24.84898
-422.8552 | -42.01685 | -42.31497 | -422.8565 | -43.6278 | -43.93054 | -422.8587 | -44.469 | -44.93369 | -422.8529 | -43.891 | -45.80585 | -422.8555 | -41.53016 | -40.08901 | -422.8544 | -28.42682 | -28.39354 | -422.857 | -31.07277 | -30.77999 | -422.8586 | -32.76285 | -32.57449 | -422.8545 | -32.89091 | -33.38266 | -422.8515 | -29.93567 | -27.18693 | -422.8522 | -25.34127 | -24.87048
-424.1056 | -42.02887 | -42.32787 | -424.1055 | -43.64507 | -43.94871 | -424.106 | -44.46673 | -44.93279 | -424.1089 | -43.90787 | -45.82841 | -424.1057 | -41.54064 | -40.09522 | -424.0995 | -28.42835 | -28.39498 | -424.1046 | -31.06704 | -30.7734 | -424.103 | -32.76564 | -32.57674 | -424.1027 | -32.90533 | -33.39853 | -424.1036 | -29.95092 | -27.19404 | -424.1011 | -25.36136 | -24.88918
-425.3534 | -42.02449 | -42.32436 | -425.3558 | -43.63964 | -43.94417 | -425.3568 | -44.47375 | -44.94118 | -425.355 | -43.91405 | -45.84023 | -425.3565 | -41.56071 | -40.11103 | -425.3485 | -28.43385 | -28.40038 | -425.3525 | -31.07307 | -30.77857 | -425.354 | -32.76836 | -32.57889 | -425.3503 | -32.91698 | -33.41163 | -425.3509 | -29.9616 | -27.19661 | -425.3498 | -25.37782 | -24.90426
-426.6031 | -42.02791 | -42.32866 | -426.6058 | -43.63433 | -43.93975 | -426.6053 | -44.48213 | -44.95094 | -426.6038 | -43.92756 | -45.85939 | -426.6045 | -41.58984 | -40.1359 | -426.5993 | -28.43624 | -28.40267 | -426.6026 | -31.07569 | -30.78033 | -426.6071 | -32.76994 | -32.57992 | -426.5999 | -32.93503 | -33.43114 | -426.6003 | -29.97792 | -27.20481 | -426.5989 | -25.3981 | -24.92315
-427.8586 | -42.04264 | -42.34427 | -427.8573 | -43.64089 | -43.94721 | -427.8542 | -44.48393 | -44.95411 | -427.8543 | -43.93867 | -45.87617 | -427.8577 | -41.61453 | -40.15632 | -427.851 | -28.4368 | -28.40313 | -427.8526 | -31.08631 | -30.79008 | -427.8545 | -32.77888 | -32.58831 | -427.8523 | -32.94275 | -33.4403 | -427.8508 | -29.99374 | -27.2125 | -427.8534 | -25.41761 | -24.94126
-429.0962 | -42.04291 | -42.34542 | -429.1021 | -43.64489 | -43.9521 | -429.1012 | -44.48869 | -44.96024 | -429.096 | -43.95493 | -45.89804 | -429.0994 | -41.63265 | -40.17022 | -429.0954 | -28.4378 | -28.40404 | -429.0973 | -31.09183 | -30.79474 | -429.0968 | -32.78276 | -32.59162 | -429.095 | -32.95441 | -33.45341 | -429.1008 | -30.01048 | -27.22111 | -429.0919 | -25.43407 | -24.95634
-430.3401 | -42.04104 | -42.34442 | -430.3443 | -43.64718 | -43.95528 | -430.342 | -44.49556 | -44.96848 | -430.3423 | -43.96316 | -45.91192 | -430.342 | -41.66038 | -40.19371 | -430.339 | -28.44379 | -28.40993 | -430.3391 | -31.08389 | -30.78594 | -430.3401 | -32.78669 | -32.595 | -430.3385 | -32.96311 | -33.46356 | -430.3399 | -30.02729 | -27.22988 | -430.3396 | -25.45678 | -24.97766
-431.5902 | -42.04336 | -42.34763 | -431.5923 | -43.65504 | -43.96403 | -431.5905 | -44.50367 | -44.97796 | -431.5903 | -43.97251 | -45.92692 | -431.5887 | -41.68678 | -40.21586 | -431.5862 | -28.44607 | -28.41211 | -431.5878 | -31.06663 | -30.76781 | -431.5854 | -32.7834 | -32.59116 | -431.588 | -32.97526 | -33.47716 | -431.5854 | -30.04915 | -27.24363 | -431.5852 | -25.47503 | -24.99453
-432.8403 | -42.04944 | -42.35459 | -432.8408 | -43.65505 | -43.96494 | -432.8401 | -44.49756 | -44.97323 | -432.8403 | -43.9858 | -45.94587 | -432.8382 | -41.70747 | -40.23229 | -432.831 | -28.44705 | -28.41299 | -432.8353 | -31.07 | -30.77032 | -432.8372 | -32.78904 | -32.59624 | -432.8366 | -32.98571 | -33.48907 | -432.8369 | -30.06456 | -27.25091 | -432.8354 | -25.4936 | -25.0117
-434.0914 | -42.05655 | -42.36258 | -434.0951 | -43.65785 | -43.96864 | -434.095 | -44.50887 | -44.98591 | -434.0925 | -43.99311 | -45.95885 | -434.0935 | -41.72373 | -40.24427 | -434.0857 | -28.44841 | -28.41425 | -434.0914 | -31.07155 | -30.771 | -434.0917 | -32.79583 | -32.60247 | -434.0917 | -33.00167 | -33.50649 | -434.0906 | -30.08057 | -27.25877 | -434.0886 | -25.51471 | -25.03142
-435.3429 | -42.05144 | -42.35835 | -435.3427 | -43.67031 | -43.98199 | -435.3429 | -44.50938 | -44.98779 | -435.3369 | -44.00869 | -45.98007 | -435.34 | -41.74764 | -40.26393 | -435.3389 | -28.44798 | -28.41373 | -435.342 | -31.0809 | -30.77948 | -435.3411 | -32.79918 | -32.60527 | -435.3369 | -33.00898 | -33.51524 | -435.3367 | -30.09429 | -27.26439 | -435.3356 | -25.53452 | -25.04984
-436.5879 | -42.06087 | -42.36866 | -436.5874 | -43.66985 | -43.98243 | -436.5872 | -44.51644 | -44.99622 | -436.589 | -44.02218 | -45.99923 | -436.5897 | -41.77065 | -40.28269 | -436.5814 | -28.45246 | -28.41811 | -436.5908 | -31.07509 | -30.7728 | -436.5861 | -32.7998 | -32.60533 | -436.5853 | -33.02368 | -33.53139 | -436.5854 | -30.11049 | -27.27247 | -436.5856 | -25.55586 | -25.06978
-437.8285 | -42.06515 | -42.37381 | -437.8291 | -43.66827 | -43.98173 | -437.8311 | -44.51811 | -44.99926 | -437.831 | -44.03858 | -46.02125 | -437.8336 | -41.79575 | -40.30354 | -437.8261 | -28.45597 | -28.42151 | -437.8289 | -31.08438 | -30.78124 | -437.8281 | -32.80506 | -32.61004 | -437.829 | -33.03172 | -33.54088 | -437.8258 | -30.12418 | -27.2781 | -437.8283 | -25.57111 | -25.08366
-439.0756 | -42.06882 | -42.37836 | -439.0764 | -43.67204 | -43.98639 | -439.0771 | -44.52596 | -45.00848 | -439.074 | -44.04211 | -46.03041 | -439.0735 | -41.82607 | -40.32964 | -439.068 | -28.45657 | -28.42202 | -439.0708 | -31.09054 | -30.78654 | -439.0752 | -32.81104 | -32.61547 | -439.0689 | -33.03836 | -33.54896 | -439.0715 | -30.1385 | -27.28432 | -439.0655 | -25.59166 | -25.10283
-440.3246 | -42.05975 | -42.37017 | -440.3274 | -43.67095 | -43.98619 | -440.3269 | -44.52851 | -45.0124 | -440.3246 | -44.05871 | -46.05267 | -440.3266 | -41.85182 | -40.35112 | -440.3218 | -28.45847 | -28.42382 | -440.32 | -31.11927 | -30.8144 | -440.3262 | -32.81235 | -32.61622 | -440.3219 | -33.04941 | -33.56147 | -440.325 | -30.15509 | -27.29276 | -440.3197 | -25.60836 | -25.11813
-441.5748 | -42.07129 | -42.3826 | -441.5759 | -43.68838 | -44.00453 | -441.5747 | -44.53244 | -45.0177 | -441.5735 | -44.06644 | -46.06606 | -441.576 | -41.87344 | -40.36848 | -441.5728 | -28.4589 | -28.42415 | -441.5731 | -31.09005 | -30.78432 | -441.5756 | -32.81651 | -32.61982 | -441.5757 | -33.06608 | -33.5796 | -441.5743 | -30.16789 | -27.29744 | -441.5702 | -25.6288 | -25.13718
-442.8181 | -42.0748 | -42.38698 | -442.8256 | -43.67649 | -43.99353 | -442.8198 | -44.53995 | -45.02658 | -442.8211 | -44.07382 | -46.07909 | -442.8216 | -41.88867 | -40.37947 | -442.8172 | -28.46489 | -28.43005 | -442.82 | -31.08265 | -30.77606 | -442.8207 | -32.81983 | -32.62258 | -442.818 | -33.07124 | -33.5862 | -442.8184 | -30.18912 | -27.31058 | -442.8181 | -25.64825 | -25.15523
-444.0719 | -42.07802 | -42.39109 | -444.0716 | -43.68356 | -44.00149 | -444.0752 | -44.54249 | -45.0305 | -444.0739 | -44.09431 | -46.10525 | -444.0727 | -41.89673 | -40.38326 | -444.068 | -28.4689 | -28.43395 | -444.071 | -31.06844 | -30.76098 | -444.0692 | -32.8245 | -32.6267 | -444.0688 | -33.0834 | -33.59982 | -444.0669 | -30.20153 | -27.31488 | -444.0676 | -25.67232 | -25.17792
-445.3139 | -42.08149 | -42.39543 | -445.3171 | -43.68573 | -44.00455 | -445.3168 | -44.54416 | -45.03354 | -445.3171 | -44.09811 | -46.11468 | -445.3129 | -41.92293 | -40.40523 | -445.3101 | -28.46828 | -28.43324 | -445.312 | -31.1076 | -30.79928 | -445.311 | -32.82682 | -32.62846 | -445.3121 | -33.09574 | -33.61361 | -445.3112 | -30.21586 | -27.32112 | -445.3101 | -25.68783 | -25.19204
-446.5603 | -42.08364 | -42.39846 | -446.5619 | -43.68784 | -44.00755 | -446.5633 | -44.54676 | -45.03751 | -446.5599 | -44.11022 | -46.13242 | -446.562 | -41.95011 | -40.42816 | -446.5569 | -28.46799 | -28.43285 | -446.5615 | -31.13241 | -30.82322 | -446.5602 | -32.83144 | -32.63253 | -446.5561 | -33.10764 | -33.62695 | -446.5575 | -30.23466 | -27.33182 | -446.5532 | -25.70839 | -25.21122
-447.8097 | -42.09058 | -42.40629 | -447.8104 | -43.69371 | -44.01432 | -447.8115 | -44.55427 | -45.04639 | -447.8073 | -44.12271 | -46.15056 | -447.8072 | -41.96575 | -40.43955 | -447.8045 | -28.47058 | -28.43534 | -447.8089 | -31.10024 | -30.79019 | -447.8112 | -32.83635 | -32.63689 | -447.8068 | -33.11434 | -33.6351 | -447.8069 | -30.25269 | -27.34173 | -447.8062 | -25.72759 | -25.22902
-449.0543 | -42.09045 | -42.40704 | -449.0573 | -43.69487 | -44.01637 | -449.0586 | -44.55575 | -45.04923 | -449.0584 | -44.13695 | -46.17046 | -449.0554 | -41.99651 | -40.46606 | -449.0501 | -28.4722 | -28.43686 | -449.0556 | -31.13089 | -30.81998 | -449.0569 | -32.84094 | -32.64092 | -449.0518 | -33.12516 | -33.64737 | -449.0544 | -30.26609 | -27.34702 | -449.0536 | -25.75106 | -25.25111
-450.3037 | -42.08875 | -42.40621 | -450.307 | -43.70182 | -44.02421 | -450.3077 | -44.55953 | -45.05439 | -450.3068 | -44.14658 | -46.18575 | -450.3059 | -42.00689 | -40.47218 | -450.3003 | -28.47956 | -28.44413 | -450.3041 | -31.12614 | -30.81436 | -450.3054 | -32.84532 | -32.64474 | -450.3045 | -33.13433 | -33.65799 | -450.3008 | -30.28039 | -27.35322 | -450.301 | -25.76386 | -25.26252
-451.5479 | -42.08893 | -42.40727 | -451.5521 | -43.70822 | -44.0315 | -451.5524 | -44.55882 | -45.05504 | -451.5527 | -44.1568 | -46.20161 | -451.5515 | -42.03053 | -40.49157 | -451.5449 | -28.47906 | -28.44353 | -451.5508 | -31.12547 | -30.81283 | -451.5529 | -32.84497 | -32.64384 | -451.5476 | -33.1432 | -33.66832 | -451.5503 | -30.29747 | -27.36217 | -451.5431 | -25.78637 | -25.28365
-452.8004 | -42.09189 | -42.41111 | -452.8027 | -43.70571 | -44.02989 | -452.8031 | -44.55762 | -45.05522 | -452.8023 | -44.16187 | -46.21234 | -452.8035 | -42.05724 | -40.51401 | -452.7967 | -28.47848 | -28.44285 | -452.7991 | -31.12955 | -30.81605 | -452.7998 | -32.84902 | -32.64733 | -452.8008 | -33.15407 | -33.68064 | -452.7973 | -30.31426 | -27.37086 | -452.7977 | -25.80815 | -25.30402
-454.0424 | -42.09142 | -42.41152 | -454.045 | -43.71224 | -44.03731 | -454.0435 | -44.56945 | -45.06842 | -454.0434 | -44.17455 | -46.23063 | -454.0447 | -42.07707 | -40.52962 | -454.0411 | -28.48541 | -28.44968 | -454.044 | -31.14546 | -30.83109 | -454.0414 | -32.85458 | -32.65234 | -454.0404 | -33.16575 | -33.69377 | -454.0417 | -30.32606 | -27.37457 | -454.0395 | -25.82766 | -25.32215
-455.2897 | -42.09695 | -42.41792 | -455.2926 | -43.71604 | -44.042 | -455.2864 | -44.58018 | -45.08051 | -455.2876 | -44.18207 | -46.2438 | -455.29 | -42.09898 | -40.54728 | -455.285 | -28.48864 | -28.45282 | -455.2862 | -31.13723 | -30.82201 | -455.2883 | -32.85594 | -32.65314 | -455.2872 | -33.17595 | -33.70541 | -455.285 | -30.34217 | -27.38259 | -455.284 | -25.84382 | -25.33693
-456.5422 | -42.10111 | -42.42297 | -456.5398 | -43.72305 | -44.04991 | -456.541 | -44.583 | -45.08471 | -456.5385 | -44.18604 | -46.25342 | -456.5399 | -42.11898 | -40.56302 | -456.5365 | -28.48724 | -28.45132 | -456.5402 | -31.14989 | -30.83379 | -456.5382 | -32.85792 | -32.65457 | -456.5358 | -33.18155 | -33.71246 | -456.5355 | -30.35587 | -27.38816 | -456.5348 | -25.86258 | -25.3543
-457.7909 | -42.11038 | -42.43312 | -457.7927 | -43.72373 | -44.05148 | -457.7934 | -44.58211 | -45.08519 | -457.7898 | -44.20089 | -46.27394 | -457.7929 | -42.14391 | -40.58368 | -457.7851 | -28.48927 | -28.45325 | -457.7894 | -31.14034 | -30.82338 | -457.7882 | -32.86235 | -32.65844 | -457.79 | -33.19341 | -33.72579 | -457.7885 | -30.37265 | -27.39681 | -457.7856 | -25.88276 | -25.37308
-459.04 | -42.11436 | -42.43798 | -459.0397 | -43.72449 | -44.05314 | -459.0428 | -44.58784 | -45.09229 | -459.0387 | -44.21518 | -46.29389 | -459.0451 | -42.15773 | -40.59323 | -459.0354 | -28.49237 | -28.45625 | -459.0392 | -31.14557 | -30.82775 | -459.0425 | -32.86441 | -32.65994 | -459.039 | -33.20458 | -33.73841 | -459.0404 | -30.38928 | -27.40529 | -459.0387 | -25.90235 | -25.39128
-460.2967 | -42.11473 | -42.43923 | -460.2971 | -43.73398 | -44.06353 | -460.2982 | -44.59518 | -45.10102 | -460.2948 | -44.22238 | -46.30678 | -460.2952 | -42.18009 | -40.61134 | -460.2905 | -28.49374 | -28.45752 | -460.2944 | -31.11104 | -30.79235 | -460.2957 | -32.86802 | -32.663 | -460.2948 | -33.21571 | -33.751 | -460.2938 | -30.40127 | -27.40913 | -460.2897 | -25.91682 | -25.40435
-461.5392 | -42.11356 | -42.43895 | -461.5411 | -43.73135 | -44.06178 | -461.541 | -44.59147 | -45.09868 | -461.5366 | -44.23402 | -46.32404 | -461.5385 | -42.20029 | -40.6273 | -461.533 | -28.49569 | -28.45938 | -461.5381 | -31.15178 | -30.83223 | -461.5397 | -32.87202 | -32.66643 | -461.5346 | -33.22532 | -33.76205 | -461.5346 | -30.41311 | -27.41291 | -461.5357 | -25.94091 | -25.42706
-462.7782 | -42.11658 | -42.44284 | -462.7829 | -43.73198 | -44.06331 | -462.7834 | -44.59293 | -45.1015 | -462.7817 | -44.23918 | -46.33484 | -462.7818 | -42.21998 | -40.64275 | -462.7784 | -28.49715 | -28.46074 | -462.7787 | -31.16365 | -30.84323 | -462.7814 | -32.87628 | -32.67015 | -462.7809 | -33.2303 | -33.76848 | -462.7776 | -30.43187 | -27.42359 | -462.7773 | -25.95999 | -25.44476
-464.0263 | -42.11895 | -42.44608 | -464.0303 | -43.73849 | -44.07071 | -464.0304 | -44.60309 | -45.11303 | -464.0271 | -44.25436 | -46.35566 | -464.0281 | -42.2388 | -40.65732 | -464.0227 | -28.49714 | -28.46063 | -464.0278 | -31.1667 | -30.84542 | -464.0269 | -32.88074 | -32.67405 | -464.027 | -33.23688 | -33.77651 | -464.0249 | -30.4443 | -27.42791 | -464.0231 | -25.98052 | -25.46389
-465.2784 | -42.12629 | -42.45431 | -465.2757 | -43.74013 | -44.07324 | -465.281 | -44.60525 | -45.11657 | -465.2779 | -44.26375 | -46.37071 | -465.2808 | -42.2542 | -40.66845 | -465.2735 | -28.49988 | -28.46327 | -465.2768 | -31.14574 | -30.8236 | -465.2789 | -32.88554 | -32.67829 | -465.2735 | -33.24747 | -33.78854 | -465.2738 | -30.45813 | -27.43362 | -465.2743 | -26.00183 | -25.48382
-466.5263 | -42.12036 | -42.44926 | -466.5257 | -43.74176 | -44.07577 | -466.5272 | -44.60611 | -45.11879 | -466.5272 | -44.27209 | -46.38471 | -466.5277 | -42.27778 | -40.68778 | -466.5245 | -28.50247 | -28.46576 | -466.5242 | -31.16344 | -30.84044 | -466.5289 | -32.88791 | -32.68011 | -466.524 | -33.2534 | -33.79593 | -466.5244 | -30.47626 | -27.44363 | -466.5223 | -26.01578 | -25.49638
-467.7704 | -42.12469 | -42.45447 | -467.7738 | -43.74598 | -44.08088 | -467.7729 | -44.60685 | -45.12091 | -467.7719 | -44.28285 | -46.40111 | -467.7732 | -42.30316 | -40.70892 | -467.7725 | -28.50679 | -28.46998 | -467.7696 | -31.17757 | -30.8537 | -467.7719 | -32.88899 | -32.68063 | -467.7702 | -33.26271 | -33.80669 | -467.7674 | -30.49136 | -27.45064 | -467.7678 | -26.03909 | -25.5183
-469.0164 | -42.12982 | -42.46047 | -469.0181 | -43.75484 | -44.09063 | -469.0241 | -44.61269 | -45.12812 | -469.0139 | -44.29596 | -46.41984 | -469.0195 | -42.32047 | -40.72198 | -469.0135 | -28.50778 | -28.47087 | -469.0143 | -31.17683 | -30.8521 | -469.0163 | -32.89152 | -32.68261 | -469.0188 | -33.27219 | -33.81762 | -469.0133 | -30.50596 | -27.45714 | -469.0121 | -26.05703 | -25.53486
-470.2615 | -42.12969 | -42.46122 | -470.2608 | -43.76055 | -44.09723 | -470.2641 | -44.61196 | -45.12875 | -470.2576 | -44.30373 | -46.43324 | -470.2613 | -42.34265 | -40.73993 | -470.2582 | -28.50837 | -28.47136 | -470.2564 | -31.17978 | -30.85418 | -470.2539 | -32.89712 | -32.68766 | -470.2584 | -33.28502 | -33.8319 | -470.2577 | -30.51666 | -27.45975 | -470.2552 | -26.07514 | -25.55158
-471.5083 | -42.13384 | -42.46625 | -471.5123 | -43.75518 | -44.09276 | -471.5149 | -44.61836 | -45.13653 | -471.5119 | -44.3132 | -46.44839 | -471.5114 | -42.35927 | -40.75229 | -471.5083 | -28.51359 | -28.47648 | -471.5073 | -31.18482 | -30.85836 | -471.5088 | -32.89759 | -32.68757 | -471.5077 | -33.29325 | -33.84158 | -471.507 | -30.53133 | -27.4663 | -471.5062 | -26.09638 | -25.57143
-472.7631 | -42.12567 | -42.45897 | -472.762 | -43.76413 | -44.1026 | -472.7624 | -44.62609 | -45.14563 | -472.7628 | -44.31685 | -46.45771 | -472.7613 | -42.38305 | -40.77181 | -472.7559 | -28.51409 | -28.47689 | -472.7597 | -31.16092 | -30.8336 | -472.7616 | -32.90602 | -32.69544 | -472.7584 | -33.30124 | -33.85102 | -472.7584 | -30.54926 | -27.4761 | -472.7554 | -26.11464 | -25.5883
-474.0061 | -42.14024 | -42.47441 | -474.0079 | -43.76196 | -44.10133 | -474.0079 | -44.63045 | -45.15136 | -474.0055 | -44.32191 | -46.46839 | -474.0086 | -42.40653 | -40.79103 | -474.0011 | -28.51563 | -28.47833 | -474.0035 | -31.16661 | -30.83842 | -474.0058 | -32.90785 | -32.69672 | -474.0029 | -33.30938 | -33.86061 | -474.0033 | -30.55798 | -27.47673 | -474.0018 | -26.13204 | -25.6043
-475.251 | -42.14229 | -42.47734 | -475.2565 | -43.764 | -44.10426 | -475.2546 | -44.63276 | -45.15504 | -475.2514 | -44.33415 | -46.48627 | -475.2541 | -42.41938 | -40.79964 | -475.2523 | -28.51496 | -28.47757 | -475.2512 | -31.16927 | -30.84022 | -475.2508 | -32.91243 | -32.70074 | -475.2541 | -33.31855 | -33.87123 | -475.2519 | -30.57287 | -27.4835 | -475.2502 | -26.14796 | -25.61884
-476.5001 | -42.14229 | -42.47822 | -476.5016 | -43.76265 | -44.1038 | -476.5013 | -44.63758 | -45.16123 | -476.5004 | -44.33862 | -46.4964 | -476.4992 | -42.44151 | -40.81753 | -476.4982 | -28.51836 | -28.48086 | -476.4957 | -31.17373 | -30.84382 | -476.5012 | -32.91539 | -32.70314 | -476.4972 | -33.3259 | -33.88002 | -476.4962 | -30.59329 | -27.49584 | -476.494 | -26.16999 | -25.63948
-477.7395 | -42.14973 | -42.48653 | -477.742 | -43.76195 | -44.10398 | -477.7424 | -44.63649 | -45.1615 | -477.739 | -44.34929 | -46.51268 | -477.7441 | -42.45725 | -40.82903 | -477.7368 | -28.5196 | -28.48201 | -477.7378 | -31.19096 | -30.86019 | -477.7373 | -32.91915 | -32.70635 | -477.7396 | -33.33151 | -33.88708 | -477.7386 | -30.60408 | -27.49855 | -477.7367 | -26.19139 | -25.6595
-478.9905 | -42.15293 | -42.49061 | -478.9859 | -43.77224 | -44.11516 | -478.9888 | -44.64313 | -45.1695 | -478.989 | -44.35713 | -46.52618 | -478.9931 | -42.47089 | -40.83841 | -478.9862 | -28.52169 | -28.484 | -478.9891 | -31.18109 | -30.84945 | -478.9872 | -32.91962 | -32.70627 | -478.9901 | -33.33993 | -33.89696 | -478.9873 | -30.62105 | -27.5074 | -478.9875 | -26.21113 | -25.67785
-480.2358 | -42.14975 | -42.48831 | -480.2382 | -43.77269 | -44.11651 | -480.2365 | -44.65018 | -45.17793 | -480.2342 | -44.36784 | -46.54253 | -480.2399 | -42.49096 | -40.85423 | -480.2333 | -28.5225 | -28.48471 | -480.2373 | -31.1855 | -30.853 | -480.2333 | -32.92235 | -32.70844 | -480.2331 | -33.35365 | -33.91212 | -480.2342 | -30.63228 | -27.51052 | -480.2328 | -26.2275 | -25.69283
-481.4852 | -42.14945 | -42.4889 | -481.4896 | -43.78202 | -44.12674 | -481.4911 | -44.65376 | -45.18289 | -481.4841 | -44.38607 | -46.56642 | -481.488 | -42.51849 | -40.87751 | -481.4834 | -28.52796 | -28.49008 | -481.4855 | -31.19146 | -30.85809 | -481.4846 | -32.92405 | -32.70959 | -481.4848 | -33.36122 | -33.92114 | -481.4855 | -30.64839 | -27.5185 | -481.4821 | -26.25194 | -25.71589
-482.7342 | -42.15311 | -42.49343 | -482.7352 | -43.77407 | -44.11968 | -482.7354 | -44.6498 | -45.18029 | -482.7323 | -44.38898 | -46.57499 | -482.7376 | -42.54264 | -40.89739 | -482.7316 | -28.52893 | -28.49094 | -482.733 | -31.19386 | -30.85963 | -482.7308 | -32.93103 | -32.71601 | -482.7316 | -33.36997 | -33.93135 | -482.7316 | -30.6596 | -27.52161 | -482.7287 | -26.26424 | -25.7268
-483.9849 | -42.15778 | -42.49899 | -483.9861 | -43.78051 | -44.12702 | -483.9845 | -44.65407 | -45.18594 | -483.9824 | -44.39655 | -46.58821 | -483.9846 | -42.55015 | -40.90065 | -483.9844 | -28.52614 | -28.48805 | -483.982 | -31.18937 | -30.85428 | -483.981 | -32.93201 | -32.71643 | -483.9801 | -33.37224 | -33.93507 | -483.9802 | -30.67451 | -27.5284 | -483.979 | -26.28131 | -25.74247
-485.2296 | -42.15882 | -42.5009 | -485.2327 | -43.78811 | -44.13551 | -485.2329 | -44.66104 | -45.19428 | -485.2314 | -44.40067 | -46.59799 | -485.2339 | -42.568 | -40.91425 | -485.232 | -28.53041 | -28.49223 | -485.2325 | -31.19682 | -30.86086 | -485.2322 | -32.9333 | -32.71717 | -485.2264 | -33.38296 | -33.94724 | -485.2267 | -30.69299 | -27.53878 | -485.2232 | -26.30489 | -25.76467
-486.4733 | -42.16302 | -42.50598 | -486.4725 | -43.79458 | -44.14287 | -486.4761 | -44.66509 | -45.1997 | -486.4717 | -44.41707 | -46.62001 | -486.4753 | -42.58022 | -40.92224 | -486.4728 | -28.53116 | -28.49288 | -486.475 | -31.20489 | -30.86807 | -486.4724 | -32.93669 | -32.72 | -486.4707 | -33.39105 | -33.95678 | -486.4721 | -30.70598 | -27.54367 | -486.4702 | -26.3226 | -25.78099
-487.7233 | -42.16538 | -42.50922 | -487.7235 | -43.79624 | -44.14542 | -487.7272 | -44.66871 | -45.20469 | -487.7253 | -44.42415 | -46.63276 | -487.7235 | -42.60009 | -40.93786 | -487.7222 | -28.53593 | -28.49755 | -487.7249 | -31.16594 | -30.82825 | -487.7223 | -32.94023 | -32.72299 | -487.7225 | -33.40038 | -33.96757 | -487.7221 | -30.71719 | -27.54676 | -487.7212 | -26.34508 | -25.80207
-488.9771 | -42.16769 | -42.51242 | -488.9757 | -43.79256 | -44.14264 | -488.9778 | -44.68045 | -45.21781 | -488.9772 | -44.42285 | -46.63714 | -488.9753 | -42.61702 | -40.95052 | -488.9741 | -28.53696 | -28.49848 | -488.9745 | -31.19986 | -30.86131 | -488.9713 | -32.94645 | -32.72865 | -488.9713 | -33.41122 | -33.97985 | -488.9695 | -30.72989 | -27.55135 | -488.9697 | -26.36175 | -25.81736
-490.2225 | -42.16529 | -42.5109 | -490.2216 | -43.79669 | -44.14766 | -490.2265 | -44.67562 | -45.21434 | -490.2226 | -44.42424 | -46.64416 | -490.2226 | -42.63815 | -40.96739 | -490.2211 | -28.53878 | -28.50021 | -490.2195 | -31.18136 | -30.84194 | -490.2196 | -32.95059 | -32.73223 | -490.22 | -33.41606 | -33.98615 | -490.2181 | -30.74161 | -27.55495 | -490.2192 | -26.37843 | -25.83264
-491.4749 | -42.17591 | -42.5224 | -491.4704 | -43.79758 | -44.14945 | -491.4749 | -44.67709 | -45.21719 | -491.4709 | -44.43393 | -46.6595 | -491.474 | -42.65505 | -40.98004 | -491.4708 | -28.54417 | -28.5055 | -491.4731 | -31.17685 | -30.83657 | -491.4708 | -32.95475 | -32.73584 | -491.4683 | -33.42627 | -33.99781 | -491.4696 | -30.75718 | -27.56239 | -491.4688 | -26.40202 | -25.85484
-492.7154 | -42.17636 | -42.52373 | -492.7154 | -43.80295 | -44.1557 | -492.7157 | -44.67724 | -45.2187 | -492.7158 | -44.44682 | -46.67803 | -492.7196 | -42.66433 | -40.98506 | -492.7146 | -28.54298 | -28.50421 | -492.717 | -31.19742 | -30.85627 | -492.7124 | -32.95744 | -32.73797 | -492.7124 | -33.43294 | -34.00592 | -492.7129 | -30.77244 | -27.56957 | -492.7138 | -26.42138 | -25.87281
-493.9554 | -42.17889 | -42.52713 | -493.9607 | -43.80913 | -44.16278 | -493.9636 | -44.68367 | -45.22651 | -493.9591 | -44.45085 | -46.6877 | -493.9614 | -42.68727 | -41.00378 | -493.9524 | -28.54309 | -28.50422 | -493.9561 | -31.22175 | -30.87975 | -493.9546 | -32.95965 | -32.73963 | -493.9562 | -33.43834 | -34.01277 | -493.9527 | -30.78455 | -27.57362 | -493.9519 | -26.44271 | -25.89277
-495.2083 | -42.1722 | -42.52132 | -495.2115 | -43.8082 | -44.16274 | -495.2079 | -44.68565 | -45.22986 | -495.2104 | -44.45924 | -46.70175 | -495.2095 | -42.70216 | -41.01441 | -495.2041 | -28.54617 | -28.5072 | -495.2056 | -31.22661 | -30.88374 | -495.203 | -32.96276 | -32.74218 | -495.2057 | -33.45092 | -34.02681 | -495.2026 | -30.79842 | -27.57936 | -495.2007 | -26.46033 | -25.909
-496.4571 | -42.17716 | -42.52716 | -496.4554 | -43.80802 | -44.16345 | -496.4584 | -44.68738 | -45.23296 | -496.4572 | -44.47076 | -46.71892 | -496.4573 | -42.71896 | -41.02696 | -496.4511 | -28.55026 | -28.5112 | -496.4568 | -31.21637 | -30.87264 | -496.4553 | -32.96422 | -32.74309 | -496.4536 | -33.45774 | -34.03508 | -496.4535 | -30.81111 | -27.58393 | -496.452 | -26.47334 | -25.92062
-497.7092 | -42.17605 | -42.52694 | -497.7056 | -43.81789 | -44.17422 | -497.7067 | -44.69218 | -45.23913 | -497.707 | -44.47885 | -46.73267 | -497.7103 | -42.74291 | -41.04664 | -497.7041 | -28.54834 | -28.50917 | -497.7085 | -31.22299 | -30.87839 | -497.702 | -32.97173 | -32.75004 | -497.7041 | -33.46166 | -34.04045 | -497.7022 | -30.82279 | -27.58748 | -497.7028 | -26.49132 | -25.9372
-498.9528 | -42.17913 | -42.53089 | -498.956 | -43.81549 | -44.17272 | -498.9549 | -44.6964 | -45.24472 | -498.9526 | -44.47255 | -46.732 | -498.9581 | -42.76135 | -41.06082 | -498.9547 | -28.55591 | -28.51664 | -498.9512 | -31.22056 | -30.8751 | -498.9519 | -32.97178 | -32.74954 | -498.9514 | -33.46288 | -34.04312 | -498.9502 | -30.83596 | -27.59254 | -498.9496 | -26.51136 | -25.95585
-498.8587 | -42.07416 | -42.42586 | -498.8582 | -43.70013 | -44.05728 | -498.859 | -44.57962 | -45.12783 | -498.8558 | -44.3654 | -46.62442 | -498.8567 | -42.71153 | -41.01135 | -498.854 | -28.47644 | -28.43719 | -498.8556 | -31.14023 | -30.79484 | -498.855 | -32.88436 | -32.66215 | -498.8557 | -33.37978 | -33.95991 | -498.8546 | -30.76145 | -27.51865 | -498.8551 | -26.55245 | -25.99705
-498.8515 | -42.0744 | -42.42609 | -498.8502 | -43.70207 | -44.05922 | -498.8521 | -44.57782 | -45.12602 | -498.8524 | -44.36545 | -46.62446 | -498.8512 | -42.7218 | -41.02164 | -498.8488 | -28.47707 | -28.43782 | -498.8506 | -31.14036 | -30.79497 | -498.852 | -32.88284 | -32.66063 | -498.8488 | -33.38035 | -33.96048 | -498.8508 | -30.75976 | -27.51698 | -498.8491 | -26.58425 | -26.02886
-497.7302 | -42.12711 | -42.47801 | -497.7231 | -43.76005 | -44.1164 | -497.7292 | -44.63587 | -45.18284 | -497.7302 | -44.41953 | -46.67345 | -497.7288 | -42.78593 | -41.08959 | -497.7249 | -28.51179 | -28.47263 | -497.7232 | -31.14473 | -30.80012 | -497.7235 | -32.92522 | -32.70352 | -497.7243 | -33.4183 | -33.99711 | -497.7224 | -30.78925 | -27.55381 | -497.7228 | -26.63539 | -26.08125
-496.4584 | -42.1404 | -42.4904 | -496.456 | -43.77353 | -44.12896 | -496.4609 | -44.6492 | -45.19478 | -496.4609 | -44.42487 | -46.67304 | -496.462 | -42.79627 | -41.10426 | -496.4545 | -28.51923 | -28.48016 | -496.4561 | -31.18606 | -30.84233 | -496.4581 | -32.93385 | -32.71271 | -496.457 | -33.42176 | -33.9991 | -496.4553 | -30.78704 | -27.55984 | -496.4573 | -26.6457 | -26.09297
-495.1953 | -42.14604 | -42.49515 | -495.1945 | -43.77698 | -44.13151 | -495.1954 | -44.65438 | -45.19857 | -495.1999 | -44.43036 | -46.67283 | -495.1987 | -42.79564 | -41.10792 | -495.1911 | -28.52297 | -28.484 | -495.1939 | -31.17432 | -30.83146 | -495.1943 | -32.93679 | -32.71622 | -495.1948 | -33.42057 | -33.99644 | -495.1895 | -30.78063 | -27.56166 | -495.1891 | -26.64934 | -26.09802
-493.9424 | -42.15195 | -42.50017 | -493.9414 | -43.78207 | -44.13571 | -493.9426 | -44.65776 | -45.20057 | -493.9415 | -44.43133 | -46.66809 | -493.9425 | -42.80033 | -41.1169 | -493.9379 | -28.52666 | -28.48779 | -493.9375 | -31.18064 | -30.83865 | -493.939 | -32.93982 | -32.7198 | -493.9415 | -33.42064 | -33.99505 | -493.9388 | -30.77237 | -27.56153 | -493.9353 | -26.65401 | -26.10409
-492.6933 | -42.15455 | -42.50189 | -492.6928 | -43.78493 | -44.13767 | -492.6933 | -44.66247 | -45.20391 | -492.6926 | -44.42802 | -46.65913 | -492.6926 | -42.80089 | -41.12172 | -492.6862 | -28.52994 | -28.49117 | -492.6868 | -31.18287 | -30.84174 | -492.6912 | -32.93981 | -32.72035 | -492.6904 | -33.41855 | -33.99151 | -492.6896 | -30.76373 | -27.56101 | -492.6892 | -26.65688 | -26.10834
-491.4367 | -42.15705 | -42.50351 | -491.4343 | -43.78651 | -44.13835 | -491.437 | -44.66256 | -45.20262 | -491.4356 | -44.42444 | -46.64985 | -491.4379 | -42.79589 | -41.121 | -491.4288 | -28.53117 | -28.4925 | -491.4302 | -31.18003 | -30.83978 | -491.4345 | -32.93959 | -32.7207 | -491.4325 | -33.41578 | -33.98728 | -491.431 | -30.75497 | -27.56043 | -491.4297 | -26.65804 | -26.11091
-490.1848 | -42.1612 | -42.50678 | -490.182 | -43.78973 | -44.14067 | -490.1852 | -44.66531 | -45.20399 | -490.1864 | -44.42076 | -46.64052 | -490.1853 | -42.78769 | -41.11707 | -490.1785 | -28.53106 | -28.49249 | -490.1786 | -31.19058 | -30.85119 | -490.1823 | -32.93976 | -32.72142 | -490.1825 | -33.41102 | -33.98107 | -490.1786 | -30.74548 | -27.55908 | -490.1816 | -26.65843 | -26.11268
-488.9285 | -42.16211 | -42.5068 | -488.9305 | -43.78813 | -44.13817 | -488.9301 | -44.66238 | -45.19968 | -488.9292 | -44.4168 | -46.63087 | -488.9341 | -42.78287 | -41.11651 | -488.923 | -28.53146 | -28.49299 | -488.9239 | -31.1545 | -30.81598 | -488.9219 | -32.93924 | -32.72146 | -488.9264 | -33.40389 | -33.97247 | -488.9286 | -30.73539 | -27.55712 | -488.928 | -26.65576 | -26.11142
-487.6761 | -42.1616 | -42.50541 | -487.673 | -43.7876 | -44.13675 | -487.6766 | -44.66338 | -45.19931 | -487.6755 | -44.41393 | -46.62232 | -487.6769 | -42.78022 | -41.11814 | -487.6722 | -28.5315 | -28.49312 | -487.6724 | -31.16756 | -30.82991 | -487.6747 | -32.93769 | -32.72047 | -487.6743 | -33.39816 | -33.96528 | -487.6702 | -30.72441 | -27.55431 | -487.6732 | -26.65761 | -26.11466
-486.4272 | -42.15973 | -42.50266 | -486.4231 | -43.78825 | -44.13651 | -486.4238 | -44.66549 | -45.20004 | -486.425 | -44.41053 | -46.61325 | -486.4268 | -42.77584 | -41.11802 | -486.4207 | -28.53093 | -28.49266 | -486.4215 | -31.17476 | -30.83798 | -486.4199 | -32.93666 | -32.71999 | -486.4202 | -33.39214 | -33.95781 | -486.42 | -30.71372 | -27.55175 | -486.4188 | -26.65693 | -26.11537
-485.1767 | -42.15845 | -42.5005 | -485.1759 | -43.7864 | -44.13376 | -485.1803 | -44.66365 | -45.19684 | -485.1786 | -44.40565 | -46.60274 | -485.1798 | -42.76693 | -41.11336 | -485.1734 | -28.53202 | -28.49384 | -485.1737 | -31.1845 | -30.84858 | -485.1803 | -32.93294 | -32.71683 | -485.1725 | -33.3862 | -33.95042 | -485.1756 | -30.69945 | -27.54558 | -485.173 | -26.65612 | -26.11595
-483.9263 | -42.15802 | -42.49918 | -483.9244 | -43.78658 | -44.13304 | -483.926 | -44.66089 | -45.19269 | -483.9266 | -44.39965 | -46.59107 | -483.9285 | -42.75813 | -41.10883 | -483.9222 | -28.53234 | -28.49426 | -483.9253 | -31.18426 | -30.84921 | -483.9259 | -32.93243 | -32.71688 | -483.9244 | -33.37884 | -33.94161 | -483.9235 | -30.68868 | -27.54294 | -483.9224 | -26.65266 | -26.11389
-482.6789 | -42.15478 | -42.49507 | -482.6762 | -43.78485 | -44.13042 | -482.6772 | -44.65905 | -45.18948 | -482.6827 | -44.39075 | -46.57652 | -482.678 | -42.75467 | -41.10963 | -482.6716 | -28.53028 | -28.4923 | -482.6757 | -31.18645 | -30.85226 | -482.6746 | -32.93143 | -32.71643 | -482.6713 | -33.37417 | -33.93548 | -482.6743 | -30.67522 | -27.5376 | -482.6733 | -26.6502 | -26.11282
-481.426 | -42.15615 | -42.49555 | -481.4267 | -43.78567 | -44.13035 | -481.4256 | -44.65638 | -45.18544 | -481.4235 | -44.38176 | -46.56184 | -481.4268 | -42.74271 | -41.10193 | -481.4219 | -28.52969 | -28.4918 | -481.4241 | -31.17649 | -30.84317 | -481.4238 | -32.92854 | -32.7141 | -481.4248 | -33.36257 | -33.92243 | -481.4239 | -30.666 | -27.53651 | -481.4208 | -26.64642 | -26.11043
-480.1792 | -42.15745 | -42.49598 | -480.1779 | -43.78567 | -44.12945 | -480.1796 | -44.65471 | -45.18239 | -480.1786 | -44.37675 | -46.55118 | -480.1786 | -42.73587 | -41.09935 | -480.1759 | -28.52879 | -28.49101 | -480.1754 | -31.17832 | -30.84586 | -480.1754 | -32.92908 | -32.71519 | -480.1747 | -33.35633 | -33.91474 | -480.1731 | -30.65194 | -27.53059 | -480.1719 | -26.64612 | -26.11152
-478.9268 | -42.15593 | -42.49357 | -478.9261 | -43.78355 | -44.12643 | -478.9252 | -44.65376 | -45.18007 | -478.9271 | -44.37125 | -46.54003 | -478.9274 | -42.72855 | -41.09629 | -478.9202 | -28.52646 | -28.48878 | -478.9237 | -31.17914 | -30.84754 | -478.9249 | -32.9277 | -32.71437 | -478.922 | -33.35048 | -33.90742 | -478.9208 | -30.63964 | -27.52643 | -478.9243 | -26.64052 | -26.1073
-477.6828 | -42.1542 | -42.49096 | -477.684 | -43.78315 | -44.12514 | -477.6859 | -44.65091 | -45.17585 | -477.6864 | -44.36376 | -46.52692 | -477.6852 | -42.71784 | -41.08981 | -477.6776 | -28.52637 | -28.48878 | -477.6778 | -31.19543 | -30.8647 | -477.6814 | -32.9235 | -32.71073 | -477.6797 | -33.34615 | -33.90165 | -477.6787 | -30.62724 | -27.5221 | -477.6821 | -26.64069 | -26.10886
-476.4366 | -42.15156 | -42.48745 | -476.4391 | -43.78098 | -44.12209 | -476.4398 | -44.65095 | -45.17452 | -476.4392 | -44.35762 | -46.51512 | -476.4413 | -42.71115 | -41.08736 | -476.4349 | -28.52597 | -28.48848 | -476.4362 | -31.19258 | -30.86271 | -476.4339 | -32.91994 | -32.70772 | -476.4368 | -33.33541 | -33.88947 | -476.4349 | -30.61471 | -27.51765 | -476.4384 | -26.63668 | -26.10623
-475.1877 | -42.15055 | -42.48555 | -475.1887 | -43.7762 | -44.11641 | -475.1898 | -44.64642 | -45.16862 | -475.19 | -44.34613 | -46.49798 | -475.1904 | -42.70398 | -41.08446 | -475.1849 | -28.52329 | -28.4859 | -475.1831 | -31.16811 | -30.83911 | -475.1866 | -32.92084 | -32.70918 | -475.1856 | -33.33278 | -33.88538 | -475.1865 | -30.60176 | -27.51282 | -475.1842 | -26.63336 | -26.10432
-473.9446 | -42.15104 | -42.48516 | -473.9471 | -43.77407 | -44.11339 | -473.9448 | -44.64495 | -45.16578 | -473.9456 | -44.338 | -46.48421 | -473.9477 | -42.69435 | -41.07906 | -473.9413 | -28.52153 | -28.48424 | -473.9411 | -31.16388 | -30.83574 | -473.9421 | -32.92062 | -32.70951 | -473.9436 | -33.32554 | -33.8767 | -473.9394 | -30.58817 | -27.50733 | -473.941 | -26.62863 | -26.10097
-472.6953 | -42.15093 | -42.48418 | -472.692 | -43.77542 | -44.11384 | -472.6978 | -44.64393 | -45.16339 | -472.6936 | -44.33122 | -46.47176 | -472.6929 | -42.68409 | -41.07308 | -472.6915 | -28.52073 | -28.48353 | -472.6882 | -31.17724 | -30.84997 | -472.6933 | -32.91726 | -32.70671 | -472.6893 | -33.31702 | -33.86672 | -472.6883 | -30.57396 | -27.50126 | -472.6865 | -26.62746 | -26.10119
-471.4422 | -42.14902 | -42.48138 | -471.4413 | -43.77265 | -44.11018 | -471.4392 | -44.64242 | -45.1605 | -471.4411 | -44.32411 | -46.45898 | -471.4409 | -42.66962 | -41.06288 | -471.4395 | -28.5186 | -28.4815 | -471.4401 | -31.17382 | -30.84741 | -471.4404 | -32.91224 | -32.70225 | -471.4378 | -33.30935 | -33.8576 | -471.4394 | -30.56163 | -27.49705 | -471.4366 | -26.62279 | -26.09791
-470.1984 | -42.14804 | -42.47952 | -470.1959 | -43.76736 | -44.104 | -470.1977 | -44.63473 | -45.15144 | -470.1988 | -44.31791 | -46.44716 | -470.1954 | -42.66245 | -41.05996 | -470.1917 | -28.51675 | -28.47975 | -470.1921 | -31.16149 | -30.83594 | -470.1917 | -32.90858 | -32.69915 | -470.1925 | -33.29844 | -33.84524 | -470.1928 | -30.5483 | -27.49182 | -470.1924 | -26.61726 | -26.09377
-468.9521 | -42.14865 | -42.47926 | -468.9527 | -43.76484 | -44.10058 | -468.9516 | -44.63249 | -45.14784 | -468.9501 | -44.30878 | -46.43237 | -468.9527 | -42.65507 | -41.05681 | -468.9482 | -28.51618 | -28.47928 | -468.9488 | -31.1593 | -30.83461 | -468.9536 | -32.90897 | -32.70008 | -468.9504 | -33.29058 | -33.83593 | -468.9471 | -30.53475 | -27.48637 | -468.9449 | -26.61451 | -26.09241
-467.7056 | -42.14485 | -42.47458 | -467.706 | -43.76478 | -44.09963 | -467.7089 | -44.63238 | -45.14636 | -467.7059 | -44.30018 | -46.41814 | -467.7062 | -42.64413 | -41.05011 | -467.7018 | -28.51468 | -28.47788 | -467.7027 | -31.17685 | -30.85302 | -467.7032 | -32.90383 | -32.6955 | -467.7027 | -33.28467 | -33.82857 | -467.7034 | -30.52111 | -27.48081 | -467.7035 | -26.61081 | -26.09009
-466.4581 | -42.14393 | -42.47278 | -466.4592 | -43.76107 | -44.09503 | -466.4595 | -44.62831 | -45.14092 | -466.4549 | -44.2932 | -46.40549 | -466.4583 | -42.63056 | -41.0408 | -466.4515 | -28.51274 | -28.47603 | -466.4538 | -31.17905 | -30.85609 | -466.4559 | -32.89974 | -32.69196 | -466.4542 | -33.27607 | -33.81852 | -466.4523 | -30.50891 | -27.47674 | -466.4528 | -26.60526 | -26.08593
-465.2065 | -42.14342 | -42.47139 | -465.2077 | -43.75756 | -44.09063 | -465.21 | -44.62449 | -45.13573 | -465.2098 | -44.28545 | -46.39211 | -465.2069 | -42.622 | -41.0365 | -465.204 | -28.51058 | -28.47397 | -465.2044 | -31.15525 | -30.83315 | -465.2064 | -32.8971 | -32.68989 | -465.205 | -33.26885 | -33.80985 | -465.2047 | -30.49589 | -27.47183 | -465.2015 | -26.5997 | -26.08176
-463.9604 | -42.13745 | -42.46454 | -463.9617 | -43.75925 | -44.09142 | -463.9631 | -44.62071 | -45.13057 | -463.9613 | -44.27527 | -46.37627 | -463.9656 | -42.61349 | -41.03223 | -463.9581 | -28.50938 | -28.47287 | -463.9572 | -31.17166 | -30.85043 | -463.9587 | -32.894 | -32.68734 | -463.958 | -33.25906 | -33.7986 | -463.9551 | -30.4816 | -27.46567 | -463.9589 | -26.5948 | -26.07825
-462.7139 | -42.13418 | -42.46039 | -462.7144 | -43.75487 | -44.08615 | -462.7163 | -44.61593 | -45.12442 | -462.7134 | -44.26455 | -46.3599 | -462.7114 | -42.59891 | -41.02192 | -462.7111 | -28.50843 | -28.47202 | -462.7107 | -31.1681 | -30.84774 | -462.713 | -32.89061 | -32.6845 | -462.7112 | -33.24865 | -33.78675 | -462.7077 | -30.46728 | -27.45946 | -462.7096 | -26.59207 | -26.07691
-461.4713 | -42.13176 | -42.4571 | -461.4709 | -43.75347 | -44.08386 | -461.4732 | -44.61364 | -45.12076 | -461.4719 | -44.26164 | -46.35136 | -461.4749 | -42.58947 | -41.0167 | -461.468 | -28.50568 | -28.46937 | -461.4693 | -31.16542 | -30.84591 | -461.4731 | -32.88691 | -32.68136 | -461.4693 | -33.24228 | -33.77893 | -461.4716 | -30.45379 | -27.454 | -461.4682 | -26.58405 | -26.07028
-460.2195 | -42.1318 | -42.45625 | -460.2166 | -43.74902 | -44.07851 | -460.2218 | -44.61305 | -45.11881 | -460.2181 | -44.25407 | -46.33812 | -460.2174 | -42.57947 | -41.01098 | -460.2182 | -28.50236 | -28.46615 | -460.2144 | -31.12595 | -30.80731 | -460.2216 | -32.88336 | -32.67837 | -460.2144 | -33.23264 | -33.76784 | -460.2158 | -30.4407 | -27.44907 | -460.2145 | -26.58049 | -26.0681
-458.9664 | -42.13049 | -42.45406 | -458.969 | -43.74638 | -44.07498 | -458.9671 | -44.60753 | -45.1119 | -458.968 | -44.24296 | -46.32135 | -458.9679 | -42.56673 | -41.0025 | -458.9645 | -28.50096 | -28.46485 | -458.9671 | -31.12345 | -30.80568 | -458.9644 | -32.88171 | -32.67728 | -458.9648 | -33.22302 | -33.75676 | -458.9651 | -30.42716 | -27.44367 | -458.9643 | -26.57575 | -26.06477
-457.7155 | -42.12755 | -42.45023 | -457.7179 | -43.74435 | -44.07205 | -457.7204 | -44.60844 | -45.11144 | -457.7158 | -44.23513 | -46.30785 | -457.7167 | -42.55573 | -40.99576 | -457.7112 | -28.50032 | -28.46431 | -457.7149 | -31.13367 | -30.81676 | -457.7138 | -32.87805 | -32.67418 | -457.7129 | -33.21486 | -33.74715 | -457.7105 | -30.41159 | -27.43625 | -457.7121 | -26.57029 | -26.0607
-456.4646 | -42.12449 | -42.4463 | -456.4656 | -43.74124 | -44.06804 | -456.4677 | -44.60305 | -45.10468 | -456.4629 | -44.22313 | -46.29017 | -456.4657 | -42.54736 | -40.99166 | -456.4604 | -28.49911 | -28.46319 | -456.464 | -31.12542 | -30.80938 | -456.4623 | -32.8735 | -32.67018 | -456.464 | -33.20362 | -33.73445 | -456.4613 | -30.39828 | -27.43106 | -456.4612 | -26.56519 | -26.05698
-455.2158 | -42.11827 | -42.4392 | -455.2183 | -43.73876 | -44.06467 | -455.219 | -44.59707 | -45.09733 | -455.217 | -44.21393 | -46.27533 | -455.2199 | -42.53616 | -40.98471 | -455.2104 | -28.49681 | -28.46099 | -455.2158 | -31.13291 | -30.81773 | -455.2136 | -32.87152 | -32.66876 | -455.2141 | -33.19554 | -33.72492 | -455.2118 | -30.38494 | -27.42585 | -455.2138 | -26.56121 | -26.05439
-453.9745 | -42.11678 | -42.43683 | -453.9745 | -43.73549 | -44.06051 | -453.9763 | -44.59213 | -45.09102 | -453.9803 | -44.20262 | -46.25842 | -453.9772 | -42.52269 | -40.97547 | -453.9684 | -28.49559 | -28.45987 | -453.9713 | -31.12815 | -30.81383 | -453.9706 | -32.86862 | -32.66641 | -453.9708 | -33.18479 | -33.71272 | -453.9715 | -30.37028 | -27.41925 | -453.9732 | -26.55549 | -26.05006
-452.7273 | -42.11544 | -42.43461 | -452.7284 | -43.73369 | -44.05782 | -452.7292 | -44.58967 | -45.08719 | -452.7268 | -44.19249 | -46.24262 | -452.7263 | -42.51038 | -40.96742 | -452.7204 | -28.49473 | -28.45911 | -452.7219 | -31.12811 | -30.81466 | -452.7229 | -32.8663 | -32.66465 | -452.7225 | -33.17595 | -33.70243 | -452.7249 | -30.3564 | -27.41347 | -452.7237 | -26.54866 | -26.04462
-451.4803 | -42.1124 | -42.43069 | -451.4805 | -43.72984 | -44.05307 | -451.4781 | -44.5854 | -45.08154 | -451.4784 | -44.1838 | -46.22827 | -451.4806 | -42.49996 | -40.96125 | -451.4758 | -28.49306 | -28.45753 | -451.4767 | -31.14498 | -30.83239 | -451.475 | -32.86048 | -32.65938 | -451.4753 | -33.16634 | -33.69137 | -451.475 | -30.34243 | -27.40762 | -451.4774 | -26.54177 | -26.03912
-450.2291 | -42.11169 | -42.4291 | -450.2326 | -43.72855 | -44.05089 | -450.2321 | -44.58384 | -45.07861 | -450.231 | -44.17493 | -46.21375 | -450.2297 | -42.48596 | -40.95151 | -450.2255 | -28.48962 | -28.4542 | -450.2248 | -31.11434 | -30.80261 | -450.2273 | -32.85534 | -32.6548 | -450.2281 | -33.15804 | -33.68162 | -450.2228 | -30.32646 | -27.3998 | -450.2234 | -26.53529 | -26.03403
-448.9804 | -42.10842 | -42.42495 | -448.9849 | -43.72251 | -44.04396 | -448.9874 | -44.57835 | -45.07175 | -448.9839 | -44.16056 | -46.19374 | -448.9857 | -42.47756 | -40.94735 | -448.9809 | -28.48623 | -28.4509 | -448.98 | -31.13363 | -30.82277 | -448.9786 | -32.85386 | -32.65387 | -448.9814 | -33.14917 | -33.6713 | -448.9809 | -30.31318 | -27.39459 | -448.9793 | -26.53039 | -26.03052
-447.7348 | -42.108 | -42.42365 | -447.7344 | -43.71882 | -44.03937 | -447.7349 | -44.57547 | -45.0675 | -447.7323 | -44.15196 | -46.17947 | -447.733 | -42.46502 | -40.93908 | -447.7308 | -28.48477 | -28.44954 | -447.7313 | -31.13298 | -30.82298 | -447.735 | -32.85094 | -32.65151 | -447.7318 | -33.13835 | -33.65902 | -447.7326 | -30.29818 | -27.3877 | -447.7307 | -26.52415 | -26.02567
-446.4829 | -42.10658 | -42.42135 | -446.4857 | -43.7148 | -44.03446 | -446.4864 | -44.5724 | -45.06306 | -446.4861 | -44.14282 | -46.16468 | -446.4863 | -42.45464 | -40.93294 | -446.4833 | -28.48328 | -28.44815 | -446.4855 | -31.12644 | -30.81731 | -446.4848 | -32.84659 | -32.64771 | -446.4884 | -33.1302 | -33.64943 | -446.4823 | -30.28417 | -27.38182 | -446.483 | -26.51779 | -26.0207
-445.2432 | -42.10391 | -42.4178 | -445.2445 | -43.71427 | -44.03304 | -445.2465 | -44.56878 | -45.05808 | -445.2448 | -44.13035 | -46.14659 | -445.2442 | -42.44247 | -40.92501 | -445.239 | -28.47883 | -28.4438 | -445.2421 | -31.13327 | -30.825 | -445.2415 | -32.84248 | -32.64416 | -445.2414 | -33.1178 | -33.63558 | -445.2405 | -30.26796 | -27.37368 | -445.242 | -26.5111 | -26.01539
-443.9942 | -42.10049 | -42.4135 | -443.9935 | -43.70969 | -44.02757 | -443.997 | -44.56442 | -45.05234 | -444 | -44.12078 | -46.13139 | -443.9963 | -42.4252 | -40.91199 | -443.9889 | -28.47709 | -28.44215 | -443.9902 | -31.10233 | -30.79492 | -443.9953 | -32.84052 | -32.64275 | -443.9947 | -33.11075 | -33.62708 | -443.9901 | -30.25543 | -27.36928 | -443.9922 | -26.50583 | -26.01151
-442.749 | -42.09924 | -42.41137 | -442.7494 | -43.70704 | -44.02402 | -442.748 | -44.56269 | -45.04924 | -442.7495 | -44.11273 | -46.11767 | -442.7493 | -42.41691 | -40.90795 | -442.7399 | -28.475 | -28.44017 | -442.7456 | -31.12777 | -30.82123 | -442.7472 | -32.83501 | -32.6378 | -442.7428 | -33.10191 | -33.61679 | -442.7454 | -30.23979 | -27.36173 | -442.7462 | -26.49912 | -26.00619
-441.4967 | -42.0946 | -42.40585 | -441.5036 | -43.7056 | -44.02169 | -441.4991 | -44.55765 | -45.04283 | -441.4982 | -44.0986 | -46.09788 | -441.4974 | -42.40355 | -40.89886 | -441.4953 | -28.47312 | -28.43838 | -441.4982 | -31.11859 | -30.81291 | -441.4984 | -32.83148 | -32.63482 | -441.4966 | -33.09013 | -33.60356 | -441.4942 | -30.22436 | -27.35443 | -441.4941 | -26.49438 | -26.00284
-440.2471 | -42.08895 | -42.39932 | -440.2484 | -43.70449 | -44.01968 | -440.2482 | -44.55475 | -45.03855 | -440.2475 | -44.08836 | -46.08198 | -440.2464 | -42.39064 | -40.89021 | -440.2438 | -28.47235 | -28.43771 | -440.2446 | -31.09311 | -30.7883 | -440.2477 | -32.82828 | -32.63218 | -440.2427 | -33.08028 | -33.59225 | -440.2437 | -30.20969 | -27.34789 | -440.2415 | -26.4884 | -25.99825
-439.0021 | -42.08982 | -42.39931 | -439.0025 | -43.69867 | -44.01297 | -439.002 | -44.549 | -45.03143 | -439.0003 | -44.07785 | -46.06582 | -439.002 | -42.382 | -40.88581 | -438.9974 | -28.46997 | -28.43542 | -438.9983 | -31.07929 | -30.77534 | -439.0026 | -32.82414 | -32.6286 | -438.9988 | -33.06977 | -33.58029 | -438.9955 | -30.19599 | -27.3423 | -438.9977 | -26.48251 | -25.99375
-437.7593 | -42.08864 | -42.39725 | -437.7563 | -43.69482 | -44.00823 | -437.7613 | -44.54235 | -45.02342 | -437.7575 | -44.06535 | -46.04768 | -437.757 | -42.3654 | -40.87346 | -437.7531 | -28.46799 | -28.43355 | -437.7578 | -31.09328 | -30.79019 | -437.7576 | -32.82225 | -32.62726 | -437.7561 | -33.058 | -33.56708 | -437.7549 | -30.18095 | -27.33533 | -437.7528 | -26.47475 | -25.98738
-436.5084 | -42.08673 | -42.39446 | -436.5106 | -43.68976 | -44.00228 | -436.5159 | -44.53822 | -45.01792 | -436.5123 | -44.05647 | -46.03317 | -436.51 | -42.35091 | -40.86322 | -436.5076 | -28.46625 | -28.4319 | -436.5083 | -31.09032 | -30.7881 | -436.5103 | -32.81865 | -32.62422 | -436.5098 | -33.04876 | -33.55639 | -436.5081 | -30.16509 | -27.32757 | -436.5086 | -26.46691 | -25.98092
-435.2642 | -42.08207 | -42.38893 | -435.2643 | -43.6864 | -43.99802 | -435.2645 | -44.53491 | -45.01324 | -435.264 | -44.04644 | -46.01748 | -435.2642 | -42.33747 | -40.85403 | -435.2603 | -28.46257 | -28.42832 | -435.2641 | -31.0637 | -30.76233 | -435.2651 | -32.81566 | -32.62178 | -435.2628 | -33.03768 | -33.54386 | -435.2627 | -30.15124 | -27.32182 | -435.2614 | -26.46114 | -25.97655
-434.0073 | -42.07898 | -42.38495 | -434.0108 | -43.68358 | -43.99431 | -434.0118 | -44.52911 | -45.00606 | -434.0106 | -44.0316 | -45.99697 | -434.0105 | -42.3226 | -40.84343 | -434.0076 | -28.46017 | -28.42602 | -434.0081 | -31.10279 | -30.80229 | -434.01 | -32.81381 | -32.62049 | -434.0093 | -33.02657 | -33.53129 | -434.0052 | -30.13668 | -27.31543 | -434.0067 | -26.45375 | -25.97055
-432.7608 | -42.07464 | -42.37973 | -432.7587 | -43.67885 | -43.98869 | -432.7608 | -44.52705 | -45.00263 | -432.7616 | -44.02247 | -45.98219 | -432.7616 | -42.31129 | -40.83637 | -432.7592 | -28.45684 | -28.42278 | -432.7587 | -31.09121 | -30.79157 | -432.7598 | -32.81037 | -32.61761 | -432.7583 | -33.01576 | -33.51903 | -432.7554 | -30.12155 | -27.30843 | -432.756 | -26.44667 | -25.96486
-431.5124 | -42.07378 | -42.378 | -431.5106 | -43.67587 | -43.98481 | -431.5113 | -44.52416 | -44.99837 | -431.5141 | -44.01236 | -45.96643 | -431.5128 | -42.2996 | -40.82894 | -431.5082 | -28.45726 | -28.42331 | -431.5062 | -31.08308 | -30.78432 | -431.5142 | -32.8058 | -32.6136 | -431.5087 | -33.00375 | -33.50556 | -431.5065 | -30.10688 | -27.30188 | -431.5052 | -26.44018 | -25.95976
-430.2655 | -42.06762 | -42.37095 | -430.267 | -43.67311 | -43.98116 | -430.2693 | -44.51718 | -44.99002 | -430.267 | -43.99918 | -45.9476 | -430.2681 | -42.28616 | -40.81974 | -430.2652 | -28.45478 | -28.42092 | -430.2618 | -31.08255 | -30.78465 | -430.269 | -32.80101 | -32.60936 | -430.2632 | -32.99133 | -33.49169 | -430.264 | -30.09089 | -27.29397 | -430.2631 | -26.43515 | -25.95611
-429.0227 | -42.06502 | -42.36748 | -429.0255 | -43.67124 | -43.97839 | -429.0244 | -44.51038 | -44.98185 | -429.0281 | -43.98856 | -45.93137 | -429.0235 | -42.27025 | -40.80808 | -429.0183 | -28.45299 | -28.41923 | -429.0217 | -31.08364 | -30.78659 | -429.0269 | -32.79632 | -32.60522 | -429.0222 | -32.98194 | -33.48086 | -429.0189 | -30.07386 | -27.28503 | -429.0231 | -26.42655 | -25.9489
-427.7724 | -42.063 | -42.36458 | -427.773 | -43.66896 | -43.97522 | -427.7744 | -44.51056 | -44.98066 | -427.7743 | -43.97385 | -45.91099 | -427.7736 | -42.25616 | -40.79825 | -427.7709 | -28.45177 | -28.41811 | -427.7693 | -31.08999 | -30.79381 | -427.7728 | -32.7926 | -32.60206 | -427.7722 | -32.97226 | -33.46972 | -427.7679 | -30.06017 | -27.27947 | -427.7714 | -26.41874 | -25.94248
-426.5236 | -42.06067 | -42.36137 | -426.5261 | -43.66416 | -43.96953 | -426.5286 | -44.506 | -44.97473 | -426.5248 | -43.96127 | -45.89275 | -426.5254 | -42.24202 | -40.78836 | -426.5222 | -28.44974 | -28.41617 | -426.521 | -31.0703 | -30.77499 | -426.5252 | -32.78873 | -32.59875 | -426.5228 | -32.96078 | -33.45679 | -426.5202 | -30.04391 | -27.27132 | -426.5213 | -26.40992 | -25.93505
-425.2727 | -42.05845 | -42.35827 | -425.2721 | -43.65782 | -43.96229 | -425.2768 | -44.49935 | -44.9667 | -425.272 | -43.95004 | -45.87584 | -425.2757 | -42.23005 | -40.78065 | -425.2703 | -28.44567 | -28.41221 | -425.2683 | -31.05269 | -30.75825 | -425.2749 | -32.78429 | -32.59486 | -425.2727 | -32.94887 | -33.44343 | -425.2737 | -30.02908 | -27.26459 | -425.2721 | -26.40363 | -25.93015
-424.0232 | -42.05456 | -42.3535 | -424.024 | -43.65576 | -43.95934 | -424.0267 | -44.49716 | -44.96314 | -424.0251 | -43.94045 | -45.86061 | -424.0263 | -42.21989 | -40.77475 | -424.0245 | -28.44368 | -28.41031 | -424.0214 | -31.03541 | -30.74183 | -424.0246 | -32.78186 | -32.59299 | -424.0214 | -32.93667 | -33.42977 | -424.0214 | -30.01323 | -27.25689 | -424.0209 | -26.39517 | -25.92308
-422.783 | -42.05104 | -42.3491 | -422.7867 | -43.65213 | -43.95482 | -422.7876 | -44.49264 | -44.95725 | -422.7857 | -43.92762 | -45.84216 | -422.7844 | -42.20336 | -40.76245 | -422.7814 | -28.44156 | -28.40829 | -422.7838 | -31.0559 | -30.76317 | -422.7851 | -32.77566 | -32.58734 | -422.7805 | -32.92436 | -33.41602 | -422.783 | -29.99761 | -27.24931 | -422.7819 | -26.38826 | -25.91755
-421.5379 | -42.0494 | -42.34658 | -421.5402 | -43.64958 | -43.95138 | -421.5411 | -44.48816 | -44.95141 | -421.5393 | -43.91144 | -45.82033 | -421.5388 | -42.18929 | -40.75262 | -421.536 | -28.43965 | -28.40648 | -421.5369 | -31.05569 | -30.76383 | -421.542 | -32.76905 | -32.58128 | -421.5348 | -32.9127 | -33.40292 | -421.5325 | -29.98132 | -27.24115 | -421.5311 | -26.38163 | -25.91232
-420.2873 | -42.04778 | -42.34408 | -420.2884 | -43.64444 | -43.94534 | -420.2912 | -44.48256 | -44.94444 | -420.2884 | -43.89933 | -45.80256 | -420.2896 | -42.17369 | -40.74128 | -420.2848 | -28.43505 | -28.40197 | -420.2838 | -31.07501 | -30.78402 | -420.2866 | -32.7675 | -32.58029 | -420.2872 | -32.90056 | -33.38932 | -420.2864 | -29.96569 | -27.23363 | -420.2838 | -26.37526 | -25.90733
-419.0411 | -42.04393 | -42.33935 | -419.0434 | -43.64053 | -43.94054 | -419.042 | -44.47465 | -44.93515 | -419.0451 | -43.8848 | -45.7824 | -419.042 | -42.15933 | -40.73117 | -419.0341 | -28.43328 | -28.40031 | -419.0385 | -31.06865 | -30.77852 | -419.0365 | -32.76513 | -32.57848 | -419.0389 | -32.88957 | -33.37688 | -419.0368 | -29.95191 | -27.22797 | -419.0349 | -26.36615 | -25.89962
-417.7926 | -42.03865 | -42.3332 | -417.7922 | -43.63816 | -43.93728 | -417.7938 | -44.46993 | -44.92905 | -417.7897 | -43.87311 | -45.76503 | -417.7903 | -42.14882 | -40.72493 | -417.7874 | -28.43092 | -28.39805 | -417.7901 | -31.05058 | -30.76131 | -417.7901 | -32.7616 | -32.57551 | -417.7903 | -32.87726 | -33.36312 | -417.7873 | -29.9365 | -27.22068 | -417.7878 | -26.35646 | -25.89132
-416.5425 | -42.03524 | -42.3289 | -416.5445 | -43.63518 | -43.9334 | -416.5475 | -44.4678 | -44.92556 | -416.5455 | -43.86042 | -45.7467 | -416.5453 | -42.13982 | -40.72017 | -416.5419 | -28.42842 | -28.39564 | -416.5434 | -31.05091 | -30.76251 | -416.5437 | -32.75749 | -32.57195 | -416.5398 | -32.8645 | -33.3489 | -416.5448 | -29.92031 | -27.21257 | -416.5417 | -26.35019 | -25.88643
-415.2963 | -42.03356 | -42.32635 | -415.2987 | -43.63042 | -43.92775 | -415.3005 | -44.46589 | -44.92228 | -415.2995 | -43.84533 | -45.72597 | -415.2989 | -42.12609 | -40.71069 | -415.2948 | -28.4258 | -28.39313 | -415.2951 | -31.04594 | -30.7584 | -415.2978 | -32.75128 | -32.56629 | -415.2964 | -32.85224 | -33.3352 | -415.2967 | -29.90294 | -27.20331 | -415.2914 | -26.3441 | -25.88174
-414.0527 | -42.03056 | -42.32247 | -414.057 | -43.62833 | -43.92477 | -414.0562 | -44.45805 | -44.91307 | -414.0573 | -43.83324 | -45.70825 | -414.057 | -42.1118 | -40.70063 | -414.0531 | -28.42337 | -28.39079 | -414.0512 | -31.044 | -30.75732 | -414.0508 | -32.74689 | -32.56246 | -414.0536 | -32.839 | -33.32051 | -414.0528 | -29.88634 | -27.1948 | -414.0515 | -26.33698 | -25.87599
-412.8103 | -42.02767 | -42.3187 | -412.8124 | -43.61945 | -43.915 | -412.8127 | -44.45667 | -44.91033 | -412.8109 | -43.82355 | -45.69292 | -412.8145 | -42.09335 | -40.68641 | -412.8079 | -28.42099 | -28.38851 | -412.8081 | -31.02743 | -30.74161 | -412.8108 | -32.74234 | -32.55846 | -412.8116 | -32.82887 | -33.30894 | -412.809 | -29.87257 | -27.18911 | -412.8088 | -26.32857 | -25.86897
-411.5633 | -42.02527 | -42.31542 | -411.5637 | -43.61849 | -43.91315 | -411.5648 | -44.45096 | -44.90325 | -411.5668 | -43.8046 | -45.66834 | -411.5646 | -42.07702 | -40.67434 | -411.5615 | -28.41956 | -28.38718 | -411.5606 | -31.01572 | -30.73077 | -411.5643 | -32.73749 | -32.55417 | -411.5611 | -32.80562 | -33.28424 | -411.5609 | -29.8547 | -27.17936 | -411.5581 | -26.32088 | -25.86267
-410.2771 | -42.02165 | -42.3109 | -410.2801 | -43.61462 | -43.90836 | -410.2796 | -44.44578 | -44.89665 | -410.2809 | -43.79318 | -45.6511 | -410.2752 | -42.06891 | -40.67063 | -410.2764 | -28.41498 | -28.3827 | -410.2792 | -30.99813 | -30.71406 | -410.2797 | -32.73483 | -32.55208 | -410.2792 | -32.80424 | -33.28137 | -410.277 | -29.8404 | -27.17341 | -410.2794 | -26.31182 | -25.85504
-408.9749 | -42.01731 | -42.30563 | -408.9751 | -43.60887 | -43.90168 | -408.9788 | -44.44125 | -44.8907 | -408.9751 | -43.78 | -45.632 | -408.973 | -42.05133 | -40.65749 | -408.9708 | -28.41251 | -28.38033 | -408.9763 | -31.03277 | -30.7496 | -408.9732 | -32.72877 | -32.54661 | -408.9734 | -32.79054 | -33.26614 | -408.9723 | -29.8248 | -27.16628 | -408.9701 | -26.30298 | -25.84765
-407.7228 | -42.01176 | -42.29921 | -407.7221 | -43.60485 | -43.89676 | -407.7227 | -44.43584 | -44.8839 | -407.7241 | -43.76615 | -45.61248 | -407.726 | -42.03607 | -40.64648 | -407.7193 | -28.41131 | -28.37922 | -407.7193 | -31.03014 | -30.74785 | -407.7177 | -32.72364 | -32.54203 | -407.723 | -32.77926 | -33.25341 | -407.7217 | -29.80823 | -27.15784 | -407.7187 | -26.29234 | -25.83841
-406.4773 | -42.01045 | -42.29702 | -406.4799 | -43.60078 | -43.8918 | -406.479 | -44.43098 | -44.87768 | -406.4815 | -43.75253 | -45.59324 | -406.48 | -42.02005 | -40.63471 | -406.4773 | -28.40819 | -28.3762 | -406.4774 | -31.02577 | -30.74434 | -406.4746 | -32.72068 | -32.53962 | -406.4783 | -32.76568 | -33.23839 | -406.4769 | -29.79242 | -27.15012 | -406.4734 | -26.28871 | -25.83616
-405.2301 | -42.00625 | -42.29194 | -405.2324 | -43.59767 | -43.8878 | -405.2325 | -44.42556 | -44.87089 | -405.2293 | -43.73684 | -45.57188 | -405.2327 | -42.00722 | -40.62612 | -405.2271 | -28.40564 | -28.37376 | -405.2291 | -31.02631 | -30.74574 | -405.2297 | -32.7167 | -32.5362 | -405.2321 | -32.75486 | -33.22612 | -405.2286 | -29.77625 | -27.14207 | -405.2283 | -26.28249 | -25.83133
-403.9831 | -42.00304 | -42.28784 | -403.9832 | -43.59411 | -43.88334 | -403.9815 | -44.41971 | -44.86366 | -403.9835 | -43.72195 | -45.55134 | -403.9834 | -41.98985 | -40.61302 | -403.9774 | -28.40254 | -28.37075 | -403.9777 | -30.98411 | -30.70441 | -403.9816 | -32.71085 | -32.53091 | -403.9795 | -32.74125 | -33.21104 | -403.9785 | -29.75844 | -27.13238 | -403.9773 | -26.27344 | -25.82368
-402.7364 | -41.99836 | -42.28229 | -402.7355 | -43.58927 | -43.87761 | -402.7352 | -44.41631 | -44.85889 | -402.7351 | -43.70989 | -45.53364 | -402.7373 | -41.97791 | -40.60532 | -402.7298 | -28.4012 | -28.3695 | -402.7306 | -31.01188 | -30.73304 | -402.7345 | -32.70728 | -32.5279 | -402.7336 | -32.72877 | -33.19712 | -402.7325 | -29.74191 | -27.12396 | -402.7331 | -26.2638 | -25.81541
-401.4874 | -41.99616 | -42.27921 | -401.4861 | -43.58291 | -43.87035 | -401.4836 | -44.41127 | -44.85248 | -401.4833 | -43.69162 | -45.50969 | -401.4839 | -41.96269 | -40.59437 | -401.4833 | -28.39791 | -28.36632 | -401.4842 | -31.02934 | -30.75136 | -401.4839 | -32.70328 | -32.52445 | -401.4824 | -32.71554 | -33.18243 | -401.4834 | -29.72583 | -27.11599 | -401.4829 | -26.25464 | -25.80765
-400.2382 | -41.99298 | -42.27515 | -400.2384 | -43.58293 | -43.86948 | -400.2365 | -44.40509 | -44.84492 | -400.2356 | -43.67445 | -45.48688 | -400.2394 | -41.94651 | -40.58243 | -400.233 | -28.39426 | -28.36277 | -400.2332 | -31.03552 | -30.75841 | -400.2353 | -32.69885 | -32.52058 | -400.2322 | -32.69985 | -33.16529 | -400.2337 | -29.7099 | -27.10818 | -400.2336 | -26.24816 | -25.80255
-398.9904 | -41.99007 | -42.27136 | -398.9929 | -43.58024 | -43.86589 | -398.995 | -44.39991 | -44.83838 | -398.9943 | -43.66153 | -45.46833 | -398.9942 | -41.93453 | -40.57469 | -398.9873 | -28.39239 | -28.36099 | -398.988 | -31.03997 | -30.76372 | -398.9912 | -32.69375 | -32.51603 | -398.9898 | -32.68615 | -33.15014 | -398.9865 | -29.69319 | -27.09959 | -398.9893 | -26.23686 | -25.79264
-397.7429 | -41.98671 | -42.26712 | -397.7447 | -43.57205 | -43.85682 | -397.7452 | -44.39556 | -44.83266 | -397.7451 | -43.64509 | -45.44624 | -397.7427 | -41.9202 | -40.56463 | -397.7425 | -28.39089 | -28.35959 | -397.7449 | -30.98904 | -30.71365 | -397.7424 | -32.68855 | -32.51139 | -397.7437 | -32.67293 | -33.13547 | -397.7397 | -29.67542 | -27.08992 | -397.7413 | -26.23265 | -25.78983
-396.5024 | -41.98338 | -42.26291 | -396.505 | -43.56967 | -43.85355 | -396.5074 | -44.3886 | -44.82434 | -396.5002 | -43.63387 | -45.42938 | -396.5 | -41.90093 | -40.5496 | -396.5006 | -28.38785 | -28.35665 | -396.5011 | -31.00517 | -30.73064 | -396.5048 | -32.68338 | -32.50677 | -396.5025 | -32.66041 | -33.12152 | -396.4994 | -29.65822 | -27.08078 | -396.4996 | -26.2251 | -25.78365
-395.2481 | -41.98113 | -42.25978 | -395.2518 | -43.56238 | -43.84536 | -395.2485 | -44.38384 | -44.81819 | -395.2508 | -43.62075 | -45.4106 | -395.2492 | -41.88425 | -40.53719 | -395.2449 | -28.3845 | -28.3534 | -395.2493 | -31.00186 | -30.7282 | -395.2499 | -32.68034 | -32.50429 | -395.2488 | -32.64657 | -33.10622 | -395.2476 | -29.64108 | -27.07178 | -395.2474 | -26.21527 | -25.77522
-393.997 | -41.97396 | -42.25173 | -393.9997 | -43.56045 | -43.84254 | -394.0011 | -44.38005 | -44.81304 | -393.9985 | -43.60291 | -45.38709 | -393.9997 | -41.87304 | -40.53023 | -393.9959 | -28.38174 | -28.35074 | -393.9966 | -30.96803 | -30.69524 | -393.9987 | -32.67666 | -32.50116 | -393.9993 | -32.63244 | -33.09063 | -393.9942 | -29.62567 | -27.06452 | -393.994 | -26.20766 | -25.769
-392.7473 | -41.97215 | -42.24903 | -392.7507 | -43.55755 | -43.83873 | -392.749 | -44.37384 | -44.80544 | -392.7493 | -43.58622 | -45.36474 | -392.7506 | -41.85658 | -40.51803 | -392.7435 | -28.37959 | -28.34869 | -392.7467 | -30.99689 | -30.72496 | -392.7502 | -32.67374 | -32.4988 | -392.7515 | -32.61777 | -33.07451 | -392.7464 | -29.60967 | -27.05662 | -392.7489 | -26.19617 | -25.7589
-391.4988 | -41.96662 | -42.24262 | -391.5032 | -43.55384 | -43.83413 | -391.5029 | -44.36975 | -44.79998 | -391.5027 | -43.56762 | -45.3405 | -391.5029 | -41.84158 | -40.50728 | -391.4975 | -28.37516 | -28.34435 | -391.4988 | -30.99603 | -30.72496 | -391.5018 | -32.66918 | -32.49479 | -391.4979 | -32.60109 | -33.05637 | -391.5006 | -29.59351 | -27.04856 | -391.4994 | -26.18721 | -25.75134
-390.263 | -41.96384 | -42.23897 | -390.2645 | -43.54693 | -43.82633 | -390.2644 | -44.362 | -44.79087 | -390.2642 | -43.5552 | -45.32247 | -390.2665 | -41.82602 | -40.49593 | -390.2592 | -28.37445 | -28.34374 | -390.2604 | -30.95087 | -30.68067 | -390.2641 | -32.66433 | -32.49049 | -390.2585 | -32.58922 | -33.04306 | -390.2601 | -29.57886 | -27.04198 | -390.2623 | -26.18146 | -25.74696
-389.0153 | -41.95787 | -42.23213 | -389.0141 | -43.54125 | -43.81977 | -389.0122 | -44.35747 | -44.78497 | -389.0142 | -43.54049 | -45.3021 | -389.0139 | -41.81053 | -40.48471 | -389.0074 | -28.37155 | -28.34094 | -389.0119 | -30.98212 | -30.71278 | -389.0144 | -32.65868 | -32.48541 | -389.0109 | -32.57584 | -33.02822 | -389.0096 | -29.55925 | -27.0305 | -389.0119 | -26.17311 | -25.74
-387.7662 | -41.95531 | -42.22868 | -387.7673 | -43.53935 | -43.81696 | -387.7666 | -44.35095 | -44.77708 | -387.7685 | -43.52216 | -45.27813 | -387.7682 | -41.79624 | -40.47466 | -387.7627 | -28.36815 | -28.33763 | -387.7626 | -30.98059 | -30.71211 | -387.7662 | -32.6536 | -32.48087 | -387.7667 | -32.56156 | -33.0125 | -387.7635 | -29.5413 | -27.02065 | -387.7647 | -26.16477 | -25.73305
-386.518 | -41.95153 | -42.22402 | -386.5191 | -43.53295 | -43.80967 | -386.5195 | -44.34195 | -44.7667 | -386.5175 | -43.50493 | -45.25523 | -386.518 | -41.78169 | -40.46438 | -386.5146 | -28.36479 | -28.33438 | -386.5161 | -30.97401 | -30.7064 | -386.5155 | -32.64761 | -32.47544 | -386.5161 | -32.54639 | -32.99588 | -386.513 | -29.52444 | -27.01192 | -386.5167 | -26.15688 | -25.72655
-385.2577 | -41.94858 | -42.22019 | -385.2627 | -43.52604 | -43.80186 | -385.2619 | -44.33945 | -44.76283 | -385.2614 | -43.48851 | -45.23313 | -385.2625 | -41.7672 | -40.45417 | -385.2585 | -28.36299 | -28.33267 | -385.2604 | -30.98123 | -30.71448 | -385.2636 | -32.64287 | -32.47126 | -385.2619 | -32.53169 | -32.97972 | -385.2589 | -29.50733 | -27.00297 | -385.2601 | -26.14756 | -25.71863
-384.0194 | -41.9474 | -42.21813 | -384.0208 | -43.52224 | -43.79717 | -384.026 | -44.33682 | -44.75884 | -384.0225 | -43.47411 | -45.21312 | -384.022 | -41.74758 | -40.43878 | -384.019 | -28.36156 | -28.33134 | -384.0192 | -30.98102 | -30.71514 | -384.0222 | -32.63751 | -32.46645 | -384.0198 | -32.51848 | -32.96506 | -384.0211 | -29.48769 | -26.99137 | -384.0156 | -26.13983 | -25.71228
-382.7754 | -41.94002 | -42.20987 | -382.7749 | -43.5198 | -43.79385 | -382.7752 | -44.32769 | -44.74834 | -382.7755 | -43.45813 | -45.19149 | -382.7756 | -41.73264 | -40.42808 | -382.7727 | -28.35766 | -28.32754 | -382.7755 | -30.95925 | -30.69423 | -382.7743 | -32.6321 | -32.4616 | -382.7742 | -32.50146 | -32.94659 | -382.7732 | -29.47015 | -26.98194 | -382.7741 | -26.13008 | -25.70392
-381.5295 | -41.93565 | -42.20463 | -381.5288 | -43.51673 | -43.78988 | -381.5311 | -44.32124 | -44.74051 | -381.5279 | -43.43891 | -45.16662 | -381.5309 | -41.71755 | -40.41723 | -381.5258 | -28.35502 | -28.325 | -381.5258 | -30.95998 | -30.69582 | -381.5292 | -32.62732 | -32.45738 | -381.5287 | -32.48773 | -32.93142 | -381.5275 | -29.45239 | -26.97228 | -381.528 | -26.12057 | -25.69579
-380.2803 | -41.93349 | -42.20159 | -380.2822 | -43.51029 | -43.78255 | -380.2829 | -44.31609 | -44.734 | -380.2829 | -43.42144 | -45.14351 | -380.2832 | -41.70055 | -40.40448 | -380.277 | -28.35142 | -28.32149 | -380.2794 | -30.95383 | -30.69053 | -380.2796 | -32.62175 | -32.45237 | -380.281 | -32.4739 | -32.91614 | -380.2805 | -29.43729 | -26.96529 | -380.2808 | -26.11037 | -25.68699
-379.0404 | -41.9306 | -42.19782 | -379.0394 | -43.50502 | -43.77639 | -379.0411 | -44.30869 | -44.72523 | -379.0408 | -43.40289 | -45.11934 | -379.0414 | -41.68098 | -40.38915 | -379.0366 | -28.34734 | -28.31752 | -379.037 | -30.94513 | -30.68269 | -379.0396 | -32.61747 | -32.44863 | -379.0364 | -32.45995 | -32.90074 | -379.0386 | -29.41907 | -26.95513 | -379.0366 | -26.10189 | -25.67989
-377.7921 | -41.92696 | -42.19331 | -377.7932 | -43.50055 | -43.77102 | -377.796 | -44.30391 | -44.71908 | -377.7953 | -43.38375 | -45.09455 | -377.7941 | -41.66636 | -40.37878 | -377.7874 | -28.34519 | -28.31546 | -377.791 | -30.93261 | -30.67104 | -377.7919 | -32.61554 | -32.44726 | -377.7941 | -32.44502 | -32.88437 | -377.7908 | -29.40297 | -26.94714 | -377.7897 | -26.09377 | -25.67316
-376.5441 | -41.9204 | -42.18586 | -376.5452 | -43.49662 | -43.7662 | -376.5439 | -44.30078 | -44.71458 | -376.5447 | -43.36827 | -45.07342 | -376.5452 | -41.65625 | -40.37293 | -376.5348 | -28.34222 | -28.31259 | -376.5417 | -30.95925 | -30.69854 | -376.5382 | -32.6102 | -32.44248 | -376.5418 | -32.42653 | -32.86442 | -376.5407 | -29.38583 | -26.93813 | -376.5382 | -26.08361 | -25.66439
-375.2986 | -41.91687 | -42.18146 | -375.3002 | -43.49316 | -43.76186 | -375.3 | -44.29485 | -44.70728 | -375.3029 | -43.34829 | -45.04781 | -375.2991 | -41.63344 | -40.35436 | -375.2917 | -28.33992 | -28.31039 | -375.2975 | -30.94794 | -30.6881 | -375.2967 | -32.60363 | -32.43646 | -375.2978 | -32.41388 | -32.85032 | -375.2969 | -29.36791 | -26.9283 | -375.2924 | -26.07537 | -25.65754
-374.0533 | -41.91533 | -42.17903 | -374.0589 | -43.48931 | -43.75711 | -374.0545 | -44.28756 | -44.69862 | -374.0574 | -43.33085 | -45.02473 | -374.0611 | -41.62011 | -40.34525 | -374.0487 | -28.33939 | -28.30996 | -374.0545 | -30.93577 | -30.67679 | -374.0547 | -32.59519 | -32.42857 | -374.0527 | -32.39984 | -32.83483 | -374.0518 | -29.34908 | -26.91756 | -374.053 | -26.06821 | -25.65175
-372.8039 | -41.90853 | -42.17135 | -372.8072 | -43.48293 | -43.74984 | -372.8057 | -44.28176 | -44.69145 | -372.8081 | -43.3162 | -45.00442 | -372.8065 | -41.60525 | -40.33467 | -372.801 | -28.3345 | -28.30516 | -372.8043 | -30.93292 | -30.6748 | -372.8039 | -32.59164 | -32.42558 | -372.8022 | -32.38269 | -32.81623 | -372.8025 | -29.33094 | -26.90754 | -372.7996 | -26.05956 | -25.64451
-371.5593 | -41.90555 | -42.16749 | -371.5599 | -43.48089 | -43.74691 | -371.5608 | -44.27276 | -44.68108 | -371.5585 | -43.29535 | -44.97791 | -371.5571 | -41.58665 | -40.32033 | -371.5544 | -28.3313 | -28.30206 | -371.5587 | -30.94282 | -30.68556 | -371.5589 | -32.5863 | -32.4208 | -371.5579 | -32.36635 | -32.79844 | -371.5576 | -29.3113 | -26.89599 | -371.5575 | -26.0485 | -25.63483
-370.3081 | -41.9052 | -42.16627 | -370.3085 | -43.47011 | -43.73523 | -370.3076 | -44.26565 | -44.6726 | -370.3092 | -43.27642 | -44.95333 | -370.311 | -41.57007 | -40.308 | -370.3051 | -28.32649 | -28.29735 | -370.3103 | -30.90372 | -30.64733 | -370.3077 | -32.58237 | -32.41743 | -370.3085 | -32.35106 | -32.7817 | -370.3069 | -29.29603 | -26.88885 | -370.3068 | -26.04019 | -25.62791
-369.0576 | -41.8984 | -42.15858 | -369.0543 | -43.46662 | -43.73084 | -369.0581 | -44.26044 | -44.66601 | -369.0566 | -43.25729 | -44.92853 | -369.0579 | -41.55115 | -40.29334 | -369.0543 | -28.32439 | -28.29535 | -369.0554 | -30.93936 | -30.68384 | -369.0571 | -32.57728 | -32.4129 | -369.0579 | -32.33418 | -32.76337 | -369.0544 | -29.27637 | -26.87734 | -369.0531 | -26.03085 | -25.61996
-367.8126 | -41.89416 | -42.15347 | -367.8127 | -43.46262 | -43.72595 | -367.8146 | -44.25451 | -44.65871 | -367.817 | -43.23967 | -44.90529 | -367.814 | -41.53204 | -40.27847 | -367.8082 | -28.32188 | -28.29294 | -367.8122 | -30.93736 | -30.68269 | -367.8118 | -32.57161 | -32.40778 | -367.8134 | -32.31754 | -32.74528 | -367.81 | -29.25897 | -26.86802 | -367.8105 | -26.02019 | -25.61069
-366.5697 | -41.89136 | -42.14979 | -366.5698 | -43.45744 | -43.71988 | -366.5728 | -44.2458 | -44.64864 | -366.5701 | -43.22216 | -44.88214 | -366.5706 | -41.5198 | -40.27047 | -366.5633 | -28.31721 | -28.28837 | -366.568 | -30.91487 | -30.66107 | -366.5705 | -32.56573 | -32.40245 | -366.5668 | -32.29956 | -32.72585 | -366.5673 | -29.2408 | -26.85793 | -366.5697 | -26.01235 | -25.60423
-365.3227 | -41.88651 | -42.14406 | -365.3238 | -43.45276 | -43.71431 | -365.3272 | -44.24129 | -44.64276 | -365.3229 | -43.20075 | -44.85507 | -365.3241 | -41.50027 | -40.25519 | -365.3175 | -28.3141 | -28.28536 | -365.3229 | -30.89758 | -30.64464 | -365.3246 | -32.56268 | -32.39996 | -365.3231 | -32.28681 | -32.71165 | -365.3199 | -29.22322 | -26.84846 | -365.3222 | -26.00373 | -25.597
-364.075 | -41.87936 | -42.13603 | -364.0767 | -43.44736 | -43.70802 | -364.0779 | -44.23487 | -44.63497 | -364.0762 | -43.18258 | -44.83126 | -364.0781 | -41.48565 | -40.24482 | -364.071 | -28.31219 | -28.28354 | -364.0757 | -30.87684 | -30.62476 | -364.0736 | -32.55459 | -32.39242 | -364.0767 | -32.27068 | -32.69407 | -364.0749 | -29.20482 | -26.83816 | -364.072 | -25.99264 | -25.5873
-362.8198 | -41.87269 | -42.12848 | -362.8284 | -43.44149 | -43.70126 | -362.8256 | -44.22795 | -44.62667 | -362.8239 | -43.16607 | -44.80908 | -362.824 | -41.46993 | -40.23337 | -362.8181 | -28.30995 | -28.2814 | -362.8227 | -30.89156 | -30.64035 | -362.8233 | -32.54715 | -32.38554 | -362.8191 | -32.25489 | -32.67682 | -362.8214 | -29.18697 | -26.82846 | -362.8214 | -25.98662 | -25.58267
-361.5781 | -41.87069 | -42.1256 | -361.5777 | -43.43353 | -43.6924 | -361.5781 | -44.2218 | -44.61915 | -361.5765 | -43.14364 | -44.781 | -361.5817 | -41.44962 | -40.21729 | -361.5718 | -28.30656 | -28.27811 | -361.5739 | -30.89646 | -30.64612 | -361.5773 | -32.54372 | -32.38266 | -361.575 | -32.23842 | -32.6589 | -361.5761 | -29.16765 | -26.81723 | -361.5772 | -25.97536 | -25.5728
-360.3275 | -41.86733 | -42.12136 | -360.3302 | -43.4298 | -43.68778 | -360.3313 | -44.21533 | -44.61131 | -360.3277 | -43.12536 | -44.75707 | -360.3336 | -41.43758 | -40.20951 | -360.3263 | -28.30284 | -28.27448 | -360.3274 | -30.90972 | -30.66023 | -360.3274 | -32.54028 | -32.37978 | -360.3288 | -32.22196 | -32.641 | -360.3244 | -29.14985 | -26.80756 | -360.327 | -25.96528 | -25.56411
-359.0746 | -41.86265 | -42.1158 | -359.0743 | -43.42911 | -43.68619 | -359.0769 | -44.20618 | -44.60078 | -359.0732 | -43.10893 | -44.73495 | -359.0787 | -41.41504 | -40.19124 | -359.0709 | -28.29997 | -28.27171 | -359.075 | -30.90033 | -30.65172 | -359.0754 | -32.53223 | -32.37229 | -359.0732 | -32.20458 | -32.62215 | -359.0732 | -29.1316 | -26.79745 | -359.0723 | -25.95633 | -25.55656
-357.833 | -41.85671 | -42.10898 | -357.8351 | -43.42464 | -43.68083 | -357.8375 | -44.20193 | -44.59517 | -357.8315 | -43.08565 | -44.70606 | -357.8386 | -41.39647 | -40.1769 | -357.8343 | -28.29794 | -28.26979 | -357.8333 | -30.88617 | -30.63842 | -357.8358 | -32.52719 | -32.3678 | -357.8353 | -32.18523 | -32.60136 | -357.8317 | -29.11205 | -26.78597 | -357.8325 | -25.94796 | -25.54957
-356.5834 | -41.85 | -42.10139 | -356.5848 | -43.41755 | -43.67284 | -356.585 | -44.19449 | -44.58635 | -356.581 | -43.06964 | -44.68438 | -356.587 | -41.38196 | -40.16666 | -356.5828 | -28.29494 | -28.26688 | -356.583 | -30.87813 | -30.63124 | -356.5801 | -32.52422 | -32.36539 | -356.5836 | -32.16767 | -32.58235 | -356.579 | -29.09238 | -26.77444 | -356.5797 | -25.94051 | -25.54351
-355.3365 | -41.84667 | -42.09718 | -355.3345 | -43.41031 | -43.66471 | -355.3333 | -44.18678 | -44.57727 | -355.3371 | -43.04578 | -44.65489 | -355.3363 | -41.36435 | -40.15331 | -355.3299 | -28.29085 | -28.26289 | -355.3338 | -30.88166 | -30.63564 | -355.3355 | -32.52217 | -32.36389 | -355.3361 | -32.15157 | -32.5648 | -355.3343 | -29.07469 | -26.76485 | -355.3317 | -25.93003 | -25.53442
-354.0871 | -41.84262 | -42.09225 | -354.0872 | -43.40158 | -43.65509 | -354.0858 | -44.18129 | -44.57041 | -354.0812 | -43.02402 | -44.62744 | -354.0848 | -41.34996 | -40.14319 | -354.0817 | -28.28795 | -28.26009 | -354.0835 | -30.88079 | -30.63563 | -354.0829 | -32.51681 | -32.35909 | -354.0807 | -32.1348 | -32.54657 | -354.0831 | -29.05604 | -26.75433 | -354.0803 | -25.92064 | -25.52642
-352.8362 | -41.84045 | -42.0892 | -352.8359 | -43.40118 | -43.65379 | -352.8358 | -44.17498 | -44.56272 | -352.836 | -43.00365 | -44.60144 | -352.8364 | -41.33065 | -40.12813 | -352.8322 | -28.28463 | -28.25687 | -352.8363 | -30.85594 | -30.61164 | -352.8361 | -32.51034 | -32.35318 | -352.8362 | -32.11849 | -32.52881 | -352.8338 | -29.03627 | -26.74268 | -352.8314 | -25.90987 | -25.51704
-351.592 | -41.8342 | -42.08207 | -351.5943 | -43.3914 | -43.64312 | -351.5954 | -44.16536 | -44.55174 | -351.5932 | -42.98389 | -44.57604 | -351.5951 | -41.31422 | -40.11593 | -351.5885 | -28.28086 | -28.25319 | -351.5924 | -30.81818 | -30.57474 | -351.5938 | -32.50041 | -32.34381 | -351.5913 | -32.10159 | -32.51046 | -351.5902 | -29.01802 | -26.73252 | -351.592 | -25.90214 | -25.51069
-350.3463 | -41.82875 | -42.07574 | -350.3509 | -43.38482 | -43.63565 | -350.3508 | -44.15696 | -44.54198 | -350.3495 | -42.96442 | -44.55094 | -350.3502 | -41.29507 | -40.10103 | -350.3431 | -28.27774 | -28.25017 | -350.3457 | -30.85031 | -30.60774 | -350.3479 | -32.49548 | -32.33943 | -350.3467 | -32.08248 | -32.48991 | -350.3437 | -28.99964 | -26.72224 | -350.3427 | -25.89401 | -25.50396
-349.1011 | -41.82725 | -42.07337 | -349.1003 | -43.3806 | -43.63054 | -349.104 | -44.14964 | -44.53328 | -349.0998 | -42.94071 | -44.52157 | -349.0989 | -41.27382 | -40.08404 | -349.0957 | -28.27484 | -28.24737 | -349.0996 | -30.8654 | -30.62369 | -349.0984 | -32.49161 | -32.33611 | -349.0993 | -32.06593 | -32.4719 | -349.0994 | -28.98375 | -26.71443 | -349.0973 | -25.88423 | -25.49557
-347.8526 | -41.8234 | -42.06863 | -347.8497 | -43.3712 | -43.62024 | -347.8579 | -44.14422 | -44.52649 | -347.8525 | -42.92393 | -44.49914 | -347.851 | -41.25456 | -40.06903 | -347.8499 | -28.27259 | -28.24522 | -347.852 | -30.85302 | -30.61218 | -347.8505 | -32.48279 | -32.32784 | -347.8499 | -32.04895 | -32.45347 | -347.8519 | -28.96343 | -26.70223 | -347.8483 | -25.87485 | -25.48757
-346.6016 | -41.81095 | -42.0553 | -346.6053 | -43.36813 | -43.61628 | -346.6066 | -44.13529 | -44.51619 | -346.6023 | -42.90033 | -44.46988 | -346.6023 | -41.23753 | -40.05625 | -346.6 | -28.26898 | -28.2417 | -346.6055 | -30.84807 | -30.60809 | -346.603 | -32.47461 | -32.32022 | -346.5998 | -32.03017 | -32.43324 | -346.598 | -28.94529 | -26.69223 | -346.5997 | -25.86528 | -25.47939
-345.3563 | -41.80998 | -42.05346 | -345.3584 | -43.36227 | -43.60953 | -345.3584 | -44.12755 | -44.50707 | -345.3585 | -42.876 | -44.43992 | -345.3576 | -41.21811 | -40.04108 | -345.3544 | -28.26345 | -28.23628 | -345.3579 | -30.85145 | -30.61233 | -345.3585 | -32.46672 | -32.31289 | -345.3573 | -32.01169 | -32.41331 | -345.3519 | -28.92399 | -26.67904 | -345.3518 | -25.85517 | -25.47067
-344.1068 | -41.8044 | -42.04699 | -344.1074 | -43.35573 | -43.60209 | -344.1077 | -44.12107 | -44.49922 | -344.1072 | -42.85684 | -44.41509 | -344.1095 | -41.19922 | -40.02644 | -344.104 | -28.26218 | -28.2351 | -344.1077 | -30.85186 | -30.61361 | -344.106 | -32.45909 | -32.30581 | -344.1073 | -31.99269 | -32.39286 | -344.1039 | -28.90144 | -26.6646 | -344.1053 | -25.84452 | -25.46141
-342.865 | -41.79951 | -42.04123 | -342.8672 | -43.35387 | -43.59935 | -342.866 | -44.11076 | -44.48755 | -342.869 | -42.83545 | -44.3881 | -342.8654 | -41.18076 | -40.01223 | -342.8624 | -28.25776 | -28.23078 | -342.8612 | -30.83484 | -30.59745 | -342.863 | -32.45488 | -32.30216 | -342.8619 | -31.97591 | -32.37463 | -342.8602 | -28.88419 | -26.65544 | -342.8653 | -25.83707 | -25.45534
-341.6151 | -41.79844 | -42.03927 | -341.6156 | -43.34589 | -43.59047 | -341.6138 | -44.10622 | -44.48163 | -341.6152 | -42.81371 | -44.36068 | -341.6162 | -41.16431 | -40.00003 | -341.6136 | -28.25515 | -28.22827 | -341.615 | -30.81475 | -30.57823 | -341.6151 | -32.44859 | -32.29643 | -341.6102 | -31.95741 | -32.35467 | -341.6118 | -28.86391 | -26.64327 | -341.6129 | -25.82694 | -25.4466
-340.367 | -41.79051 | -42.03047 | -340.3679 | -43.34062 | -43.5843 | -340.3686 | -44.09796 | -44.47201 | -340.367 | -42.78671 | -44.32803 | -340.3672 | -41.14724 | -39.98721 | -340.3646 | -28.25262 | -28.22584 | -340.369 | -30.79879 | -30.56313 | -340.3657 | -32.44097 | -32.28936 | -340.3645 | -31.93648 | -32.3323 | -340.3632 | -28.84418 | -26.63166 | -340.3641 | -25.81723 | -25.43829
-339.1219 | -41.78871 | -42.02779 | -339.1217 | -43.33535 | -43.57814 | -339.1218 | -44.09504 | -44.46771 | -339.122 | -42.76549 | -44.30117 | -339.1246 | -41.13227 | -39.97648 | -339.1191 | -28.24846 | -28.22177 | -339.1232 | -30.82379 | -30.58899 | -339.1205 | -32.43458 | -32.28353 | -339.1206 | -31.9195 | -32.31387 | -339.1188 | -28.82577 | -26.62134 | -339.1178 | -25.80545 | -25.42789
-337.8692 | -41.78135 | -42.01954 | -337.8731 | -43.32589 | -43.56779 | -337.8724 | -44.0868 | -44.4581 | -337.8703 | -42.74682 | -44.27683 | -337.8714 | -41.10891 | -39.95739 | -337.8701 | -28.24275 | -28.21616 | -337.8703 | -30.82574 | -30.59181 | -337.8693 | -32.42796 | -32.27747 | -337.8684 | -31.89915 | -32.29206 | -337.8667 | -28.8061 | -26.6098 | -337.8667 | -25.7954 | -25.41923
-336.6244 | -41.77469 | -42.01201 | -336.6215 | -43.31813 | -43.55913 | -336.6252 | -44.07493 | -44.44486 | -336.6261 | -42.71649 | -44.24087 | -336.6234 | -41.09191 | -39.94465 | -336.6199 | -28.23797 | -28.21148 | -336.6251 | -30.8255 | -30.59243 | -336.6229 | -32.42023 | -32.27029 | -336.622 | -31.88133 | -32.27279 | -336.6223 | -28.78521 | -26.597 | -336.6214 | -25.78507 | -25.41029
-335.3843 | -41.76631 | -42.00275 | -335.383 | -43.31247 | -43.55259 | -335.3854 | -44.0682 | -44.43677 | -335.3827 | -42.69476 | -44.21351 | -335.3834 | -41.07062 | -39.92758 | -335.3793 | -28.23789 | -28.2115 | -335.3834 | -30.79693 | -30.56472 | -335.3803 | -32.41615 | -32.26676 | -335.3816 | -31.86308 | -32.2531 | -335.38 | -28.76491 | -26.58478 | -335.3805 | -25.77765 | -25.40425
-334.1392 | -41.76376 | -41.99933 | -334.1395 | -43.31018 | -43.54941 | -334.1437 | -44.06138 | -44.42858 | -334.1398 | -42.67375 | -44.18686 | -334.139 | -41.05102 | -39.91222 | -334.1335 | -28.23392 | -28.20763 | -334.1397 | -30.80147 | -30.57012 | -334.1374 | -32.40938 | -32.26055 | -334.1375 | -31.84265 | -32.23123 | -334.1345 | -28.74737 | -26.57533 | -334.1374 | -25.76776 | -25.39575
-332.8876 | -41.76133 | -41.99601 | -332.887 | -43.30242 | -43.54075 | -332.8907 | -44.05144 | -44.41726 | -332.8899 | -42.64844 | -44.15589 | -332.8897 | -41.03265 | -39.89812 | -332.8848 | -28.23118 | -28.20499 | -332.8887 | -30.7968 | -30.56631 | -332.891 | -32.40195 | -32.25368 | -332.8878 | -31.82085 | -32.20797 | -332.8828 | -28.72742 | -26.56352 | -332.8814 | -25.75844 | -25.38782
-331.636 | -41.7552 | -41.989 | -331.6355 | -43.2946 | -43.53203 | -331.6391 | -44.04244 | -44.40689 | -331.6371 | -42.63127 | -44.13306 | -331.6386 | -41.0138 | -39.88353 | -331.6326 | -28.22841 | -28.20231 | -331.6358 | -30.79705 | -30.56744 | -331.636 | -32.39498 | -32.24726 | -331.6327 | -31.80304 | -32.1887 | -331.6332 | -28.70809 | -26.55232 | -331.6296 | -25.75038 | -25.38116
-330.3843 | -41.75171 | -41.98463 | -330.3844 | -43.28709 | -43.52363 | -330.388 | -44.03258 | -44.39566 | -330.3891 | -42.60322 | -44.09935 | -330.3869 | -40.99702 | -39.87101 | -330.3786 | -28.22664 | -28.20064 | -330.3845 | -30.79967 | -30.57092 | -330.3841 | -32.38886 | -32.2417 | -330.3822 | -31.78339 | -32.1676 | -330.3829 | -28.68911 | -26.54146 | -330.3793 | -25.73645 | -25.36862
-329.1337 | -41.74485 | -41.97689 | -329.1356 | -43.27931 | -43.51495 | -329.1377 | -44.02718 | -44.38888 | -329.1317 | -42.58089 | -44.07133 | -329.1376 | -40.97991 | -39.85816 | -329.1318 | -28.21946 | -28.19356 | -329.1339 | -30.77912 | -30.55123 | -329.1324 | -32.3791 | -32.23249 | -329.1319 | -31.76365 | -32.1464 | -329.1326 | -28.66771 | -26.52819 | -329.1328 | -25.72865 | -25.36221
-327.8915 | -41.73664 | -41.9678 | -327.8908 | -43.27496 | -43.50971 | -327.8949 | -44.01944 | -44.37977 | -327.8919 | -42.55575 | -44.04057 | -327.893 | -40.96067 | -39.84316 | -327.8876 | -28.21517 | -28.18937 | -327.8905 | -30.74786 | -30.52084 | -327.8883 | -32.37451 | -32.22846 | -327.889 | -31.74354 | -32.12484 | -327.8857 | -28.64576 | -26.51435 | -327.8875 | -25.71816 | -25.3531
-326.6485 | -41.7324 | -41.96269 | -326.6496 | -43.27213 | -43.50599 | -326.6507 | -44.00838 | -44.36735 | -326.6483 | -42.53342 | -44.01261 | -326.6504 | -40.93724 | -39.82396 | -326.6442 | -28.21146 | -28.18576 | -326.6503 | -30.75605 | -30.52988 | -326.6444 | -32.36585 | -32.22035 | -326.6458 | -31.72425 | -32.10412 | -326.6438 | -28.62453 | -26.50119 | -326.643 | -25.70854 | -25.34487
-325.3969 | -41.72696 | -41.95637 | -325.3991 | -43.26173 | -43.49469 | -325.3989 | -44.0022 | -44.35979 | -325.3973 | -42.50702 | -43.98055 | -325.402 | -40.91711 | -39.80809 | -325.3941 | -28.2067 | -28.18109 | -325.3992 | -30.77134 | -30.54604 | -325.3961 | -32.35857 | -32.21363 | -325.3953 | -31.70411 | -32.08252 | -325.3941 | -28.60714 | -26.49192 | -325.3946 | -25.70012 | -25.33784
-324.1502 | -41.71844 | -41.94696 | -324.1514 | -43.25378 | -43.48586 | -324.1497 | -43.99611 | -44.35233 | -324.1502 | -42.48236 | -43.95024 | -324.1508 | -40.90276 | -39.79801 | -324.149 | -28.20376 | -28.17825 | -324.1496 | -30.7574 | -30.53296 | -324.1465 | -32.3499 | -32.20551 | -324.1491 | -31.68196 | -32.05892 | -324.1507 | -28.58834 | -26.4812 | -324.1472 | -25.68777 | -25.32688
-322.9035 | -41.71409 | -41.94174 | -322.9037 | -43.25085 | -43.48204 | -322.9019 | -43.98342 | -44.33827 | -322.9044 | -42.45804 | -43.92028 | -322.9064 | -40.87787 | -39.77736 | -322.8986 | -28.19625 | -28.17084 | -322.9017 | -30.76715 | -30.54358 | -322.9016 | -32.34228 | -32.19845 | -322.9003 | -31.66194 | -32.03745 | -322.8992 | -28.56492 | -26.46592 | -322.9007 | -25.67892 | -25.31941
-321.6537 | -41.70876 | -41.93553 | -321.6527 | -43.24409 | -43.47438 | -321.6559 | -43.97591 | -44.32939 | -321.6555 | -42.43171 | -43.88829 | -321.6552 | -40.85545 | -39.7592 | -321.6512 | -28.1933 | -28.16799 | -321.654 | -30.7369 | -30.51419 | -321.654 | -32.3327 | -32.18943 | -321.6534 | -31.64008 | -32.01414 | -321.6496 | -28.54529 | -26.45441 | -321.6509 | -25.66921 | -25.3111
-320.4106 | -41.69978 | -41.92567 | -320.4113 | -43.23493 | -43.46432 | -320.4156 | -43.96395 | -44.31606 | -320.4115 | -42.40582 | -43.85677 | -320.4134 | -40.83316 | -39.74115 | -320.4064 | -28.19104 | -28.16583 | -320.4095 | -30.72146 | -30.49962 | -320.4117 | -32.32554 | -32.18282 | -320.4086 | -31.62205 | -31.99466 | -320.4058 | -28.52261 | -26.43982 | -320.4076 | -25.66005 | -25.30332
-319.167 | -41.69484 | -41.91985 | -319.1681 | -43.22991 | -43.45842 | -319.1672 | -43.95275 | -44.30349 | -319.1677 | -42.37829 | -43.82361 | -319.1691 | -40.81538 | -39.72761 | -319.1654 | -28.18878 | -28.16367 | -319.167 | -30.71357 | -30.49258 | -319.1635 | -32.31738 | -32.17521 | -319.1649 | -31.60021 | -31.97138 | -319.1623 | -28.50164 | -26.42693 | -319.1634 | -25.6477 | -25.29236
-317.9156 | -41.6892 | -41.91333 | -317.9148 | -43.22718 | -43.45479 | -317.9198 | -43.94884 | -44.29821 | -317.9204 | -42.35267 | -43.79234 | -317.917 | -40.80076 | -39.71725 | -317.9139 | -28.18323 | -28.15822 | -317.9179 | -30.72166 | -30.50154 | -317.9167 | -32.31037 | -32.16877 | -317.9153 | -31.57742 | -31.94713 | -317.9147 | -28.48139 | -26.41479 | -317.9164 | -25.63907 | -25.28511
-316.6723 | -41.68327 | -41.90653 | -316.6714 | -43.21373 | -43.44045 | -316.6733 | -43.9378 | -44.2858 | -316.6702 | -42.326 | -43.76001 | -316.6714 | -40.77964 | -39.70037 | -316.6692 | -28.17867 | -28.15375 | -316.6712 | -30.72734 | -30.50809 | -316.6705 | -32.30122 | -32.16016 | -316.6691 | -31.55909 | -31.92735 | -316.6664 | -28.4599 | -26.40141 | -316.67 | -25.62673 | -25.27416
-315.4198 | -41.68005 | -41.90242 | -315.4199 | -43.20669 | -43.43251 | -315.4221 | -43.93058 | -44.27721 | -315.4193 | -42.30118 | -43.72953 | -315.4218 | -40.75824 | -39.68323 | -315.4152 | -28.17597 | -28.15115 | -315.4183 | -30.72079 | -30.5024 | -315.4188 | -32.29679 | -32.15629 | -315.4172 | -31.53877 | -31.90558 | -315.4153 | -28.43943 | -26.38908 | -315.4173 | -25.61646 | -25.26529
-314.1714 | -41.67438 | -41.89587 | -314.1709 | -43.19785 | -43.42278 | -314.1752 | -43.91818 | -44.26344 | -314.1706 | -42.27685 | -43.69954 | -314.1732 | -40.73722 | -39.66647 | -314.1697 | -28.17114 | -28.14642 | -314.1701 | -30.72906 | -30.51153 | -314.1685 | -32.28837 | -32.14843 | -314.1689 | -31.51784 | -31.8832 | -314.168 | -28.41752 | -26.37527 | -314.1699 | -25.60742 | -25.25763
-312.9206 | -41.66927 | -41.88988 | -312.9226 | -43.19047 | -43.41451 | -312.9252 | -43.90996 | -44.25385 | -312.9243 | -42.24967 | -43.66672 | -312.9229 | -40.71658 | -39.65009 | -312.9191 | -28.16683 | -28.1422 | -312.924 | -30.7181 | -30.50144 | -312.9228 | -32.28017 | -32.14079 | -312.9202 | -31.49296 | -31.85686 | -312.9189 | -28.39618 | -26.36206 | -312.92 | -25.59935 | -25.25096
-311.6802 | -41.66509 | -41.88482 | -311.6777 | -43.18096 | -43.40411 | -311.6804 | -43.90087 | -44.24339 | -311.6816 | -42.22004 | -43.63145 | -311.6801 | -40.69949 | -39.63724 | -311.6775 | -28.16329 | -28.13877 | -311.6762 | -30.72039 | -30.5046 | -311.678 | -32.27402 | -32.13519 | -311.6803 | -31.47226 | -31.83472 | -311.6752 | -28.37612 | -26.35008 | -311.676 | -25.58722 | -25.24022
-310.4348 | -41.65565 | -41.87451 | -310.4352 | -43.17955 | -43.4018 | -310.4344 | -43.89082 | -44.23197 | -310.4369 | -42.19133 | -43.59711 | -310.4398 | -40.67327 | -39.61525 | -310.4322 | -28.15771 | -28.13328 | -310.4361 | -30.71605 | -30.50111 | -310.434 | -32.27504 | -32.13677 | -310.4331 | -31.45023 | -31.81124 | -310.4324 | -28.35491 | -26.33695 | -310.4337 | -25.57666 | -25.23103
-309.1867 | -41.65307 | -41.87105 | -309.1876 | -43.1714 | -43.39276 | -309.1883 | -43.88053 | -44.2203 | -309.1874 | -42.16875 | -43.56887 | -309.1826 | -40.65545 | -39.60171 | -309.1854 | -28.15298 | -28.12865 | -309.1854 | -30.69839 | -30.48432 | -309.1874 | -32.26801 | -32.13029 | -309.1881 | -31.42834 | -31.7879 | -309.1852 | -28.33323 | -26.32338 | -309.1844 | -25.5683 | -25.22407
-307.9311 | -41.6434 | -41.86049 | -307.9267 | -43.16589 | -43.38635 | -307.9346 | -43.87278 | -44.21118 | -307.9296 | -42.14087 | -43.5353 | -307.9293 | -40.63673 | -39.58726 | -307.9251 | -28.14986 | -28.12563 | -307.928 | -30.66134 | -30.44814 | -307.9321 | -32.26003 | -32.12287 | -307.9272 | -31.40694 | -31.76503 | -307.9275 | -28.3125 | -26.31082 | -307.9249 | -25.55684 | -25.21401
-306.6836 | -41.63742 | -41.85363 | -306.6841 | -43.15584 | -43.3754 | -306.684 | -43.86482 | -44.20184 | -306.684 | -42.10553 | -43.49431 | -306.6841 | -40.61158 | -39.56636 | -306.68 | -28.14407 | -28.11994 | -306.6861 | -30.68356 | -30.47121 | -306.6818 | -32.25181 | -32.11521 | -306.6811 | -31.38388 | -31.74053 | -306.6793 | -28.29059 | -26.29702 | -306.6804 | -25.546 | -25.20455
-305.4302 | -41.63313 | -41.84845 | -305.4319 | -43.14978 | -43.36845 | -305.4346 | -43.85149 | -44.18714 | -305.4337 | -42.07855 | -43.46167 | -305.4342 | -40.58913 | -39.54816 | -305.4272 | -28.14015 | -28.11612 | -305.4293 | -30.67643 | -30.46496 | -305.4294 | -32.244 | -32.10796 | -305.4281 | -31.36379 | -31.71898 | -305.4278 | -28.26947 | -26.28404 | -305.428 | -25.53573 | -25.19569
-304.1889 | -41.62356 | -41.83802 | -304.1872 | -43.14215 | -43.35993 | -304.1915 | -43.83909 | -44.17338 | -304.1887 | -42.05353 | -43.43101 | -304.1915 | -40.56829 | -39.53156 | -304.1855 | -28.13777 | -28.11383 | -304.1868 | -30.66386 | -30.45325 | -304.1862 | -32.23531 | -32.09982 | -304.1889 | -31.3386 | -31.69235 | -304.1831 | -28.2477 | -26.27036 | -304.1865 | -25.52295 | -25.18428
-302.9434 | -41.60942 | -41.82299 | -302.9446 | -43.13173 | -43.34862 | -302.9474 | -43.82831 | -44.16123 | -302.9444 | -42.02495 | -43.3968 | -302.9431 | -40.55244 | -39.51996 | -302.9393 | -28.13214 | -28.1083 | -302.9407 | -30.666 | -30.45625 | -302.9401 | -32.22716 | -32.09223 | -302.9426 | -31.31578 | -31.66808 | -302.9388 | -28.2273 | -26.25806 | -302.9381 | -25.51649 | -25.17922
-301.6948 | -41.60471 | -41.8174 | -301.6957 | -43.12435 | -43.34034 | -301.697 | -43.81715 | -44.14869 | -301.6946 | -41.9968 | -43.36299 | -301.6938 | -40.53127 | -39.50305 | -301.692 | -28.12921 | -28.10547 | -301.6945 | -30.67169 | -30.46281 | -301.6918 | -32.21803 | -32.08365 | -301.6934 | -31.29509 | -31.64593 | -301.692 | -28.20534 | -26.24419 | -301.691 | -25.50284 | -25.16695
-300.4468 | -41.60409 | -41.8159 | -300.445 | -43.11736387 | -43.33247 | -300.4492 | -43.81205 | -44.14223 | -300.4466 | -41.97031 | -43.33085 | -300.4475 | -40.51513 | -39.49116 | -300.442 | -28.12506 | -28.10141 | -300.4457 | -30.66389 | -30.45587 | -300.4464 | -32.2048 | -32.07098 | -300.4462 | -31.27209 | -31.62148 | -300.4411 | -28.1829 | -26.22988 | -300.4461 | -25.49323 | -25.15873
-299.193 | -41.59622 | -41.80715 | -299.1929 | -43.10693 | -43.32113 | -299.1938 | -43.799 | -44.12779 | -299.193 | -41.93811 | -43.29297 | -299.1943 | -40.49182 | -39.47212 | -299.1893 | -28.11692 | -28.09338 | -299.189 | -30.64707 | -30.43992 | -299.1908 | -32.19106 | -32.0578 | -299.1886 | -31.24866 | -31.59659 | -299.1907 | -28.16117 | -26.21629 | -299.1879 | -25.48151 | -25.14841
-297.9436 | -41.58744 | -41.79749 | -297.9436 | -43.09873 | -43.31204 | -297.9447 | -43.78533 | -44.11275 | -297.9452 | -41.90795 | -43.25716 | -297.9464 | -40.46462 | -39.44917 | -297.9424 | -28.11313 | -28.08969 | -297.944 | -30.64862 | -30.44233 | -297.9423 | -32.18202 | -32.0493 | -297.9416 | -31.22502 | -31.57151 | -297.9393 | -28.13831 | -26.20156 | -297.9438 | -25.47246 | -25.14075
-296.6984 | -41.58305 | -41.79223 | -296.6984 | -43.09167 | -43.30409 | -296.6969 | -43.77473 | -44.10078 | -296.6972 | -41.87993 | -43.22349 | -296.6984 | -40.43598 | -39.42479 | -296.6946 | -28.10882 | -28.08548 | -296.6947 | -30.61025 | -30.40483 | -296.6967 | -32.17156 | -32.0394 | -296.6958 | -31.2009 | -31.54593 | -296.6942 | -28.11616 | -26.1875 | -296.6975 | -25.46041 | -25.13009
-295.4558 | -41.57458 | -41.78288 | -295.4539 | -43.08445 | -43.29598 | -295.4559 | -43.76118 | -44.08587 | -295.4552 | -41.85024 | -43.18817 | -295.4539 | -40.42016 | -39.41321 | -295.4522 | -28.10553 | -28.08228 | -295.4541 | -30.58965 | -30.38509 | -295.4539 | -32.15991 | -32.02831 | -295.4549 | -31.17739 | -31.52098 | -295.4502 | -28.09408 | -26.17351 | -295.4517 | -25.45106 | -25.12212
-294.2083 | -41.56471 | -41.77212 | -294.2082 | -43.0734 | -43.28404 | -294.2056 | -43.74947 | -44.07279 | -294.2087 | -41.81667 | -43.14897 | -294.211 | -40.39876 | -39.39605 | -294.2066 | -28.10261 | -28.07946 | -294.2088 | -30.63028 | -30.42658 | -294.2111 | -32.14753 | -32.01648 | -294.206 | -31.15479 | -31.49693 | -294.206 | -28.07296 | -26.16048 | -294.2067 | -25.44184 | -25.11429
-292.958 | -41.55856 | -41.7651 | -292.9582 | -43.06371 | -43.27345 | -292.9591 | -43.73736 | -44.05931 | -292.9599 | -41.78844 | -43.11507 | -292.9585 | -40.37627 | -39.37783 | -292.953 | -28.09608 | -28.07303 | -292.9569 | -30.62558 | -30.42275 | -292.9566 | -32.13846 | -32.00797 | -292.9571 | -31.12959 | -31.47028 | -292.9562 | -28.05156 | -26.1472 | -292.956 | -25.42981 | -25.10364
-291.7089 | -41.55315 | -41.7588 | -291.7096 | -43.05864 | -43.26748 | -291.7106 | -43.72635 | -44.04692 | -291.7108 | -41.76255 | -43.08353 | -291.7088 | -40.35762 | -39.36343 | -291.7076 | -28.09287 | -28.06991 | -291.7068 | -30.64074 | -30.43877 | -291.7067 | -32.13155 | -32.00162 | -291.7101 | -31.10599 | -31.44522 | -291.7063 | -28.02935 | -26.13312 | -291.7074 | -25.42172 | -25.09695
-290.4594 | -41.54118 | -41.74595 | -290.4583 | -43.04958 | -43.25753 | -290.4607 | -43.71616 | -44.03536 | -290.4608 | -41.72942 | -43.04474 | -290.4597 | -40.33589 | -39.34596 | -290.4561 | -28.08825 | -28.06539 | -290.4569 | -30.61862 | -30.41752 | -290.4581 | -32.12452 | -31.99514 | -290.457 | -31.08057 | -31.41835 | -290.4549 | -28.00753 | -26.11943 | -290.4537 | -25.41022 | -25.08685
-289.2114 | -41.53605 | -41.73995 | -289.2098 | -43.04162 | -43.24868 | -289.2114 | -43.69916 | -44.01699 | -289.2108 | -41.69462 | -43.00428 | -289.2119 | -40.31218 | -39.3265 | -289.2108 | -28.0802 | -28.05744 | -289.2086 | -30.57704 | -30.3768 | -289.2091 | -32.11125 | -31.98242 | -289.2088 | -31.05826 | -31.39458 | -289.2056 | -27.98163 | -26.10165 | -289.2052 | -25.39703 | -25.07504
-287.9706 | -41.52749 | -41.73051 | -287.9721 | -43.03051 | -43.23668 | -287.9759 | -43.68898 | -44.00545 | -287.9732 | -41.66538 | -42.96944 | -287.9724 | -40.28902 | -39.30756 | -287.968 | -28.07616 | -28.0535 | -287.9704 | -30.59357 | -30.39418 | -287.9711 | -32.1011 | -31.97283 | -287.9687 | -31.03261 | -31.3675 | -287.9706 | -27.95953 | -26.08758 | -287.9679 | -25.38596 | -25.06535
-286.7228 | -41.51898 | -41.72112 | -286.7212 | -43.02275 | -43.22802 | -286.7232 | -43.67695 | -43.99204 | -286.7246 | -41.63662 | -42.93502 | -286.7246 | -40.26815 | -39.29094 | -286.7211 | -28.07065 | -28.04809 | -286.7227 | -30.58154 | -30.38302 | -286.7198 | -32.08919 | -31.96148 | -286.7228 | -31.00981 | -31.34324 | -286.7227 | -27.93633 | -26.0725 | -286.7182 | -25.37729 | -25.05808
-285.4763 | -41.51338 | -41.71464 | -285.4764 | -43.01376 | -43.21815 | -285.4802 | -43.66729 | -43.98101 | -285.4779 | -41.60604 | -42.89879 | -285.4787 | -40.23802 | -39.26506 | -285.4746 | -28.06603 | -28.04356 | -285.475 | -30.58179 | -30.38414 | -285.475 | -32.07644 | -31.94929 | -285.4751 | -30.9813 | -31.31328 | -285.4752 | -27.91545 | -26.05972 | -285.476 | -25.36809 | -25.05026
-284.2316 | -41.50924 | -41.70962 | -284.2278 | -43.00596 | -43.20945 | -284.2321 | -43.6598 | -43.97215 | -284.2305 | -41.57455 | -42.86165 | -284.2309 | -40.22256 | -39.25386 | -284.2252 | -28.06213 | -28.03976 | -284.2307 | -30.56984 | -30.37304 | -284.2288 | -32.07105 | -31.94445 | -284.2273 | -30.95989 | -31.29042 | -284.2265 | -27.8887 | -26.04109 | -284.2252 | -25.35827 | -25.04182
-282.9844 | -41.49829 | -41.69779 | -282.9827 | -42.99655 | -43.19915 | -282.9841 | -43.64249 | -43.95347 | -282.9812 | -41.54284 | -42.82429 | -282.9832 | -40.19905 | -39.23461 | -282.9785 | -28.05939 | -28.03712 | -282.983 | -30.55195 | -30.35603 | -282.9794 | -32.06695 | -31.9409 | -282.9804 | -30.93429 | -31.26337 | -282.9788 | -27.86682 | -26.02732 | -282.9797 | -25.3423 | -25.02724
-281.7296 | -41.49009 | -41.68871 | -281.7307 | -42.98509 | -43.18679 | -281.7296 | -43.63395 | -43.94355 | -281.7279 | -41.50585 | -42.78163 | -281.732 | -40.17476 | -39.21458 | -281.7284 | -28.0545 | -28.03233 | -281.7316 | -30.54675 | -30.35168 | -281.7306 | -32.05613 | -31.93064 | -281.7293 | -30.90736 | -31.23498 | -281.7277 | -27.84253 | -26.01117 | -281.7265 | -25.33046 | -25.01679
-280.4862 | -41.48104 | -41.67878 | -280.4843 | -42.974 | -43.17481 | -280.4856 | -43.61638 | -43.92462 | -280.4847 | -41.47309 | -42.74324 | -280.4881 | -40.15095 | -39.195 | -280.4806 | -28.04537 | -28.0233 | -280.4821 | -30.55023 | -30.35603 | -280.4817 | -32.04227 | -31.91734 | -280.4834 | -30.88248 | -31.20866 | -280.482 | -27.82043 | -25.99716 | -280.4817 | -25.32075 | -25.00847
-279.2418 | -41.47869 | -41.67556 | -279.2396 | -42.96653 | -43.16645 | -279.2424 | -43.59971 | -43.90658 | -279.2426 | -41.44302 | -42.70754 | -279.2408 | -40.12749 | -39.1758 | -279.2367 | -28.04098 | -28.01901 | -279.2394 | -30.54498 | -30.35165 | -279.2381 | -32.03201 | -31.90763 | -279.2371 | -30.85793 | -31.18266 | -279.2364 | -27.79883 | -25.98366 | -279.2362 | -25.31169 | -25.0008
-277.9895 | -41.47253 | -41.66851 | -277.9885 | -42.95571 | -43.15473 | -277.9935 | -43.58933 | -43.89482 | -277.9885 | -41.41227 | -42.67111 | -277.9861 | -40.10915 | -39.16173 | -277.9864 | -28.03722 | -28.01535 | -277.9899 | -30.52625 | -30.33378 | -277.9866 | -32.02148 | -31.89766 | -277.9842 | -30.83212 | -31.15539 | -277.9834 | -27.77105 | -25.96403 | -277.9877 | -25.29758 | -24.98808
-276.7451 | -41.46182 | -41.65692 | -276.7418 | -42.94533 | -43.14346 | -276.7419 | -43.57644 | -43.88056 | -276.743 | -41.37525 | -42.62846 | -276.7413 | -40.08496 | -39.14179 | -276.7367 | -28.03185 | -28.01008 | -276.7426 | -30.47153 | -30.27992 | -276.7409 | -32.01248 | -31.88921 | -276.7397 | -30.8064 | -31.12823 | -276.7365 | -27.74999 | -25.95107 | -276.7392 | -25.28919 | -24.98108
-275.4943 | -41.45547 | -41.64969 | -275.4958 | -42.93691 | -43.13415 | -275.4949 | -43.56176 | -43.86451 | -275.4924 | -41.34387 | -42.59141 | -275.4971 | -40.06133 | -39.12239 | -275.4919 | -28.02713 | -28.00545 | -275.493 | -30.5073 | -30.31656 | -275.4939 | -32.00164 | -31.87893 | -275.4905 | -30.78275 | -31.10312 | -275.4897 | -27.72428 | -25.93346 | -275.4945 | -25.28146 | -24.97474
-274.2438 | -41.44436 | -41.6377 | -274.2416 | -42.92984 | -43.12618 | -274.2441 | -43.54764 | -43.84901 | -274.2416 | -41.30784 | -42.54971 | -274.2521 | -40.02633 | -39.09163 | -274.2407 | -28.01973 | -27.99815 | -274.2384 | -30.51202 | -30.32214 | -274.2399 | -31.99261 | -31.87046 | -274.2395 | -30.75514 | -31.07406 | -274.2408 | -27.70106 | -25.91837 | -274.2393 | -25.26882 | -24.9635
-272.9976 | -41.43627 | -41.62873 | -272.9953 | -42.91558 | -43.11103 | -272.9971 | -43.53369 | -43.8337 | -272.998 | -41.27187 | -42.50812 | -273.0095 | -39.99542 | -39.06496 | -272.9932 | -28.01398 | -27.9925 | -272.995 | -30.52316 | -30.33415 | -272.9942 | -31.98228 | -31.86068 | -272.9944 | -30.72798 | -31.04545 | -272.9967 | -27.67801 | -25.9034 | -272.9974 | -25.25856 | -24.95462
-271.7573 | -41.42767 | -41.61926 | -271.7551 | -42.9014 | -43.09596 | -271.7578 | -43.52029 | -43.81893 | -271.7568 | -41.241 | -42.47162 | -271.7702 | -39.97009 | -39.04386 | -271.7534 | -28.00938 | -27.988 | -271.7533 | -30.51617 | -30.32802 | -271.7546 | -31.97537 | -31.85432 | -271.7533 | -30.69932 | -31.01535 | -271.754 | -27.65601 | -25.88947 | -271.7514 | -25.24154 | -24.93898
-270.5123 | -41.4164 | -41.60711 | -270.5069 | -42.89353 | -43.08719 | -270.5113 | -43.50911 | -43.80638 | -270.5087 | -41.20887 | -42.43384 | -270.5195 | -39.94895 | -39.02697 | -270.5063 | -28.00324 | -27.98196 | -270.5063 | -30.49413 | -30.30684 | -270.5043 | -31.96531 | -31.84482 | -270.5064 | -30.66875 | -30.98333 | -270.5098 | -27.63065 | -25.8722 | -270.5054 | -25.23067 | -24.9295
-269.2605 | -41.40644 | -41.59626 | -269.2613 | -42.88615 | -43.07892 | -269.2649 | -43.49389 | -43.7898 | -269.2632 | -41.16976 | -42.38909 | -269.2748 | -39.92896 | -39.01123 | -269.2598 | -27.99829 | -27.9771 | -269.261 | -30.47226 | -30.28583 | -269.264 | -31.95724 | -31.83731 | -269.2586 | -30.6453 | -30.95842 | -269.2599 | -27.60636 | -25.85604 | -269.2607 | -25.22001 | -24.92023
-268.0077 | -41.39305 | -41.582 | -268.0083 | -42.87067 | -43.06255 | -268.0074 | -43.47913 | -43.77365 | -268.0095 | -41.13365 | -42.34731 | -268.0234 | -39.899 | -38.98554 | -268.0071 | -27.99354 | -27.97245 | -268.0058 | -30.4692 | -30.28364 | -268.0065 | -31.94219 | -31.82281 | -268.0054 | -30.61853 | -30.9302 | -268.0051 | -27.58265 | -25.84049 | -268.0056 | -25.21014 | -24.91176
-266.7558 | -41.38707 | -41.57513 | -266.7584 | -42.86007 | -43.05106 | -266.7564 | -43.46096 | -43.75411 | -266.7584 | -41.09738 | -42.30537 | -266.7698 | -39.87716 | -38.96797 | -266.7524 | -27.98633 | -27.96534 | -266.7539 | -30.48691 | -30.30222 | -266.7566 | -31.93094 | -31.81212 | -266.754 | -30.59086 | -30.90107 | -266.7553 | -27.55934 | -25.8253 | -266.7571 | -25.20007 | -24.90308
-265.5108 | -41.37609 | -41.56327 | -265.5102 | -42.84971 | -43.0398 | -265.5128 | -43.44349 | -43.73527 | -265.5069 | -41.06509 | -42.26741 | -265.5257 | -39.8604 | -38.95545 | -265.5052 | -27.98315 | -27.96226 | -265.5078 | -30.45654 | -30.27271 | -265.5074 | -31.91831 | -31.80004 | -265.5064 | -30.56276 | -30.87152 | -265.5092 | -27.53239 | -25.80645 | -265.5105 | -25.18595 | -24.89034
-264.2674 | -41.37058 | -41.55689 | -264.2685 | -42.84004 | -43.02924 | -264.2676 | -43.42836 | -43.71878 | -264.2675 | -41.0336 | -42.23031 | -264.2821 | -39.83231 | -38.9316 | -264.2655 | -27.97563 | -27.95484 | -264.2677 | -30.44587 | -30.26289 | -264.2637 | -31.90442 | -31.78671 | -264.2642 | -30.53811 | -30.84543 | -264.2653 | -27.50924 | -25.79139 | -264.2649 | -25.17544 | -24.88122
-263.0237 | -41.36253 | -41.54796 | -263.0249 | -42.83198 | -43.02029 | -263.0226 | -43.41396 | -43.70301 | -263.0249 | -40.99389 | -42.18497 | -263.0361 | -39.80384 | -38.90737 | -263.0223 | -27.97202 | -27.95132 | -263.0211 | -30.45926 | -30.27715 | -263.0232 | -31.89671 | -31.77955 | -263.0215 | -30.52708 | -30.83295 | -263.0205 | -27.48629 | -25.77653 | -263.0188 | -25.16426 | -24.87143
-261.7749 | -41.35476 | -41.53931 | -261.7757 | -42.82153 | -43.00894 | -261.7758 | -43.3966 | -43.68427 | -261.775 | -40.95805 | -42.14348 | -261.7861 | -39.78076 | -38.88856 | -261.7734 | -27.96605 | -27.94545 | -261.7721 | -30.4525 | -30.27126 | -261.7749 | -31.88685 | -31.77025 | -261.771 | -30.47915 | -30.78357 | -261.7709 | -27.46182 | -25.76019 | -261.7694 | -25.15517 | -24.86373
-260.525 | -41.34155 | -41.52521 | -260.5244 | -42.80496 | -42.99148 | -260.5251 | -43.38195 | -43.66825 | -260.5241 | -40.92449 | -42.10425 | -260.5376 | -39.75616 | -38.86821 | -260.5211 | -27.95731 | -27.93681 | -260.5227 | -30.43359 | -30.25321 | -260.5203 | -31.86846 | -31.75242 | -260.521 | -30.44953 | -30.7525 | -260.5235 | -27.43687 | -25.74334 | -260.5257 | -25.14138 | -24.85132
-259.2792 | -41.33482 | -41.51761 | -259.2778 | -42.79276 | -42.97839 | -259.2797 | -43.36404 | -43.64897 | -259.2767 | -40.88647 | -42.06058 | -259.2954 | -39.72764 | -38.84392 | -259.2743 | -27.95421 | -27.93381 | -259.2777 | -30.43871 | -30.2592 | -259.2762 | -31.8523 | -31.73681 | -259.2773 | -30.42091 | -30.72243 | -259.281 | -27.41019 | -25.72474 | -259.2765 | -25.13545 | -24.84678
-258.03 | -41.32011 | -41.50202 | -258.0309 | -42.78156 | -42.9663 | -258.0311 | -43.34589 | -43.62945 | -258.0309 | -40.84402 | -42.01248 | -258.0439 | -39.71022 | -38.83077 | -258.0276 | -27.94666 | -27.92635 | -258.0268 | -30.40246 | -30.22381 | -258.027 | -31.84135 | -31.72641 | -258.029 | -30.39102 | -30.69109 | -258.028 | -27.38779 | -25.71048 | -258.0266 | -25.11974 | -24.83246
-256.7874 | -41.31298 | -41.49402 | -256.7853 | -42.77191 | -42.95575 | -256.7884 | -43.32715 | -43.60934 | -256.7869 | -40.8078 | -41.97063 | -256.8042 | -39.68429 | -38.80906 | -256.7886 | -27.94276 | -27.92255 | -256.7898 | -30.39285 | -30.21505 | -256.7899 | -31.83001 | -31.71563 | -256.7867 | -30.36461 | -30.66323 | -256.7856 | -27.35902 | -25.68979 | -256.7878 | -25.10742 | -24.82152
-255.5379 | -41.30422 | -41.48437 | -255.5404 | -42.76255 | -42.9455 | -255.5365 | -43.31185 | -43.59267 | -255.5397 | -40.77058 | -41.92777 | -255.5497 | -39.66295 | -38.79199 | -255.5348 | -27.93381 | -27.9137 | -255.5379 | -30.39549 | -30.21856 | -255.5376 | -31.81788 | -31.70406 | -255.5345 | -30.33539 | -30.63256 | -255.5368 | -27.33478 | -25.67367 | -255.5358 | -25.09728 | -24.81278
-254.2862 | -41.29996 | -41.47923 | -254.2862 | -42.75113 | -42.93318 | -254.2862 | -43.29678 | -43.57623 | -254.2858 | -40.7412 | -41.89271 | -254.2961 | -39.63302 | -38.76634 | -254.283 | -27.92925 | -27.90924 | -254.2843 | -30.40206 | -30.226 | -254.2835 | -31.80746 | -31.69419 | -254.2809 | -30.30727 | -30.60298 | -254.2831 | -27.31231 | -25.65935 | -254.2821 | -25.08377 | -24.80066
-253.0407 | -41.28982 | -41.46821 | -253.045 | -42.73807 | -42.91924 | -253.0416 | -43.28364 | -43.56171 | -253.0423 | -40.70433 | -41.8502 | -253.0533 | -39.60862 | -38.74617 | -253.0401 | -27.92228 | -27.90237 | -253.0413 | -30.4055 | -30.2303 | -253.042 | -31.79148 | -31.67877 | -253.0421 | -30.27663 | -30.57089 | -253.0415 | -27.2866 | -25.6417 | -253.0421 | -25.07342 | -24.7917
-251.7958 | -41.26975 | -41.44726 | -251.7967 | -42.7252 | -42.90547 | -251.796 | -43.26311 | -43.53982 | -251.7951 | -40.66022 | -41.80045 | -251.8087 | -39.57778 | -38.71958 | -251.793 | -27.91451 | -27.89469 | -251.7924 | -30.40015 | -30.22582 | -251.7936 | -31.77686 | -31.6647 | -251.7945 | -30.24979 | -30.5426 | -251.7946 | -27.26217 | -25.62538 | -251.7938 | -25.06391 | -24.78358
-250.5455 | -41.25989 | -41.43652 | -250.5479 | -42.71007 | -42.88945 | -250.5491 | -43.24376 | -43.5191 | -250.5481 | -40.62107 | -41.75565 | -250.5586 | -39.55591 | -38.70197 | -250.5431 | -27.90868 | -27.88897 | -250.5457 | -30.36958 | -30.19611 | -250.5461 | -31.76435 | -31.65275 | -250.5438 | -30.21895 | -30.51031 | -250.5446 | -27.23567 | -25.60701 | -250.5422 | -25.05043 | -24.77148
-249.3002 | -41.24922 | -41.42497 | -249.3021 | -42.69993 | -42.87841 | -249.3026 | -43.22002 | -43.49399 | -249.2987 | -40.58584 | -41.71476 | -249.3131 | -39.53122 | -38.68152 | -249.2988 | -27.90329 | -27.88368 | -249.2994 | -30.36532 | -30.19271 | -249.2981 | -31.74819 | -31.63714 | -249.298 | -30.18389 | -30.4738 | -249.2986 | -27.20824 | -25.58767 | -249.2959 | -25.04294 | -24.76538
-248.0565 | -41.23555 | -41.41042 | -248.0537 | -42.68713 | -42.86472 | -248.0542 | -43.2052 | -43.4778 | -248.0526 | -40.54264 | -41.66592 | -248.0678 | -39.50244 | -38.65698 | -248.0501 | -27.89793 | -27.87841 | -248.0534 | -30.33817 | -30.16642 | -248.0525 | -31.73187 | -31.62138 | -248.0514 | -30.15719 | -30.44566 | -248.0493 | -27.18297 | -25.57053 | -248.0521 | -25.02959 | -24.75342
-246.8073 | -41.22944 | -41.40343 | -246.8081 | -42.67513 | -42.85183 | -246.8063 | -43.18882 | -43.46004 | -246.8047 | -40.50004 | -41.61767 | -246.8222 | -39.4792 | -38.63799 | -246.8001 | -27.88883 | -27.86941 | -246.8038 | -30.32985 | -30.15897 | -246.8041 | -31.72096 | -31.61103 | -246.8038 | -30.12851 | -30.41552 | -246.8011 | -27.15698 | -25.55265 | -246.8048 | -25.01849 | -24.74371
-245.5581 | -41.2192 | -41.39232 | -245.5613 | -42.65831 | -42.83412 | -245.5594 | -43.16371 | -43.43356 | -245.5574 | -40.46047 | -41.57245 | -245.5702 | -39.45522 | -38.61828 | -245.5588 | -27.8828 | -27.86347 | -245.5556 | -30.30473 | -30.13471 | -245.5562 | -31.70412 | -31.59475 | -245.5555 | -30.09706 | -30.38262 | -245.5564 | -27.1294 | -25.53317 | -245.5536 | -25.00791 | -24.73452
-244.3116 | -41.21035 | -41.38258 | -244.3101 | -42.64313 | -42.81804 | -244.3143 | -43.14373 | -43.41221 | -244.3073 | -40.42064 | -41.52696 | -244.3208 | -39.42025 | -38.58757 | -244.3079 | -27.87838 | -27.85915 | -244.3117 | -30.30627 | -30.13712 | -244.312 | -31.68782 | -31.579 | -244.308 | -30.06685 | -30.35096 | -244.3059 | -27.10456 | -25.51645 | -244.306 | -24.99521 | -24.72321
-243.062 | -41.19593 | -41.36728 | -243.0628 | -42.62911 | -42.80313 | -243.0607 | -43.1246 | -43.39171 | -243.0636 | -40.37702 | -41.47771 | -243.0721 | -39.40382 | -38.57539 | -243.0564 | -27.86785 | -27.84873 | -243.0615 | -30.29733 | -30.12905 | -243.0606 | -31.6744 | -31.56613 | -243.0595 | -30.03386 | -30.31652 | -243.0594 | -27.07862 | -25.49862 | -243.0586 | -24.98265 | -24.71204
-241.8123 | -41.18596 | -41.35644 | -241.8072 | -42.6244 | -42.79752 | -241.8113 | -43.10927 | -43.37501 | -241.812 | -40.34475 | -41.43977 | -241.8211 | -39.3746 | -38.55044 | -241.8052 | -27.85891 | -27.83988 | -241.8105 | -30.27687 | -30.10945 | -241.8089 | -31.65704 | -31.54933 | -241.8087 | -30.00237 | -30.28357 | -241.8087 | -27.05102 | -25.47915 | -241.8075 | -24.96851 | -24.69929
-240.5692 | -41.17253 | -41.34213 | -240.5709 | -42.60649 | -42.77873 | -240.5719 | -43.08624 | -43.35061 | -240.5663 | -40.301 | -41.39038 | -240.5802 | -39.34498 | -38.52505 | -240.5653 | -27.85429 | -27.83536 | -240.5698 | -30.23551 | -30.06895 | -240.5691 | -31.64281 | -31.53565 | -240.5654 | -29.9722 | -30.25196 | -240.5674 | -27.02699 | -25.46319 | -240.565 | -24.95575 | -24.68792
-239.3228 | -41.16327 | -41.33199 | -239.3226 | -42.58876 | -42.76011 | -239.3192 | -43.06705 | -43.33005 | -239.3184 | -40.25989 | -41.34362 | -239.3344 | -39.32029 | -38.5046 | -239.3145 | -27.84753 | -27.8287 | -239.3207 | -30.23902 | -30.07332 | -239.3198 | -31.63119 | -31.5246 | -239.3187 | -29.94235 | -30.22066 | -239.3174 | -27.00366 | -25.44798 | -239.3189 | -24.94584 | -24.67939
-238.0722 | -41.14645 | -41.31429 | -238.0763 | -42.57445 | -42.7449 | -238.0741 | -43.04633 | -43.30796 | -238.0732 | -40.214 | -41.29209 | -238.0842 | -39.2958 | -38.48437 | -238.0704 | -27.8356 | -27.81687 | -238.0706 | -30.26175 | -30.09692 | -238.0739 | -31.61587 | -31.50982 | -238.0686 | -29.90852 | -30.18538 | -238.0704 | -26.97479 | -25.42722 | -238.0681 | -24.9331 | -24.66805
-236.8246 | -41.13851 | -41.30547 | -236.8263 | -42.56033 | -42.72988 | -236.8297 | -43.02491 | -43.28517 | -236.8244 | -40.17951 | -41.25194 | -236.833 | -39.27591 | -38.46875 | -236.8206 | -27.82986 | -27.81122 | -236.8234 | -30.26752 | -30.10355 | -236.8226 | -31.59856 | -31.49307 | -236.8228 | -29.87605 | -30.15145 | -236.8218 | -26.94779 | -25.40833 | -236.8206 | -24.91887 | -24.65521
-235.5711 | -41.11849 | -41.28457 | -235.5706 | -42.5518 | -42.72046 | -235.573 | -43.00405 | -43.26293 | -235.5723 | -40.13742 | -41.20418 | -235.5836 | -39.24824 | -38.44533 | -235.5683 | -27.82158 | -27.80304 | -235.5697 | -30.24426 | -30.08116 | -235.5722 | -31.58149 | -31.47656 | -235.5688 | -29.84253 | -30.11648 | -235.5692 | -26.92021 | -25.3889 | -235.5671 | -24.90575 | -24.64349
-234.3249 | -41.10815 | -41.27334 | -234.325 | -42.53758 | -42.70535 | -234.3263 | -42.97827 | -43.23578 | -234.3239 | -40.09436 | -41.15548 | -234.339 | -39.21598 | -38.41732 | -234.3218 | -27.8148 | -27.79636 | -234.3228 | -30.22271 | -30.06048 | -234.321 | -31.55979 | -31.45541 | -234.3221 | -29.81434 | -30.08683 | -234.3195 | -26.8926 | -25.36941 | -234.322 | -24.89738 | -24.63649
-233.0798 | -41.09831 | -41.26263 | -233.0808 | -42.51931 | -42.68618 | -233.0838 | -42.95811 | -43.21425 | -233.0824 | -40.04636 | -41.10185 | -233.0932 | -39.18856 | -38.39415 | -233.0779 | -27.80849 | -27.79015 | -233.0805 | -30.22816 | -30.06678 | -233.0808 | -31.53983 | -31.43601 | -233.0776 | -29.78283 | -30.05388 | -233.0769 | -26.86344 | -25.34833 | -233.0764 | -24.88642 | -24.62693
-231.8389 | -41.08264 | -41.24608 | -231.8388 | -42.50438 | -42.67037 | -231.8394 | -42.92976 | -43.18454 | -231.8459 | -39.98591 | -41.0358 | -231.8504 | -39.16256 | -38.37238 | -231.8316 | -27.80132 | -27.78307 | -231.8368 | -30.22213 | -30.06161 | -231.8393 | -31.52431 | -31.42104 | -231.835 | -29.74414 | -30.01375 | -231.8358 | -26.83538 | -25.32833 | -231.8342 | -24.87319 | -24.61508
-230.5885 | -41.07282 | -41.23538 | -230.5881 | -42.49347 | -42.65856 | -230.5874 | -42.90591 | -43.15931 | -230.604 | -39.94313 | -40.98739 | -230.6054 | -39.13055 | -38.34461 | -230.5876 | -27.79686 | -27.77871 | -230.5882 | -30.20849 | -30.04884 | -230.5879 | -31.51225 | -31.40954 | -230.588 | -29.71206 | -29.98021 | -230.5887 | -26.80951 | -25.31057 | -230.5864 | -24.85752 | -24.60079
-229.3369 | -41.05862 | -41.2203 | -229.3355 | -42.47245 | -42.63665 | -229.3401 | -42.8808 | -43.13283 | -229.3496 | -39.89976 | -40.93835 | -229.3491 | -39.09842 | -38.31676 | -229.3312 | -27.78766 | -27.76961 | -229.337 | -30.20995 | -30.05116 | -229.3349 | -31.49419 | -31.39204 | -229.3345 | -29.68389 | -29.95059 | -229.3338 | -26.78571 | -25.29493 | -229.3337 | -24.84468 | -24.58935
-228.0854 | -41.04324 | -41.20404 | -228.0869 | -42.45827 | -42.62157 | -228.0877 | -42.86033 | -43.11098 | -228.0974 | -39.8598 | -40.89272 | -228.0977 | -39.07898 | -38.30159 | -228.0802 | -27.78435 | -27.7664 | -228.0854 | -30.19233 | -30.03441 | -228.085 | -31.47283 | -31.37123 | -228.0857 | -29.64651 | -29.91176 | -228.0858 | -26.75283 | -25.27016 | -228.0816 | -24.83269 | -24.57876
-226.8362 | -41.02782 | -41.18774 | -226.8364 | -42.44838 | -42.61078 | -226.8394 | -42.83004 | -43.07932 | -226.8463 | -39.81069 | -40.83794 | -226.8509 | -39.04524 | -38.27209 | -226.8333 | -27.77543 | -27.75758 | -226.8368 | -30.1824 | -30.02535 | -226.8351 | -31.45632 | -31.35528 | -226.8355 | -29.61323 | -29.87702 | -226.8321 | -26.72285 | -25.24833 | -226.8317 | -24.82112 | -24.56858
-225.5915 | -41.01971 | -41.17875 | -225.5899 | -42.4244 | -42.58591 | -225.5908 | -42.807 | -43.05491 | -225.6017 | -39.76904 | -40.79065 | -225.6041 | -39.0174 | -38.24851 | -225.586 | -27.76422 | -27.74647 | -225.5899 | -30.18138 | -30.02519 | -225.5909 | -31.43936 | -31.33888 | -225.5857 | -29.57715 | -29.83949 | -225.5862 | -26.69591 | -25.22949 | -225.5852 | -24.81016 | -24.55901
-224.3504 | -41.01067 | -41.16884 | -224.352 | -42.40913 | -42.56975 | -224.3509 | -42.7774 | -43.02395 | -224.3635 | -39.72524 | -40.74124 | -224.3603 | -38.99627 | -38.23162 | -224.3468 | -27.75443 | -27.73677 | -224.348 | -30.12573 | -29.9704 | -224.351 | -31.42222 | -31.32229 | -224.3477 | -29.54229 | -29.80319 | -224.3458 | -26.66941 | -25.21106 | -224.3456 | -24.79697 | -24.54719
-223.1006 | -40.99158 | -41.14887 | -223.099 | -42.38978 | -42.54951 | -223.0979 | -42.75858 | -43.00375 | -223.1142 | -39.67856 | -40.68891 | -223.1136 | -38.96787 | -38.20747 | -223.0968 | -27.746 | -27.72844 | -223.0971 | -30.14191 | -29.98745 | -223.0996 | -31.40073 | -31.30135 | -223.0982 | -29.50914 | -29.76858 | -223.0956 | -26.64192 | -25.19169 | -223.0991 | -24.78727 | -24.53889
-221.8546 | -40.97595 | -41.13235 | -221.8544 | -42.37345 | -42.53229 | -221.8529 | -42.73871 | -42.98251 | -221.8629 | -39.62989 | -40.63457 | -221.8659 | -38.93535 | -38.17919 | -221.8476 | -27.73646 | -27.71901 | -221.8525 | -30.15009 | -29.99649 | -221.8534 | -31.38287 | -31.28405 | -221.8533 | -29.47244 | -29.73044 | -221.8476 | -26.61203 | -25.16991 | -221.852 | -24.7727 | -24.52571
-220.6053 | -40.96211 | -41.11763 | -220.604 | -42.35504 | -42.51298 | -220.6024 | -42.70756 | -42.94999 | -220.6147 | -39.58505 | -40.58409 | -220.6162 | -38.90747 | -38.15558 | -220.6014 | -27.72856 | -27.7112 | -220.6047 | -30.13302 | -29.98028 | -220.6034 | -31.36292 | -31.26465 | -220.6 | -29.44101 | -29.69755 | -220.5998 | -26.58865 | -25.15465 | -220.6024 | -24.7586 | -24.51299
-219.358 | -40.94751 | -41.10216 | -219.3571 | -42.33815 | -42.49519 | -219.3553 | -42.68064 | -42.92169 | -219.3666 | -39.54116 | -40.53454 | -219.3686 | -38.88204 | -38.1344 | -219.3535 | -27.72207 | -27.70481 | -219.3541 | -30.09241 | -29.94054 | -219.3569 | -31.34435 | -31.24664 | -219.3525 | -29.40377 | -29.65886 | -219.3529 | -26.55758 | -25.13168 | -219.3535 | -24.75056 | -24.50634
-218.1128 | -40.92544 | -41.0792 | -218.1098 | -42.31593 | -42.47208 | -218.1089 | -42.64815 | -42.88783 | -218.1238 | -39.50011 | -40.48786 | -218.1258 | -38.85433 | -38.11092 | -218.1092 | -27.71082 | -27.69366 | -218.1108 | -30.08803 | -29.93702 | -218.1104 | -31.3227 | -31.22555 | -218.1093 | -29.37012 | -29.62376 | -218.1088 | -26.52816 | -25.11034 | -218.1082 | -24.73648 | -24.49365
-216.8665 | -40.90802 | -41.06091 | -216.866 | -42.29958 | -42.45485 | -216.8659 | -42.62065 | -42.85898 | -216.8762 | -39.44662 | -40.42872 | -216.8792 | -38.82376 | -38.08461 | -216.8642 | -27.70126 | -27.68419 | -216.8645 | -30.07762 | -29.92747 | -216.866 | -31.29264 | -31.19605 | -216.8647 | -29.3321 | -29.58429 | -216.8628 | -26.49483 | -25.08512 | -216.8633 | -24.72171 | -24.48027
-215.6166 | -40.9008 | -41.05281 | -215.617 | -42.28709 | -42.44146 | -215.6178 | -42.59291 | -42.82986 | -215.6267 | -39.39682 | -40.37326 | -215.6301 | -38.78618 | -38.05128 | -215.6117 | -27.68833 | -27.67136 | -215.618 | -30.07136 | -29.92207 | -215.6148 | -31.2783 | -31.18226 | -215.6176 | -29.29891 | -29.54965 | -215.6139 | -26.47187 | -25.07028 | -215.6115 | -24.70967 | -24.46961
-214.3711 | -40.8786 | -41.02973 | -214.3674 | -42.26547 | -42.41895 | -214.3715 | -42.56884 | -42.80442 | -214.3795 | -39.35207 | -40.32287 | -214.3834 | -38.77164 | -38.04099 | -214.3694 | -27.68044 | -27.66357 | -214.3706 | -30.06047 | -29.91204 | -214.3691 | -31.25984 | -31.16435 | -214.3666 | -29.26023 | -29.50952 | -214.367 | -26.44508 | -25.05159 | -214.3668 | -24.69717 | -24.45851
-213.119 | -40.86575 | -41.01599 | -213.118 | -42.25209 | -42.40467 | -213.1177 | -42.54247 | -42.77668 | -213.1295 | -39.30298 | -40.26812 | -213.1321 | -38.74356 | -38.01718 | -213.1151 | -27.67242 | -27.65565 | -213.12 | -30.05516 | -29.9076 | -213.1218 | -31.23809 | -31.14316 | -213.1165 | -29.22259 | -29.47043 | -213.1176 | -26.41685 | -25.03148 | -213.1163 | -24.68671 | -24.44943
-211.8741 | -40.85111 | -41.00048 | -211.8733 | -42.2322 | -42.38389 | -211.8745 | -42.51005 | -42.74289 | -211.8864 | -39.25004 | -40.20954 | -211.8877 | -38.70713 | -37.98498 | -211.8715 | -27.66176 | -27.64509 | -211.8736 | -30.04001 | -29.89331 | -211.8741 | -31.21899 | -31.12461 | -211.87 | -29.18813 | -29.43451 | -211.87 | -26.38305 | -25.00579 | -211.8713 | -24.67431 | -24.43842
-210.6246 | -40.83445 | -40.98294 | -210.6247 | -42.20815 | -42.35894 | -210.6247 | -42.48131 | -42.71277 | -210.6354 | -39.20142 | -40.15526 | -210.637 | -38.68065 | -37.96277 | -210.6207 | -27.65262 | -27.63605 | -210.6251 | -30.0177 | -29.87187 | -210.6251 | -31.19158 | -31.09776 | -210.6224 | -29.15006 | -29.395 | -210.6235 | -26.35418 | -24.98503 | -210.6228 | -24.65767 | -24.42317
-209.3786 | -40.81678 | -40.96439 | -209.3812 | -42.18145 | -42.33136 | -209.3822 | -42.44891 | -42.67901 | -209.3923 | -39.15536 | -40.10358 | -209.395 | -38.64418 | -37.93053 | -209.3762 | -27.64262 | -27.62615 | -209.3803 | -30.01622 | -29.87125 | -209.3797 | -31.17097 | -31.07771 | -209.3774 | -29.11412 | -29.35761 | -209.3766 | -26.32702 | -24.96597 | -209.3798 | -24.64334 | -24.41023
-208.1399 | -40.79915 | -40.94588 | -208.1417 | -42.16664 | -42.31565 | -208.1387 | -42.41742 | -42.64615 | -208.1504 | -39.1042 | -40.04679 | -208.1557 | -38.62058 | -37.91116 | -208.136 | -27.63437 | -27.61799 | -208.1389 | -30.00661 | -29.8625 | -208.1375 | -31.14775 | -31.05504 | -208.1363 | -29.07337 | -29.31542 | -208.1374 | -26.2961 | -24.9431 | -208.1373 | -24.63416 | -24.40243
-206.8948 | -40.77995 | -40.92581 | -206.8927 | -42.14975 | -42.29787 | -206.8903 | -42.387 | -42.61436 | -206.8994 | -39.05013 | -39.98705 | -206.9031 | -38.58229 | -37.87713 | -206.8855 | -27.62527 | -27.60899 | -206.888 | -29.98383 | -29.84059 | -206.8897 | -31.12031 | -31.02816 | -206.888 | -29.03701 | -29.27761 | -206.8873 | -26.26584 | -24.92097 | -206.8886 | -24.61781 | -24.38747
-205.6223 | -40.76375 | -40.90871 | -205.6243 | -42.12833 | -42.27554 | -205.6241 | -42.34956 | -42.57553 | -205.6425 | -38.99724 | -39.92847 | -205.6452 | -38.5578 | -37.85693 | -205.6192 | -27.61586 | -27.59968 | -205.6233 | -29.95548 | -29.81311 | -205.6226 | -31.10026 | -31.00867 | -205.6177 | -29.002 | -29.24111 | -205.6215 | -26.2339 | -24.89726 | -205.6191 | -24.60524 | -24.37631
-204.3194 | -40.74764 | -40.89168 | -204.3218 | -42.109 | -42.25528 | -204.3202 | -42.31773 | -42.54226 | -204.3307 | -38.94967 | -39.87496 | -204.3329 | -38.52795 | -37.83155 | -204.3155 | -27.60428 | -27.5882 | -204.3182 | -29.93133 | -29.78986 | -204.3209 | -31.0789 | -30.98789 | -204.3176 | -28.96064 | -29.19824 | -204.3175 | -26.20541 | -24.87725 | -204.3185 | -24.59205 | -24.36457
-203.0673 | -40.73495 | -40.87811 | -203.0692 | -42.08262 | -42.228 | -203.0676 | -42.2856 | -42.50876 | -203.0795 | -38.90175 | -39.82137 | -203.0816 | -38.50149 | -37.80936 | -203.066 | -27.59639 | -27.58041 | -203.0673 | -29.90301 | -29.76241 | -203.0669 | -31.0532 | -30.96275 | -203.0683 | -28.92205 | -29.1582 | -203.0654 | -26.17743 | -24.8574 | -203.0685 | -24.58207 | -24.35598
-201.8208 | -40.71429 | -40.85657 | -201.8218 | -42.06415 | -42.20864 | -201.8199 | -42.25229 | -42.47408 | -201.8327 | -38.84958 | -39.76356 | -201.8342 | -38.47149 | -37.78361 | -201.8197 | -27.58462 | -27.56874 | -201.8223 | -29.92446 | -29.78472 | -201.8208 | -31.02495 | -30.93506 | -201.8189 | -28.881 | -29.1157 | -201.8191 | -26.14475 | -24.83283 | -201.8207 | -24.57256 | -24.34787
-200.5761 | -40.69451 | -40.83591 | -200.5797 | -42.03969 | -42.18329 | -200.5784 | -42.21785 | -42.43828 | -200.5889 | -38.79464 | -39.70298 | -200.5913 | -38.43358 | -37.74994 | -200.5738 | -27.57186 | -27.55608 | -200.5756 | -29.92575 | -29.78688 | -200.5764 | -30.99834 | -30.909 | -200.575 | -28.84481 | -29.07806 | -200.5721 | -26.1141 | -24.81029 | -200.5756 | -24.55402 | -24.33071
-199.3269 | -40.67845 | -40.81898 | -199.3289 | -42.02005 | -42.16276 | -199.3257 | -42.17996 | -42.39901 | -199.3395 | -38.74864 | -39.65132 | -199.3388 | -38.40765 | -37.72828 | -199.3227 | -27.56255 | -27.54687 | -199.3232 | -29.897 | -29.75899 | -199.3261 | -30.97872 | -30.88994 | -199.3235 | -28.81032 | -29.04212 | -199.3233 | -26.08291 | -24.78721 | -199.3228 | -24.54223 | -24.32031
-198.0844 | -40.64795 | -40.78759 | -198.0837 | -41.99611 | -42.13793 | -198.0824 | -42.14391 | -42.36159 | -198.0924 | -38.69511 | -39.59215 | -198.0942 | -38.37593 | -37.70079 | -198.0773 | -27.55387 | -27.53828 | -198.0811 | -29.87521 | -29.73806 | -198.0792 | -30.94823 | -30.86 | -198.0807 | -28.76751 | -28.99786 | -198.0773 | -26.05299 | -24.76539 | -198.0803 | -24.53007 | -24.30954
-196.8308 | -40.62958 | -40.76835 | -196.8296 | -41.97895 | -42.11986 | -196.8314 | -42.1112 | -42.3275 | -196.8401 | -38.64016 | -39.53153 | -196.8437 | -38.34447 | -37.6736 | -196.8263 | -27.54002 | -27.52453 | -196.8332 | -29.83096 | -29.69468 | -196.8292 | -30.92712 | -30.83945 | -196.8279 | -28.72495 | -28.95385 | -196.8299 | -26.02199 | -24.7425 | -196.8304 | -24.52008 | -24.30094
-195.582 | -40.616 | -40.75388 | -195.5813 | -41.95798 | -42.09801 | -195.579 | -42.07836 | -42.29329 | -195.5917 | -38.58844 | -39.47415 | -195.5983 | -38.3114 | -37.64477 | -195.5785 | -27.53316 | -27.51777 | -195.5775 | -29.81312 | -29.67771 | -195.5801 | -30.90368 | -30.81656 | -195.5782 | -28.68551 | -28.91295 | -195.578 | -25.99201 | -24.72065 | -195.5836 | -24.50594 | -24.28818
-194.3352 | -40.59793 | -40.73493 | -194.3367 | -41.92704 | -42.06617 | -194.3331 | -42.03607 | -42.24963 | -194.346 | -38.53007 | -39.41015 | -194.3494 | -38.27933 | -37.61696 | -194.3327 | -27.51622 | -27.50093 | -194.3335 | -29.81343 | -29.67888 | -194.3338 | -30.86956 | -30.783 | -194.332 | -28.64923 | -28.87522 | -194.3348 | -25.95883 | -24.69556 | -194.3342 | -24.48937 | -24.27301
-193.0892 | -40.57255 | -40.70867 | -193.0854 | -41.90409 | -42.04233 | -193.0882 | -41.9942 | -42.20639 | -193.1008 | -38.47835 | -39.35278 | -193.1015 | -38.24809 | -37.58997 | -193.0851 | -27.50213 | -27.48693 | -193.0903 | -29.80903 | -29.67534 | -193.0857 | -30.83848 | -30.75247 | -193.0847 | -28.60375 | -28.82829 | -193.0848 | -25.92822 | -24.67307 | -193.0848 | -24.47644 | -24.26147
-191.8494 | -40.55255 | -40.6878 | -191.8456 | -41.87802 | -42.01537 | -191.8481 | -41.95487 | -42.1657 | -191.8596 | -38.42235 | -39.29116 | -191.8618 | -38.21615 | -37.56225 | -191.8422 | -27.49456 | -27.47946 | -191.8458 | -29.78011 | -29.64728 | -191.847 | -30.81134 | -30.72588 | -191.8443 | -28.56212 | -28.78522 | -191.8464 | -25.89534 | -24.64824 | -191.8454 | -24.46492 | -24.25133
-190.5978 | -40.52816 | -40.66253 | -190.5962 | -41.85551 | -41.99197 | -190.597 | -41.91865 | -42.12811 | -190.61 | -38.37636 | -39.23952 | -190.6114 | -38.19505 | -37.54542 | -190.5924 | -27.48514 | -27.47014 | -190.5942 | -29.8091 | -29.67714 | -190.5947 | -30.78397 | -30.69908 | -190.5952 | -28.52146 | -28.74311 | -190.5937 | -25.86864 | -24.62969 | -190.592 | -24.44907 | -24.23687
-189.3456 | -40.50527 | -40.63876 | -189.3471 | -41.82816 | -41.96373 | -189.3458 | -41.87305 | -42.08113 | -189.3586 | -38.32196 | -39.17945 | -189.3607 | -38.15716 | -37.51179 | -189.3466 | -27.47311 | -27.45821 | -189.343 | -29.77668 | -29.64558 | -189.3472 | -30.75456 | -30.67022 | -189.3429 | -28.4834 | -28.70359 | -189.3436 | -25.83115 | -24.60033 | -189.343 | -24.43772 | -24.22691
-188.0951 | -40.48176 | -40.61437 | -188.0963 | -41.80545 | -41.94012 | -188.097 | -41.83516 | -42.04187 | -188.1066 | -38.2554 | -39.10722 | -188.1065 | -38.13155 | -37.49045 | -188.0943 | -27.45829 | -27.44349 | -188.0954 | -29.74643 | -29.6162 | -188.0953 | -30.72765 | -30.64387 | -188.0954 | -28.44393 | -28.66267 | -188.0934 | -25.80038 | -24.57769 | -188.09 | -24.42668 | -24.21727
-186.8443 | -40.45989 | -40.59162 | -186.8432 | -41.78022 | -41.91399 | -186.8448 | -41.79367 | -41.999 | -186.8546 | -38.20011 | -39.04626 | -186.8595 | -38.09213 | -37.45528 | -186.839 | -27.44856 | -27.43386 | -186.8446 | -29.73432 | -29.60495 | -186.8418 | -30.69279 | -30.60956 | -186.8439 | -28.40272 | -28.62001 | -186.8395 | -25.76705 | -24.5525 | -186.8411 | -24.41158 | -24.20356
-185.6064 | -40.44018 | -40.57103 | -185.6048 | -41.75238 | -41.88526 | -185.6046 | -41.74884 | -41.9528 | -185.6126 | -38.14589 | -38.98642 | -185.6186 | -38.05444 | -37.42182 | -185.6019 | -27.4314 | -27.41679 | -185.6051 | -29.70974 | -29.58123 | -185.6032 | -30.66139 | -30.57871 | -185.6048 | -28.35475 | -28.5706 | -185.6019 | -25.73574 | -24.52924 | -185.6023 | -24.39783 | -24.19119
-184.3574 | -40.42109 | -40.55106 | -184.3549 | -41.72771 | -41.8597 | -184.3576 | -41.71067 | -41.91327 | -184.3669 | -38.07742 | -38.9123 | -184.3694 | -38.03455 | -37.40619 | -184.3526 | -27.42207 | -27.40756 | -184.3578 | -29.68311 | -29.55547 | -184.3565 | -30.63065 | -30.54853 | -184.3546 | -28.30989 | -28.52428 | -184.3565 | -25.69927 | -24.50086 | -184.3535 | -24.3853 | -24.18005
-183.1092 | -40.39091 | -40.52 | -183.1104 | -41.698 | -41.8291 | -183.1064 | -41.66678 | -41.868 | -183.1196 | -38.02289 | -38.85213 | -183.1246 | -38.00342 | -37.3793 | -183.1054 | -27.40578 | -27.39138 | -183.1086 | -29.67419 | -29.54741 | -183.1073 | -30.60094 | -30.51938 | -183.1063 | -28.27099 | -28.48393 | -183.1063 | -25.668 | -24.47772 | -183.1048 | -24.36356 | -24.1597
-181.8631 | -40.37055 | -40.49876 | -181.8623 | -41.67555 | -41.80575 | -181.8625 | -41.61845 | -41.81831 | -181.8723 | -37.96687 | -38.79046 | -181.8739 | -37.96342 | -37.34356 | -181.8587 | -27.38855 | -27.37424 | -181.8612 | -29.67443 | -29.54851 | -181.863 | -30.5719 | -30.4909 | -181.8616 | -28.22799 | -28.43948 | -181.8612 | -25.64157 | -24.45938 | -181.8612 | -24.35666 | -24.15418
-180.6134 | -40.33955 | -40.46688 | -180.6129 | -41.64556 | -41.77487 | -180.617 | -41.57658 | -41.77507 | -180.6238 | -37.90833 | -38.72626 | -180.6274 | -37.92545 | -37.30985 | -180.6095 | -27.37649 | -27.36228 | -180.6136 | -29.63093 | -29.50588 | -180.6149 | -30.53629 | -30.45584 | -180.6122 | -28.17739 | -28.38742 | -180.6117 | -25.60411 | -24.43005 | -180.6109 | -24.34432 | -24.14323
-179.3518 | -40.31382 | -40.44026 | -179.3509 | -41.6112 | -41.73961 | -179.3504 | -41.52776 | -41.72486 | -179.3671 | -37.85113 | -38.66337 | -179.3677 | -37.89485 | -37.28354 | -179.3485 | -27.36365 | -27.34953 | -179.3513 | -29.61321 | -29.48903 | -179.3525 | -30.5049 | -30.42501 | -179.3483 | -28.13757 | -28.34614 | -179.3516 | -25.5698 | -24.40392 | -179.3471 | -24.32616 | -24.12648
-178.1168 | -40.29289 | -40.41846 | -178.1148 | -41.57809 | -41.70561 | -178.1169 | -41.47473 | -41.67047 | -178.1286 | -37.78556 | -38.5922 | -178.1263 | -37.85445 | -37.24737 | -178.1118 | -27.35013 | -27.33612 | -178.1124 | -29.58868 | -29.46536 | -178.1144 | -30.46813 | -30.38879 | -178.1154 | -28.09459 | -28.30172 | -178.1106 | -25.53875 | -24.38095 | -178.1145 | -24.31784 | -24.11954
-176.8715 | -40.25913 | -40.38382 | -176.8688 | -41.54889 | -41.67552 | -176.8714 | -41.43169 | -41.62606 | -176.8792 | -37.71985 | -38.52083 | -176.8838 | -37.83875 | -37.2359 | -176.8652 | -27.3355 | -27.32158 | -176.8705 | -29.57648 | -29.45402 | -176.8695 | -30.43792 | -30.35914 | -176.8682 | -28.04493 | -28.25062 | -176.8688 | -25.50441 | -24.35467 | -176.8668 | -24.30456 | -24.10764
-175.6203 | -40.23744 | -40.36125 | -175.6228 | -41.51716 | -41.6429 | -175.6238 | -41.39065 | -41.58365 | -175.6332 | -37.66533 | -38.46066 | -175.6337 | -37.79747 | -37.19889 | -175.6153 | -27.32152 | -27.3077 | -175.6206 | -29.55536 | -29.43376 | -175.6195 | -30.40214 | -30.32391 | -175.6189 | -28.00375 | -28.20798 | -175.6184 | -25.46983 | -24.32822 | -175.618 | -24.28821 | -24.09268
-174.3738 | -40.21071 | -40.33364 | -174.374 | -41.49098 | -41.61582 | -174.3711 | -41.33329 | -41.52491 | -174.3843 | -37.60445 | -38.39414 | -174.3837 | -37.76409 | -37.16976 | -174.3704 | -27.30631 | -27.29259 | -174.3703 | -29.52758 | -29.40685 | -174.3717 | -30.36463 | -30.28696 | -174.3721 | -27.96383 | -28.16661 | -174.3698 | -25.43613 | -24.30264 | -174.3732 | -24.27246 | -24.07832
-173.121 | -40.18227 | -40.30432 | -173.1189 | -41.45124 | -41.57518 | -173.1219 | -41.27975 | -41.47 | -173.1318 | -37.54218 | -38.32619 | -173.1315 | -37.73389 | -37.14383 | -173.1187 | -27.29252 | -27.2789 | -173.1205 | -29.50618 | -29.38632 | -173.1188 | -30.33331 | -30.2562 | -173.1215 | -27.91251 | -28.11384 | -173.1169 | -25.40407 | -24.27873 | -173.1216 | -24.25688 | -24.06413
-171.8717 | -40.15009 | -40.27126 | -171.8725 | -41.42716 | -41.55021 | -171.8722 | -41.23004 | -41.41891 | -171.8817 | -37.47858 | -38.25693 | -171.8841 | -37.69209 | -37.10628 | -171.8685 | -27.27661 | -27.26308 | -171.8722 | -29.49852 | -29.37952 | -171.8699 | -30.29531 | -30.21875 | -171.87 | -27.86773 | -28.0676 | -171.8721 | -25.36961 | -24.25236 | -171.8691 | -24.24187 | -24.05052
-170.6236 | -40.11862 | -40.23891 | -170.6223 | -41.39198 | -41.51414 | -170.6213 | -41.18409 | -41.37159 | -170.6346 | -37.40785 | -38.18056 | -170.6398 | -37.65802 | -37.07645 | -170.6195 | -27.2592 | -27.24577 | -170.6224 | -29.45614 | -29.33801 | -170.6222 | -30.2552 | -30.1792 | -170.6231 | -27.82305 | -28.02147 | -170.6192 | -25.334 | -24.22489 | -170.6223 | -24.22914 | -24.03918
-169.383 | -40.09233 | -40.21174 | -169.3846 | -41.35815 | -41.47942 | -169.3825 | -41.12202 | -41.30816 | -169.3897 | -37.35316 | -38.12023 | -169.395 | -37.61653 | -37.0392 | -169.3777 | -27.24758 | -27.23425 | -169.3821 | -29.44039 | -29.32312 | -169.3813 | -30.21725 | -30.14181 | -169.3821 | -27.77881 | -27.97579 | -169.3787 | -25.30018 | -24.19914 | -169.3809 | -24.21791 | -24.02933
-168.1398 | -40.06558 | -40.18412 | -168.1361 | -41.3188 | -41.43918 | -168.1374 | -41.07518 | -41.25995 | -168.1433 | -37.28927 | -38.05069 | -168.1475 | -37.58873 | -37.01566 | -168.1349 | -27.22913 | -27.2159 | -168.1351 | -29.42824 | -29.31182 | -168.1382 | -30.17915 | -30.10426 | -168.1341 | -27.73227 | -27.9278 | -168.1321 | -25.26766 | -24.17472 | -168.1331 | -24.20298 | -24.01579
-166.8935 | -40.03049 | -40.14815 | -166.8862 | -41.28769 | -41.40717 | -166.8848 | -41.01705 | -41.20045 | -166.9003 | -37.22467 | -37.98046 | -166.9 | -37.54931 | -36.98049 | -166.8865 | -27.20968 | -27.19654 | -166.8844 | -29.41794 | -29.3024 | -166.8831 | -30.1405 | -30.06616 | -166.8841 | -27.68208 | -27.87615 | -166.8845 | -25.23348 | -24.14865 | -166.8821 | -24.18726 | -24.00147
-165.65 | -39.99076 | -40.10755 | -165.6372 | -41.25596 | -41.37455 | -165.6387 | -40.95742 | -41.13944 | -165.6499 | -37.15818 | -37.90831 | -165.651 | -37.531 | -36.96644 | -165.6363 | -27.19471 | -27.18168 | -165.636 | -29.38827 | -29.27359 | -165.6392 | -30.10035 | -30.02657 | -165.6372 | -27.63133 | -27.82395 | -165.6352 | -25.19654 | -24.11984 | -165.6351 | -24.17155 | -23.98714
-164.4 | -39.96545 | -40.08136 | -164.3875 | -41.21942 | -41.33711 | -164.3862 | -40.90373 | -41.08438 | -164.3939 | -37.09331 | -37.83775 | -164.399 | -37.49 | -36.9297 | -164.3853 | -27.18083 | -27.16789 | -164.3855 | -29.35687 | -29.24305 | -164.3869 | -30.05852 | -29.9853 | -164.3858 | -27.58663 | -27.77779 | -164.3852 | -25.16215 | -24.09356 | -164.3838 | -24.16084 | -23.97782
-163.1534 | -39.93353 | -40.04855 | -163.1411 | -41.17985 | -41.29665 | -163.1432 | -40.85225 | -41.03154 | -163.1512 | -37.02598 | -37.7648 | -163.1533 | -37.46211 | -36.90606 | -163.1384 | -27.16236 | -27.14952 | -163.1399 | -29.33447 | -29.22151 | -163.1407 | -30.01728 | -29.94462 | -163.141 | -27.535 | -27.72472 | -163.1386 | -25.12952 | -24.06904 | -163.1366 | -24.14421 | -23.96259
-161.9094 | -39.89576 | -40.00991 | -161.8991 | -41.14215 | -41.25806 | -161.8994 | -40.79096 | -40.96888 | -161.9077 | -36.971 | -37.70418 | -161.907 | -37.41967 | -36.86787 | -161.8955 | -27.14567 | -27.13293 | -161.894 | -29.30457 | -29.19248 | -161.895 | -29.97769 | -29.90558 | -161.8953 | -27.48486 | -27.67313 | -161.8953 | -25.09357 | -24.04117 | -161.8912 | -24.13162 | -23.95138
-160.6646 | -39.85956 | -39.97283 | -160.6498 | -41.11596 | -41.23098 | -160.6548 | -40.72775 | -40.90429 | -160.6648 | -36.90142 | -37.62897 | -160.6662 | -37.38173 | -36.83415 | -160.6514 | -27.12747 | -27.11483 | -160.6533 | -29.27345 | -29.16222 | -160.6515 | -29.9325 | -29.86094 | -160.6529 | -27.43334 | -27.62017 | -160.6529 | -25.05266 | -24.00834 | -160.6505 | -24.11375 | -23.93489
-159.4197 | -39.83051 | -39.9429 | -159.4081 | -41.06776 | -41.18189 | -159.4077 | -40.66925 | -40.84443 | -159.4155 | -36.82675 | -37.54864 | -159.4158 | -37.35991 | -36.8166 | -159.4035 | -27.10867 | -27.09613 | -159.4067 | -29.24788 | -29.13751 | -159.4028 | -29.88819 | -29.81718 | -159.4056 | -27.38426 | -27.56964 | -159.4035 | -25.02035 | -23.98415 | -159.4021 | -24.10028 | -23.92281
-158.1709 | -39.79007 | -39.90158 | -158.1595 | -41.02455 | -41.13778 | -158.1619 | -40.60309 | -40.7769 | -158.1676 | -36.76036 | -37.47661 | -158.171 | -37.31267 | -36.7736 | -158.1562 | -27.09173 | -27.07929 | -158.1575 | -29.23234 | -29.12284 | -158.1558 | -29.84355 | -29.7731 | -158.1531 | -27.33792 | -27.52184 | -158.1552 | -24.98009 | -23.95201 | -158.1576 | -24.08434 | -23.90825
-156.923 | -39.75415 | -39.86478 | -156.9115 | -40.98656 | -41.0989 | -156.9115 | -40.54011 | -40.71254 | -156.9212 | -36.69027 | -37.40087 | -156.9234 | -37.27975 | -36.74493 | -156.9112 | -27.07276 | -27.06041 | -156.9072 | -29.22012 | -29.11148 | -156.9094 | -29.79967 | -29.72977 | -156.91 | -27.28413 | -27.46661 | -156.9101 | -24.94352 | -23.92352 | -156.9084 | -24.07023 | -23.89554
-155.674 | -39.72015 | -39.82989 | -155.6633 | -40.9486 | -41.06005 | -155.6658 | -40.48325 | -40.65432 | -155.674 | -36.62013 | -37.32508 | -155.6741 | -37.24322 | -36.71266 | -155.6612 | -27.05218 | -27.03993 | -155.6605 | -29.18815 | -29.08037 | -155.6638 | -29.75378 | -29.68444 | -155.6595 | -27.23284 | -27.41386 | -155.6605 | -24.9054 | -23.89353 | -155.6578 | -24.05301 | -23.87971
-154.4216 | -39.67338 | -39.78225 | -154.4032 | -40.90789 | -41.01843 | -154.4018 | -40.41182 | -40.5815 | -154.4168 | -36.55649 | -37.25575 | -154.4177 | -37.19707 | -36.67079 | -154.4036 | -27.03101 | -27.01886 | -154.4066 | -29.13798 | -29.03108 | -154.4042 | -29.71337 | -29.6446 | -154.4024 | -27.18171 | -27.36127 | -154.4007 | -24.87425 | -23.87058 | -154.3998 | -24.03946 | -23.86756
-153.1811 | -39.64142 | -39.74941 | -153.1704 | -40.86351 | -40.97317 | -153.1713 | -40.3404 | -40.50873 | -153.1815 | -36.48836 | -37.18203 | -153.1779 | -37.16238 | -36.64033 | -153.167 | -27.01016 | -26.99811 | -153.166 | -29.15849 | -29.05244 | -153.1673 | -29.66669 | -29.59846 | -153.1665 | -27.13078 | -27.3089 | -153.1683 | -24.83158 | -23.83591 | -153.1619 | -24.02563 | -23.85511
-151.9263 | -39.60536 | -39.71247 | -151.9167 | -40.82073 | -40.92949 | -151.9202 | -40.2746 | -40.44155 | -151.9289 | -36.40413 | -37.09212 | -151.9286 | -37.12849 | -36.6107 | -151.9146 | -26.98928 | -26.97733 | -151.9145 | -29.10198 | -28.99679 | -151.9163 | -29.62079 | -29.55312 | -151.9187 | -27.08172 | -27.25839 | -151.9155 | -24.79492 | -23.8074 | -151.9145 | -24.01726 | -23.84813
-150.6812 | -39.56411 | -39.67034 | -150.6688 | -40.77785 | -40.88572 | -150.6693 | -40.20671 | -40.37228 | -150.6815 | -36.33927 | -37.02162 | -150.6795 | -37.09376 | -36.58023 | -150.6679 | -26.9631 | -26.95124 | -150.668 | -29.06018 | -28.95586 | -150.6676 | -29.57104 | -29.50393 | -150.6658 | -27.02819 | -27.2034 | -150.6664 | -24.75504 | -23.77563 | -150.6648 | -23.99925 | -23.83151
-149.4298 | -39.52469 | -39.63004 | -149.4179 | -40.72378 | -40.83076 | -149.4211 | -40.14236 | -40.30657 | -149.4299 | -36.25685 | -36.93353 | -149.4319 | -37.0582 | -36.54891 | -149.4169 | -26.94236 | -26.9306 | -149.4194 | -29.02399 | -28.92054 | -149.4174 | -29.51777 | -29.45122 | -149.4152 | -26.9747 | -27.14846 | -149.4153 | -24.7263 | -23.75503 | -149.4169 | -23.98202 | -23.81566
-148.1788 | -39.48338 | -39.58785 | -148.1658 | -40.68516 | -40.79124 | -148.1714 | -40.06093 | -40.22376 | -148.1783 | -36.19335 | -36.86436 | -148.1804 | -37.02276 | -36.51774 | -148.1641 | -26.92357 | -26.91191 | -148.1666 | -29.01617 | -28.91358 | -148.1681 | -29.46679 | -29.40079 | -148.1687 | -26.91663 | -27.08893 | -148.1663 | -24.68765 | -23.7245 | -148.1672 | -23.96861 | -23.80365
-146.9337 | -39.44151 | -39.5451 | -146.9242 | -40.64331 | -40.7485 | -146.9353 | -39.97958 | -40.14105 | -146.9355 | -36.11733 | -36.78271 | -146.9358 | -36.97565 | -36.47488 | -146.9217 | -26.90538 | -26.89382 | -146.924 | -28.99483 | -28.89311 | -146.9239 | -29.41882 | -29.35338 | -146.923 | -26.8691 | -27.03996 | -146.9229 | -24.64744 | -23.69237 | -146.9219 | -23.95412 | -23.79055
-145.6889 | -39.39529 | -39.498 | -145.6773 | -40.58791 | -40.69221 | -145.6918 | -39.91225 | -40.07236 | -145.691 | -36.04404 | -36.70378 | -145.6906 | -36.93313 | -36.43659 | -145.6735 | -26.88235 | -26.87089 | -145.6804 | -28.95092 | -28.85006 | -145.6776 | -29.36898 | -29.30409 | -145.6787 | -26.81568 | -26.9851 | -145.6754 | -24.60619 | -23.65923 | -145.6753 | -23.93575 | -23.77357
-144.4433 | -39.35331 | -39.45514 | -144.4285 | -40.53985 | -40.64326 | -144.4451 | -39.83718 | -39.99592 | -144.4423 | -35.96484 | -36.61893 | -144.4477 | -36.90302 | -36.41072 | -144.4285 | -26.85914 | -26.84777 | -144.4326 | -28.90061 | -28.80061 | -144.4306 | -29.31512 | -29.25078 | -144.4329 | -26.76194 | -26.92991 | -144.4276 | -24.57024 | -23.63139 | -144.4306 | -23.92209 | -23.76128
-143.1974 | -39.30676 | -39.40772 | -143.1829 | -40.48311 | -40.58562 | -143.1997 | -39.75216 | -39.90953 | -143.1952 | -35.87971 | -36.52815 | -143.1961 | -36.875 | -36.38697 | -143.1811 | -26.83411 | -26.82285 | -143.1847 | -28.86917 | -28.77003 | -143.1845 | -29.2598 | -29.19602 | -143.182 | -26.70118 | -26.86769 | -143.1799 | -24.52741 | -23.59667 | -143.1809 | -23.90837 | -23.74896
-141.941 | -39.26727 | -39.36734 | -141.9325 | -40.43471 | -40.53632 | -141.9395 | -39.6788 | -39.83478 | -141.941 | -35.80893 | -36.45169 | -141.9427 | -36.82645 | -36.34269 | -141.9271 | -26.80979 | -26.79862 | -141.9343 | -28.84117 | -28.7429 | -141.9304 | -29.21271 | -29.1495 | -141.928 | -26.64858 | -26.81363 | -141.9273 | -24.4922 | -23.5696 | -141.9277 | -23.8953 | -23.73728
-140.6967 | -39.22158 | -39.32077 | -140.6862 | -40.36965 | -40.47038 | -140.698 | -39.59511 | -39.74973 | -140.6944 | -35.73544 | -36.37256 | -140.6958 | -36.78989 | -36.31038 | -140.685 | -26.78489 | -26.77382 | -140.6839 | -28.81409 | -28.71669 | -140.688 | -29.16045 | -29.09778 | -140.6824 | -26.58765 | -26.75125 | -140.6834 | -24.45605 | -23.54154 | -140.6831 | -23.8756 | -23.71897
-139.4441 | -39.17435 | -39.27265 | -139.4361 | -40.31893 | -40.41876 | -139.447 | -39.52118 | -39.67442 | -139.4462 | -35.65169 | -36.28316 | -139.4454 | -36.75978 | -36.28453 | -139.4318 | -26.76239 | -26.75142 | -139.4334 | -28.78175 | -28.68521 | -139.4319 | -29.10465 | -29.04254 | -139.4338 | -26.53424 | -26.6964 | -139.4275 | -24.41 | -23.50365 | -139.4317 | -23.86627 | -23.71103
-138.2026 | -39.1144 | -39.21183 | -138.1899 | -40.27489 | -40.37383 | -138.2023 | -39.43804 | -39.58991 | -138.2015 | -35.57664 | -36.20247 | -138.2012 | -36.71904 | -36.24803 | -138.1867 | -26.7352 | -26.72432 | -138.1889 | -28.75461 | -28.65893 | -138.1878 | -29.0454 | -28.98385 | -138.1862 | -26.47157 | -26.63227 | -138.1867 | -24.37644 | -23.47816 | -138.1876 | -23.85252 | -23.69867
-136.9576 | -39.06691 | -39.16346 | -136.9491 | -40.21673 | -40.31478 | -136.9565 | -39.35784 | -39.50834 | -136.9554 | -35.49822 | -36.11841 | -136.957 | -36.66778 | -36.20101 | -136.9421 | -26.70929 | -26.69851 | -136.9463 | -28.71639 | -28.62157 | -136.9414 | -28.98895 | -28.92795 | -136.9423 | -26.41542 | -26.57467 | -136.9417 | -24.33072 | -23.44053 | -136.9408 | -23.83248 | -23.68002
-135.7067 | -39.01369 | -39.10936 | -135.6939 | -40.16276 | -40.25991 | -135.7087 | -39.27185 | -39.42099 | -135.7075 | -35.41076 | -36.0253 | -135.7078 | -36.63118 | -36.16867 | -135.6937 | -26.67882 | -26.66815 | -135.6974 | -28.69047 | -28.59651 | -135.6947 | -28.93329 | -28.87285 | -135.6948 | -26.35735 | -26.51515 | -135.6936 | -24.28871 | -23.40664 | -135.6936 | -23.81578 | -23.66471
-134.4612 | -38.97084 | -39.06563 | -134.4495 | -40.10065 | -40.19691 | -134.4609 | -39.19065 | -39.33842 | -134.4611 | -35.33207 | -35.94097 | -134.4609 | -36.59645 | -36.13819 | -134.4468 | -26.65483 | -26.64425 | -134.4524 | -28.63018 | -28.53709 | -134.4477 | -28.87654 | -28.81666 | -134.4497 | -26.30087 | -26.45723 | -134.4456 | -24.24931 | -23.37535 | -134.4459 | -23.80276 | -23.65307
-133.2112 | -38.91727 | -39.01119 | -133.2026 | -40.04942 | -40.14478 | -133.2092 | -39.10456 | -39.25095 | -133.2079 | -35.25531 | -35.85853 | -133.2118 | -36.55738 | -36.10338 | -133.1949 | -26.62473 | -26.61425 | -133.1983 | -28.58967 | -28.49744 | -133.1965 | -28.81479 | -28.75546 | -133.1974 | -26.24164 | -26.39654 | -133.197 | -24.20291 | -23.33706 | -133.1966 | -23.7875 | -23.6392
-131.9636 | -38.8534 | -38.94643 | -131.9636 | -39.97742 | -40.0719 | -131.9649 | -39.00242 | -39.14744 | -131.9614 | -35.17 | -35.76757 | -131.9656 | -36.52891 | -36.07915 | -131.9465 | -26.59287 | -26.58248 | -131.9514 | -28.54685 | -28.45549 | -131.9497 | -28.75246 | -28.69369 | -131.9477 | -26.1833 | -26.33675 | -131.9472 | -24.16413 | -23.30641 | -131.9525 | -23.76915 | -23.62224
-130.7219 | -38.80271 | -38.89487 | -130.7185 | -39.89975 | -39.99333 | -130.721 | -38.90838 | -39.05204 | -130.718 | -35.06955 | -35.66149 | -130.7204 | -36.48935 | -36.04383 | -130.704 | -26.56463 | -26.55434 | -130.7056 | -28.51491 | -28.42442 | -130.7099 | -28.69197 | -28.63374 | -130.7052 | -26.1207 | -26.2727 | -130.7061 | -24.13164 | -23.28199 | -130.7052 | -23.75065 | -23.60513
-129.4741 | -38.73973 | -38.83101 | -129.477 | -39.83684 | -39.92953 | -129.4773 | -38.81498 | -38.95727 | -129.4777 | -35.00169 | -35.58802 | -129.4784 | -36.44389 | -36.00261 | -129.4624 | -26.53464 | -26.52445 | -129.4664 | -28.46682 | -28.37718 | -129.4641 | -28.62536 | -28.56769 | -129.4626 | -26.06458 | -26.21513 | -129.4638 | -24.08793 | -23.24636 | -129.4658 | -23.74091 | -23.59677
-128.2284 | -38.68029 | -38.77069 | -128.2255 | -39.77342 | -39.86522 | -128.2257 | -38.7376 | -38.87851 | -128.223 | -34.91615 | -35.49679 | -128.2268 | -36.40838 | -35.97137 | -128.2116 | -26.50582 | -26.49573 | -128.2132 | -28.41446 | -28.32569 | -128.2116 | -28.56268 | -28.50558 | -128.2129 | -26.00976 | -26.15886 | -128.2122 | -24.04425 | -23.21081 | -128.2117 | -23.72904 | -23.58629
-126.9776 | -38.61204 | -38.70156 | -126.9803 | -39.71776 | -39.80867 | -126.9795 | -38.64171 | -38.78125 | -126.9848 | -34.83438 | -35.40942 | -126.983 | -36.35929 | -35.92651 | -126.9668 | -26.47492 | -26.46493 | -126.9683 | -28.35733 | -28.26943 | -126.9658 | -28.50478 | -28.44823 | -126.9666 | -25.9534 | -26.10106 | -126.9644 | -23.99822 | -23.17289 | -126.9662 | -23.71353 | -23.57217
-125.7387 | -38.54802 | -38.63666 | -125.7355 | -39.64365 | -39.73367 | -125.7379 | -38.54033 | -38.67851 | -125.7378 | -34.74233 | -35.31172 | -125.7384 | -36.31704 | -35.8885 | -125.7237 | -26.43986 | -26.42996 | -125.7224 | -28.3603 | -28.27326 | -125.727 | -28.43892 | -28.38291 | -125.7224 | -25.88472 | -26.03093 | -125.7233 | -23.96169 | -23.14443 | -125.7218 | -23.69505 | -23.55507
-124.487 | -38.47795 | -38.56571 | -124.4877 | -39.57035 | -39.65947 | -124.4876 | -38.44311 | -38.57991 | -124.4873 | -34.66191 | -35.22564 | -124.4876 | -36.27691 | -35.85264 | -124.4722 | -26.40577 | -26.39598 | -124.4755 | -28.29097 | -28.20479 | -124.4732 | -28.37277 | -28.31732 | -124.4736 | -25.81993 | -25.96468 | -124.4742 | -23.91973 | -23.11058 | -124.4733 | -23.67652 | -23.53794
-123.2394 | -38.42653 | -38.51341 | -123.2376 | -39.50156 | -39.58979 | -123.2413 | -38.34142 | -38.47685 | -123.2381 | -34.55267 | -35.11074 | -123.2407 | -36.23069 | -35.81067 | -123.2226 | -26.37533 | -26.36563 | -123.225 | -28.20132 | -28.116 | -123.2239 | -28.30567 | -28.25079 | -123.2244 | -25.75713 | -25.90043 | -123.2248 | -23.87571 | -23.07469 | -123.2257 | -23.66492 | -23.52773
-121.9964 | -38.36787 | -38.45388 | -122.0009 | -39.42613 | -39.51347 | -121.9988 | -38.23476 | -38.36883 | -121.9982 | -34.47333 | -35.02578 | -122.0009 | -36.19118 | -35.77538 | -121.9829 | -26.33939 | -26.32979 | -121.984 | -28.15606 | -28.0716 | -121.9845 | -28.2352 | -28.18086 | -121.9822 | -25.70142 | -25.84327 | -121.9852 | -23.82962 | -23.03666 | -121.9841 | -23.65231 | -23.5165
-120.7474 | -38.30033 | -38.38545 | -120.7469 | -39.35155 | -39.43799 | -120.7462 | -38.14358 | -38.27627 | -120.7491 | -34.38656 | -34.93336 | -120.7498 | -36.14824 | -35.7367 | -120.7339 | -26.30671 | -26.29721 | -120.7362 | -28.15934 | -28.07575 | -120.7336 | -28.16206 | -28.10828 | -120.7326 | -25.63384 | -25.77424 | -120.7343 | -23.78663 | -23.00179 | -120.7351 | -23.63728 | -23.50286
-119.4997 | -38.22771 | -38.31196 | -119.4985 | -39.27538 | -39.36094 | -119.5011 | -38.04549 | -38.17681 | -119.4978 | -34.28955 | -34.83068 | -119.5011 | -36.09836 | -35.69109 | -119.485 | -26.26144 | -26.25204 | -119.4869 | -28.13161 | -28.04888 | -119.4877 | -28.09031 | -28.03709 | -119.4853 | -25.56431 | -25.70326 | -119.4874 | -23.74339 | -22.96667 | -119.4853 | -23.62073 | -23.4877
-118.251 | -38.15236 | -38.23573 | -118.25 | -39.19807 | -39.28273 | -118.2523 | -37.92644 | -38.05639 | -118.2495 | -34.20489 | -34.74037 | -118.2499 | -36.06373 | -35.66071 | -118.2353 | -26.22813 | -26.21882 | -118.2391 | -28.0756 | -27.99374 | -118.2363 | -28.02085 | -27.96819 | -118.2384 | -25.50373 | -25.64123 | -118.2382 | -23.70082 | -22.93221 | -118.2385 | -23.60058 | -23.46894
-116.9991 | -38.07747 | -38.15996 | -116.9997 | -39.11807 | -39.20184 | -117.0042 | -37.81976 | -37.94834 | -117.0017 | -34.10289 | -34.63272 | -117.0044 | -36.02916 | -35.6304 | -116.9874 | -26.18524 | -26.17603 | -116.99 | -28.02855 | -27.94755 | -116.9898 | -27.9502 | -27.89809 | -116.9861 | -25.44424 | -25.58029 | -116.988 | -23.66286 | -22.90238 | -116.9897 | -23.58804 | -23.45779
-115.7561 | -38.00267 | -38.08428 | -115.7563 | -39.04285 | -39.12573 | -115.7614 | -37.70389 | -37.83111 | -115.7571 | -34.00909 | -34.53329 | -115.7552 | -35.98589 | -35.59138 | -115.744 | -26.14723 | -26.13813 | -115.7433 | -27.97638 | -27.89624 | -115.7428 | -27.87408 | -27.82253 | -115.7418 | -25.37774 | -25.51234 | -115.7411 | -23.61214 | -22.85976 | -115.7402 | -23.56586 | -23.437
-114.5119 | -37.92209 | -38.00282 | -114.5119 | -38.95396 | -39.03595 | -114.5117 | -37.589 | -37.71484 | -114.5157 | -33.90993 | -34.4285 | -114.5131 | -35.93576 | -35.54549 | -114.5003 | -26.10635 | -26.09734 | -114.4972 | -27.92675 | -27.84747 | -114.4984 | -27.79663 | -27.74563 | -114.5035 | -25.30928 | -25.44244 | -114.4988 | -23.56188 | -22.81759 | -114.4972 | -23.54935 | -23.42188
-113.2646 | -37.84935 | -37.9292 | -113.263 | -38.86884 | -38.94993 | -113.2641 | -37.47676 | -37.60123 | -113.2615 | -33.82269 | -34.33558 | -113.2656 | -35.88725 | -35.50123 | -113.2513 | -26.06384 | -26.05493 | -113.2524 | -27.85844 | -27.78003 | -113.2509 | -27.7217 | -27.67126 | -113.2499 | -25.24987 | -25.38157 | -113.2521 | -23.51899 | -22.78279 | -113.2483 | -23.53249 | -23.40641
-112.0187 | -37.76709 | -37.84606 | -112.016 | -38.79233 | -38.87252 | -112.0162 | -37.35684 | -37.47993 | -112.0182 | -33.72613 | -34.23339 | -112.0178 | -35.84449 | -35.46272 | -112.0008 | -26.02392 | -26.01511 | -112.0044 | -27.80861 | -27.73106 | -112.0022 | -27.64186 | -27.59198 | -112.0023 | -25.17884 | -25.30909 | -112.0019 | -23.47357 | -22.7455 | -111.9988 | -23.52545 | -23.40076
-110.7679 | -37.68787 | -37.76596 | -110.7689 | -38.67782 | -38.75712 | -110.7662 | -37.24344 | -37.36516 | -110.7654 | -33.622 | -34.12359 | -110.7678 | -35.80978 | -35.43227 | -110.753 | -25.98374 | -25.97502 | -110.756 | -27.74396 | -27.66728 | -110.7542 | -27.55794 | -27.50861 | -110.7536 | -25.11232 | -25.24112 | -110.7528 | -23.43203 | -22.71208 | -110.7546 | -23.50586 | -23.38255
-109.5194 | -37.60075 | -37.67796 | -109.5199 | -38.60242 | -38.68083 | -109.5194 | -37.12971 | -37.25006 | -109.5186 | -33.51338 | -34.00933 | -109.5193 | -35.76211 | -35.38885 | -109.504 | -25.9342 | -25.92559 | -109.5098 | -27.68708 | -27.61126 | -109.5037 | -27.48075 | -27.43197 | -109.5053 | -25.04373 | -25.17107 | -109.506 | -23.37922 | -22.66738 | -109.5052 | -23.4861 | -23.36418
-108.2689 | -37.51958 | -37.59591 | -108.2691 | -38.51102 | -38.58853 | -108.2686 | -37.00142 | -37.1204 | -108.2676 | -33.42169 | -33.91197 | -108.2701 | -35.70744 | -35.33844 | -108.2546 | -25.88231 | -25.87379 | -108.2589 | -27.61052 | -27.53556 | -108.256 | -27.4025 | -27.35428 | -108.2554 | -24.97388 | -25.09977 | -108.2556 | -23.32665 | -22.62293 | -108.2548 | -23.46765 | -23.34712
-107.0221 | -37.42882 | -37.50427 | -107.021 | -38.41564 | -38.49226 | -107.0221 | -36.87375 | -36.99136 | -107.0212 | -33.32905 | -33.81369 | -107.0239 | -35.66258 | -35.29783 | -107.0067 | -25.8397 | -25.83128 | -107.0127 | -27.54406 | -27.46997 | -107.0085 | -27.31866 | -27.271 | -107.0092 | -24.9009 | -25.02534 | -107.0091 | -23.28129 | -22.58568 | -107.0124 | -23.45395 | -23.33481
-105.7821 | -37.33322 | -37.40779 | -105.7817 | -38.316 | -38.39173 | -105.7816 | -36.75751 | -36.87376 | -105.7798 | -33.21998 | -33.69899 | -105.7846 | -35.63358 | -35.27305 | -105.7677 | -25.79355 | -25.78522 | -105.7676 | -27.46727 | -27.39404 | -105.7693 | -27.22865 | -27.18154 | -105.7676 | -24.83087 | -24.95387 | -105.7677 | -23.23264 | -22.5451 | -105.7693 | -23.4313 | -23.31354
-104.5342 | -37.23731 | -37.31101 | -104.5355 | -38.21331 | -38.28815 | -104.5376 | -36.62673 | -36.74161 | -104.5327 | -33.11335 | -33.58671 | -104.535 | -35.57864 | -35.22237 | -104.5161 | -25.73716 | -25.72894 | -104.5225 | -27.40879 | -27.33643 | -104.5204 | -27.14478 | -27.09823 | -104.5213 | -24.75362 | -24.87517 | -104.5193 | -23.18937 | -22.50995 | -104.5199 | -23.41838 | -23.30201
-103.2869 | -37.14075 | -37.21356 | -103.282 | -38.10471 | -38.17865 | -103.286 | -36.50291 | -36.61641 | -103.2853 | -33.0208 | -33.48852 | -103.2865 | -35.53838 | -35.18637 | -103.2673 | -25.6854 | -25.67727 | -103.2705 | -27.34699 | -27.27549 | -103.2702 | -27.06309 | -27.01709 | -103.2689 | -24.6831 | -24.80319 | -103.2671 | -23.13987 | -22.46858 | -103.2674 | -23.4076 | -23.29263
-102.031 | -37.05598 | -37.12791 | -102.0291 | -38.01425 | -38.0873 | -102.03 | -36.37747 | -36.4896 | -102.0331 | -32.90235 | -33.36439 | -102.03 | -35.4918 | -35.14407 | -102.0184 | -25.64363 | -25.6356 | -102.0186 | -27.29171 | -27.22108 | -102.019 | -26.97263 | -26.92719 | -102.0211 | -24.60376 | -24.7224 | -102.0175 | -23.08853 | -22.42537 | -102.0172 | -23.3941 | -23.28052
-100.7787 | -36.94529 | -37.01634 | -100.7804 | -37.90175 | -37.9739 | -100.7778 | -36.24715 | -36.35789 | -100.775 | -32.79925 | -33.2556 | -100.7776 | -35.44571 | -35.10224 | -100.7631 | -25.58776 | -25.57983 | -100.766 | -27.2441 | -27.17434 | -100.7656 | -26.87558 | -26.8307 | -100.7639 | -24.53349 | -24.65068 | -100.7662 | -23.03969 | -22.38466 | -100.7641 | -23.37084 | -23.25865
-99.53099 | -36.84122 | -36.91139 | -99.53268 | -37.79384 | -37.8651 | -99.53158 | -36.09538 | -36.20476 | -99.53049 | -32.69405 | -33.14477 | -99.53195 | -35.40707 | -35.06785 | -99.51521 | -25.53209 | -25.52426 | -99.51673 | -27.15135 | -27.08244 | -99.51762 | -26.79067 | -26.74634 | -99.51953 | -24.45443 | -24.57016 | -99.51641 | -22.99152 | -22.34461 | -99.51585 | -23.35912 | -23.24832
-98.28629 | -36.73813 | -36.80742 | -98.29028 | -37.67469 | -37.74506 | -98.28754 | -35.95845 | -36.06647 | -98.28771 | -32.5792 | -33.02429 | -98.28853 | -35.35318 | -35.0182 | -98.27341 | -25.47488 | -25.46715 | -98.27605 | -27.06416 | -26.99612 | -98.27351 | -26.70004 | -26.65627 | -98.27219 | -24.37446 | -24.48874 | -98.27484 | -22.94468 | -22.30585 | -98.27556 | -23.33628 | -23.22687
-97.0397 | -36.63151 | -36.69992 | -97.04082 | -37.55889 | -37.62837 | -97.03757 | -35.82178 | -35.92842 | -97.03804 | -32.47109 | -32.91052 | -97.0414 | -35.31016 | -34.97943 | -97.02658 | -25.41366 | -25.40602 | -97.02945 | -26.99295 | -26.92577 | -97.02327 | -26.6095 | -26.56629 | -97.02556 | -24.30158 | -24.41441 | -97.02762 | -22.89075 | -22.26002 | -97.02592 | -23.31774 | -23.20972
-95.79063 | -36.52511 | -36.59264 | -95.79295 | -37.44138 | -37.50996 | -95.79009 | -35.67002 | -35.77529 | -95.79132 | -32.34907 | -32.78285 | -95.7962 | -35.26815 | -34.94166 | -95.78111 | -25.35498 | -25.34745 | -95.7817 | -26.90947 | -26.84316 | -95.77832 | -26.50699 | -26.46433 | -95.77847 | -24.22151 | -24.33289 | -95.77971 | -22.8367 | -22.21408 | -95.78004 | -23.30079 | -23.19415
-94.54372 | -36.41378 | -36.48043 | -94.54199 | -37.30989 | -37.37758 | -94.54249 | -35.52302 | -35.62691 | -94.53975 | -32.23995 | -32.66806 | -94.54404 | -35.22275 | -34.90053 | -94.52992 | -25.29567 | -25.28823 | -94.52859 | -26.84004 | -26.77459 | -94.52808 | -26.4094 | -26.3673 | -94.52797 | -24.14732 | -24.25725 | -94.53051 | -22.78192 | -22.16743 | -94.53161 | -23.29296 | -23.18771
-93.29437 | -36.28984 | -36.35561 | -93.29308 | -37.19013 | -37.25692 | -93.29177 | -35.36742 | -35.46994 | -93.28928 | -32.12869 | -32.55114 | -93.29729 | -35.18696 | -34.86899 | -93.27979 | -25.23167 | -25.22433 | -93.28173 | -26.75547 | -26.69088 | -93.27878 | -26.30803 | -26.26649 | -93.28063 | -24.0672 | -24.17568 | -93.2781 | -22.73932 | -22.13297 | -93.28405 | -23.27484 | -23.17098
-92.04575 | -36.16535 | -36.23024 | -92.04501 | -37.07438 | -37.14028 | -92.04922 | -35.20744 | -35.30859 | -92.04396 | -32.0078 | -32.42461 | -92.04447 | -35.12736 | -34.81366 | -92.03259 | -25.16045 | -25.1532 | -92.03267 | -26.6862 | -26.62248 | -92.03367 | -26.20651 | -26.16552 | -92.03175 | -23.983 | -24.09002 | -92.03137 | -22.68574 | -22.0875 | -92.03099 | -23.24864 | -23.14618
-90.80009 | -36.04305 | -36.10707 | -90.80171 | -36.93305 | -36.99806 | -90.79699 | -35.06122 | -35.161 | -90.79955 | -31.88773 | -32.2989 | -90.79923 | -35.06609 | -34.75663 | -90.78763 | -25.09178 | -25.08464 | -90.79121 | -26.59191 | -26.52905 | -90.78413 | -26.10588 | -26.06544 | -90.78628 | -23.90669 | -24.01226 | -90.78821 | -22.63478 | -22.04461 | -90.78684 | -23.23141 | -23.13033
-89.55894 | -35.90656 | -35.9697 | -89.55898 | -36.79947 | -36.86359 | -89.55695 | -34.90487 | -35.00329 | -89.55794 | -31.76655 | -32.1721 | -89.55915 | -35.01724 | -34.71201 | -89.54602 | -25.02548 | -25.01843 | -89.54859 | -26.46813 | -26.40612 | -89.54479 | -26.00425 | -25.96437 | -89.54622 | -23.82393 | -23.92807 | -89.54484 | -22.573 | -21.99091 | -89.54556 | -23.21944 | -23.11975
-88.30721 | -35.77573 | -35.83798 | -88.30769 | -36.66451 | -36.72773 | -88.30412 | -34.74027 | -34.83731 | -88.30239 | -31.63236 | -32.03223 | -88.30608 | -34.97616 | -34.6752 | -88.29345 | -24.95426 | -24.94732 | -88.29211 | -26.38545 | -26.32432 | -88.2917 | -25.89752 | -25.85819 | -88.29383 | -23.73662 | -23.83929 | -88.29296 | -22.52094 | -21.94699 | -88.2918 | -23.19223 | -23.09393
-87.05762 | -35.65249 | -35.71387 | -87.05774 | -36.50129 | -36.56362 | -87.05537 | -34.58925 | -34.68492 | -87.05346 | -31.51629 | -31.9105 | -87.05778 | -34.92378 | -34.62708 | -87.04321 | -24.8743 | -24.86745 | -87.04512 | -26.27909 | -26.21882 | -87.04521 | -25.79409 | -25.75532 | -87.04496 | -23.65215 | -23.75337 | -87.04243 | -22.46506 | -21.89924 | -87.04694 | -23.17652 | -23.07961
-85.80725 | -35.52153 | -35.58202 | -85.80894 | -36.37513 | -36.43656 | -85.80519 | -34.41605 | -34.51035 | -85.80598 | -31.38133 | -31.76989 | -85.8079 | -34.87393 | -34.58148 | -85.7937 | -24.80098 | -24.79423 | -85.79392 | -26.17738 | -26.11797 | -85.79118 | -25.68589 | -25.64767 | -85.79219 | -23.56079 | -23.66056 | -85.79267 | -22.41669 | -21.85899 | -85.7955 | -23.16452 | -23.069
-84.55817 | -35.37013 | -35.42974 | -84.56003 | -36.232 | -36.29254 | -84.55579 | -34.23264 | -34.32556 | -84.55947 | -31.25696 | -31.63988 | -84.55903 | -34.83747 | -34.54928 | -84.54455 | -24.72806 | -24.72141 | -84.54718 | -26.04155 | -25.98301 | -84.54322 | -25.5754 | -25.53774 | -84.54513 | -23.48045 | -23.57876 | -84.54519 | -22.36607 | -21.81648 | -84.54477 | -23.14849 | -23.05436
-83.31485 | -35.21895 | -35.27768 | -83.31602 | -36.0788 | -36.13845 | -83.31583 | -34.08196 | -34.17352 | -83.31322 | -31.11845 | -31.49573 | -83.31792 | -34.76949 | -34.48553 | -83.30079 | -24.64935 | -24.6428 | -83.30226 | -25.9377 | -25.88002 | -83.30204 | -25.4618 | -25.4247 | -83.30315 | -23.3913 | -23.48817 | -83.30875 | -22.30438 | -21.76283 | -83.30255 | -23.12834 | -23.03559
-82.07158 | -35.07291 | -35.13077 | -82.07115 | -35.92229 | -35.98105 | -82.07173 | -33.91578 | -34.00597 | -82.068 | -30.99033 | -31.36196 | -82.07126 | -34.70504 | -34.42533 | -82.05495 | -24.56728 | -24.56083 | -82.0589 | -25.85406 | -25.79725 | -82.05596 | -25.34626 | -25.30971 | -82.05721 | -23.29645 | -23.39188 | -82.06491 | -22.24151 | -21.70805 | -82.05749 | -23.11014 | -23.01878
-80.8222 | -34.92276 | -34.97974 | -80.82519 | -35.75436 | -35.81223 | -80.8233 | -33.73107 | -33.81989 | -80.82209 | -30.85636 | -31.22236 | -80.82872 | -34.65942 | -34.38394 | -80.80837 | -24.48112 | -24.47477 | -80.8099 | -25.72807 | -25.67212 | -80.8102 | -25.23053 | -25.19453 | -80.80905 | -23.21485 | -23.30883 | -80.82001 | -22.18266 | -21.65729 | -80.80764 | -23.09311 | -23.00314
-79.57604 | -34.76353 | -34.81963 | -79.57616 | -35.58336 | -35.64034 | -79.57883 | -33.55458 | -33.64203 | -79.57341 | -30.72927 | -31.08961 | -79.57555 | -34.61047 | -34.33927 | -79.55849 | -24.38655 | -24.38029 | -79.56107 | -25.59306 | -25.53797 | -79.56546 | -25.10903 | -25.07359 | -79.56131 | -23.11459 | -23.20711 | -79.56893 | -22.12125 | -21.60401 | -79.56314 | -23.07553 | -22.98695
-78.32545 | -34.60805 | -34.66327 | -78.32689 | -35.4312 | -35.48728 | -78.32352 | -33.35605 | -33.44213 | -78.32269 | -30.59275 | -30.94742 | -78.32505 | -34.56631 | -34.29937 | -78.31233 | -24.30329 | -24.29713 | -78.31184 | -25.483 | -25.42878 | -78.31076 | -24.98583 | -24.95094 | -78.31168 | -23.02602 | -23.11709 | -78.32279 | -22.06578 | -21.55665 | -78.31131 | -23.06275 | -22.97556
-77.0723 | -34.42567 | -34.48001 | -77.07397 | -35.24431 | -35.29949 | -77.07522 | -33.17915 | -33.26385 | -77.07245 | -30.45113 | -30.80014 | -77.07457 | -34.50813 | -34.24545 | -77.05837 | -24.20664 | -24.20057 | -77.06118 | -25.36301 | -25.30965 | -77.05654 | -24.87187 | -24.83755 | -77.05893 | -22.92873 | -23.01835 | -77.07001 | -22.00536 | -21.50437 | -77.06069 | -23.04325 | -22.95746
-75.8252 | -34.26011 | -34.31357 | -75.8247 | -35.05887 | -35.11316 | -75.82365 | -32.99438 | -33.07771 | -75.81946 | -30.30369 | -30.64703 | -75.82874 | -34.46049 | -34.20206 | -75.80971 | -24.10524 | -24.09927 | -75.81009 | -25.25275 | -25.20026 | -75.81182 | -24.7455 | -24.71173 | -75.81143 | -22.83556 | -22.92372 | -75.82242 | -21.94351 | -21.45062 | -75.81018 | -23.02722 | -22.94282
-74.57979 | -34.09202 | -34.1446 | -74.58216 | -34.8894 | -34.9428 | -74.58145 | -32.79105 | -32.87301 | -74.57906 | -30.17045 | -30.50818 | -74.58181 | -34.40256 | -34.14838 | -74.56498 | -24.00622 | -24.00035 | -74.5659 | -25.13115 | -25.07953 | -74.56536 | -24.61421 | -24.581 | -74.56724 | -22.74186 | -22.82858 | -74.57833 | -21.88279 | -21.39799 | -74.56596 | -23.01298 | -22.92996
-73.33015 | -33.91315 | -33.96484 | -73.33217 | -34.69515 | -34.74765 | -73.33265 | -32.59342 | -32.67401 | -73.33266 | -30.02596 | -30.35804 | -73.33173 | -34.33844 | -34.08851 | -73.31888 | -23.90401 | -23.89824 | -73.31784 | -25.01231 | -24.96155 | -73.31749 | -24.48508 | -24.45242 | -73.31772 | -22.64447 | -22.72973 | -73.32822 | -21.81353 | -21.33686 | -73.31989 | -22.98793 | -22.9063
-72.08246 | -33.71525 | -33.76607 | -72.08159 | -34.49869 | -34.5503 | -72.08527 | -32.40098 | -32.4802 | -72.08037 | -29.87562 | -30.20203 | -72.08409 | -34.2866 | -34.04093 | -72.06888 | -23.80694 | -23.80127 | -72.07037 | -24.89533 | -24.84543 | -72.06786 | -24.35052 | -24.31842 | -72.0693 | -22.54232 | -22.62613 | -72.08112 | -21.76199 | -21.29342 | -72.07037 | -22.96886 | -22.88863
-70.83425 | -33.52938 | -33.57932 | -70.83531 | -34.30969 | -34.36041 | -70.83396 | -32.19356 | -32.27141 | -70.83351 | -29.72085 | -30.04162 | -70.83673 | -34.23082 | -33.9894 | -70.82096 | -23.6932 | -23.68763 | -70.82436 | -24.76931 | -24.72027 | -70.82039 | -24.21587 | -24.18432 | -70.82327 | -22.44194 | -22.52431 | -70.83687 | -21.70598 | -21.2455 | -70.82364 | -22.94874 | -22.86989
-69.58571 | -33.32471 | -33.37377 | -69.58644 | -34.10815 | -34.15797 | -69.58241 | -31.97593 | -32.05239 | -69.58412 | -29.56387 | -29.87898 | -69.58793 | -34.181 | -33.94383 | -69.57169 | -23.5747 | -23.56923 | -69.57338 | -24.63622 | -24.58805 | -69.57038 | -24.08332 | -24.05233 | -69.57568 | -22.3371 | -22.41801 | -69.58143 | -21.6332 | -21.18089 | -69.57243 | -22.93605 | -22.85859
-68.33449 | -33.12156 | -33.16974 | -68.33619 | -33.88425 | -33.93318 | -68.33361 | -31.75909 | -31.83419 | -68.33528 | -29.41855 | -29.72799 | -68.34166 | -34.10813 | -33.87521 | -68.32145 | -23.46833 | -23.46295 | -68.32097 | -24.50151 | -24.45421 | -68.32062 | -23.93931 | -23.90888 | -68.33339 | -22.2264 | -22.30587 | -68.33544 | -21.57277 | -21.12855 | -68.32401 | -22.91522 | -22.83915
-67.09595 | -32.91544 | -32.96274 | -67.09462 | -33.67296 | -33.721 | -67.09755 | -31.54916 | -31.6229 | -67.09092 | -29.26805 | -29.57187 | -67.09705 | -34.06309 | -33.83441 | -67.08135 | -23.35207 | -23.34679 | -67.08305 | -24.35557 | -24.30913 | -67.08411 | -23.79435 | -23.76447 | -67.09115 | -22.1211 | -22.19913 | -67.09296 | -21.50398 | -21.06784 | -67.08306 | -22.90124 | -22.82655
-65.84841 | -32.70138 | -32.7478 | -65.84768 | -33.44435 | -33.49149 | -65.84482 | -31.33616 | -31.40852 | -65.84625 | -29.10311 | -29.40129 | -65.84914 | -34.00491 | -33.78049 | -65.8355 | -23.23046 | -23.22527 | -65.8378 | -24.21611 | -24.17052 | -65.83225 | -23.65023 | -23.62091 | -65.84598 | -22.01193 | -22.08851 | -65.84736 | -21.44603 | -21.01799 | -65.83636 | -22.87783 | -22.80453
-64.6011 | -32.47838 | -32.52393 | -64.60465 | -33.22916 | -33.27542 | -64.59944 | -31.0986 | -31.16959 | -64.60141 | -28.93067 | -29.22321 | -64.60577 | -33.94422 | -33.72403 | -64.58828 | -23.0998 | -23.09471 | -64.58775 | -24.0791 | -24.03438 | -64.5888 | -23.50754 | -23.47877 | -64.60002 | -21.89575 | -21.97088 | -64.60146 | -21.37126 | -20.95132 | -64.58868 | -22.86005 | -22.78814
-63.35286 | -32.25816 | -32.30283 | -63.3522 | -32.98295 | -33.0283 | -63.35081 | -30.87851 | -30.94813 | -63.35226 | -28.767 | -29.05388 | -63.35491 | -33.88413 | -33.6682 | -63.33632 | -22.97081 | -22.96583 | -63.33925 | -23.92839 | -23.88453 | -63.34014 | -23.35855 | -23.33034 | -63.35096 | -21.78809 | -21.86177 | -63.35069 | -21.30565 | -20.89384 | -63.33921 | -22.84318 | -22.77266
-62.10002 | -32.03656 | -32.08034 | -62.09609 | -32.73229 | -32.77675 | -62.10051 | -30.65211 | -30.72035 | -62.09737 | -28.60102 | -28.88222 | -62.09974 | -33.80927 | -33.59763 | -62.08353 | -22.84487 | -22.83999 | -62.08631 | -23.77762 | -23.73463 | -62.08624 | -23.20828 | -23.18062 | -62.09621 | -21.67757 | -21.74978 | -62.09809 | -21.23507 | -20.8314 | -62.08624 | -22.82504 | -22.75591
-60.8508 | -31.78738 | -31.83028 | -60.84993 | -32.50291 | -32.54647 | -60.84847 | -30.41831 | -30.48518 | -60.84847 | -28.42729 | -28.70284 | -60.84868 | -33.74971 | -33.54233 | -60.83474 | -22.69983 | -22.69504 | -60.8351 | -23.62377 | -23.58165 | -60.836 | -23.04364 | -23.01654 | -60.84748 | -21.56569 | -21.63645 | -60.84917 | -21.16608 | -20.77053 | -60.83776 | -22.80548 | -22.73775
-59.6034 | -31.53727 | -31.57929 | -59.60455 | -32.23967 | -32.28235 | -59.60423 | -30.18202 | -30.24752 | -59.60213 | -28.25182 | -28.52172 | -59.60841 | -33.684 | -33.48085 | -59.59025 | -22.55802 | -22.55333 | -59.59216 | -23.45631 | -23.41505 | -59.59069 | -22.88976 | -22.86321 | -59.60182 | -21.45139 | -21.5207 | -59.60353 | -21.10146 | -20.71401 | -59.59368 | -22.78709 | -22.72074
-58.36264 | -31.2898 | -31.33095 | -58.36621 | -31.96767 | -32.00946 | -58.36322 | -29.92902 | -29.99316 | -58.36186 | -28.07567 | -28.33996 | -58.3654 | -33.63385 | -33.43494 | -58.34682 | -22.41241 | -22.40782 | -58.34809 | -23.28597 | -23.24557 | -58.35138 | -22.73233 | -22.70634 | -58.36204 | -21.33778 | -21.40565 | -58.36373 | -21.03441 | -20.65501 | -58.34917 | -22.76781 | -22.70285
-57.11372 | -31.0276 | -31.06787 | -57.11216 | -31.69909 | -31.73998 | -57.11094 | -29.66676 | -29.72952 | -57.10966 | -27.88696 | -28.14558 | -57.11538 | -33.58145 | -33.3868 | -57.10539 | -22.25937 | -22.25488 | -57.09956 | -23.12289 | -23.08335 | -57.09916 | -22.56884 | -22.54341 | -57.11121 | -21.20759 | -21.274 | -57.11216 | -20.96817 | -20.59691 | -57.09851 | -22.74692 | -22.68335
-55.86074 | -30.74505 | -30.78444 | -55.86448 | -31.42596 | -31.46596 | -55.86178 | -29.40531 | -29.4667 | -55.86094 | -27.68695 | -27.93991 | -55.87073 | -33.50616 | -33.31575 | -55.86037 | -22.10015 | -22.09576 | -55.84834 | -22.95127 | -22.9126 | -55.84874 | -22.40004 | -22.37516 | -55.8624 | -21.08056 | -21.14552 | -55.8623 | -20.89034 | -20.52721 | -55.85591 | -22.7333 | -22.67112
-54.61672 | -30.46362 | -30.50212 | -54.61529 | -31.15175 | -31.19085 | -54.61836 | -29.1386 | -29.19862 | -54.61595 | -27.50678 | -27.7541 | -54.61977 | -33.41875 | -33.23259 | -54.61549 | -21.94182 | -21.93753 | -54.60453 | -22.7763 | -22.73849 | -54.6172 | -22.22172 | -22.19739 | -54.61384 | -20.96109 | -21.02461 | -54.61507 | -20.80788 | -20.45286 | -54.60262 | -22.71411 | -22.65332
-53.36516 | -30.17738 | -30.215 | -53.36867 | -30.84427 | -30.88248 | -53.36384 | -28.86162 | -28.92026 | -53.36562 | -27.30702 | -27.54868 | -53.36881 | -33.36362 | -33.18173 | -53.36457 | -21.77123 | -21.76703 | -53.35469 | -22.58858 | -22.55164 | -53.36358 | -22.0409 | -22.01713 | -53.36555 | -20.8268 | -20.88886 | -53.36469 | -20.73841 | -20.39151 | -53.35678 | -22.6897 | -22.63029
-52.12051 | -29.87149 | -29.90824 | -52.12328 | -30.53769 | -30.57501 | -52.1228 | -28.59298 | -28.65026 | -52.12328 | -27.09785 | -27.33389 | -52.12653 | -33.28065 | -33.103 | -52.12156 | -21.59499 | -21.59089 | -52.10946 | -22.40104 | -22.36496 | -52.12218 | -21.86333 | -21.84012 | -52.12025 | -20.69813 | -20.75874 | -52.12399 | -20.6653 | -20.32647 | -52.11053 | -22.67333 | -22.61532
-50.87508 | -29.57347 | -29.60934 | -50.87218 | -30.24224 | -30.27866 | -50.87353 | -28.31842 | -28.37432 | -50.87556 | -26.88942 | -27.1198 | -50.87517 | -33.21415 | -33.04076 | -50.87242 | -21.41839 | -21.41439 | -50.87022 | -22.20255 | -22.16733 | -50.87158 | -21.68139 | -21.65873 | -50.87084 | -20.56931 | -20.62847 | -50.87399 | -20.58234 | -20.25163 | -50.86398 | -22.65355 | -22.59692
-49.62351 | -29.25655 | -29.29153 | -49.62375 | -29.92018 | -29.95571 | -49.62101 | -28.04396 | -28.09849 | -49.62365 | -26.69222 | -26.91693 | -49.62332 | -33.13889 | -32.96977 | -49.62365 | -21.23513 | -21.23122 | -49.61793 | -22.00137 | -21.96701 | -49.62326 | -21.49255 | -21.47045 | -49.62254 | -20.43026 | -20.48797 | -49.62049 | -20.50623 | -20.18367 | -49.60913 | -22.63006 | -22.57483
-48.37677 | -28.94016 | -28.97427 | -48.37519 | -29.57418 | -29.60882 | -48.37581 | -27.72422 | -27.77738 | -48.3746 | -26.47518 | -26.69424 | -48.37811 | -33.05258 | -32.8877 | -48.37609 | -21.04514 | -21.04133 | -48.37653 | -21.79037 | -21.75688 | -48.37194 | -21.29621 | -21.27466 | -48.37387 | -20.29754 | -20.35379 | -48.37314 | -20.42661 | -20.11216 | -48.3636 | -22.60394 | -22.5501
-47.12219 | -28.61193 | -28.64515 | -47.12133 | -29.22947 | -29.26321 | -47.12089 | -27.43738 | -27.48916 | -47.11957 | -26.25864 | -26.47201 | -47.12281 | -32.95904 | -32.79843 | -47.12059 | -20.85446 | -20.85075 | -47.12133 | -21.58383 | -21.5512 | -47.11737 | -21.10222 | -21.08123 | -47.11844 | -20.15038 | -20.20518 | -47.12072 | -20.34671 | -20.0404 | -47.11037 | -22.59282 | -22.54037
-45.87145 | -28.27002 | -28.30236 | -45.87507 | -28.86998 | -28.90283 | -45.87089 | -27.12036 | -27.17077 | -45.87136 | -26.03938 | -26.24711 | -45.87629 | -32.86738 | -32.71103 | -45.87108 | -20.64724 | -20.64363 | -45.86989 | -21.36742 | -21.33566 | -45.87242 | -20.90511 | -20.88467 | -45.87085 | -20.00398 | -20.05733 | -45.87134 | -20.25965 | -19.96146 | -45.85989 | -22.57024 | -22.51918
-44.62423 | -27.91025 | -27.94171 | -44.62298 | -28.50062 | -28.53257 | -44.62174 | -26.8002 | -26.84924 | -44.62302 | -25.81398 | -26.01605 | -44.62294 | -32.794 | -32.64192 | -44.62022 | -20.44007 | -20.43656 | -44.6229 | -21.14206 | -21.11116 | -44.62242 | -20.69368 | -20.6738 | -44.62206 | -19.85673 | -19.90862 | -44.62461 | -20.17446 | -19.88438 | -44.61288 | -22.56407 | -22.5144
-43.37725 | -27.53371 | -27.56429 | -43.37738 | -28.14291 | -28.17396 | -43.37497 | -26.48275 | -26.53041 | -43.37976 | -25.57569 | -25.77213 | -43.38086 | -32.71407 | -32.56622 | -43.3756 | -20.22359 | -20.22017 | -43.37603 | -20.91165 | -20.88162 | -43.37579 | -20.49012 | -20.4708 | -43.37495 | -19.71026 | -19.7607 | -43.37846 | -20.07997 | -19.79799 | -43.36782 | -22.53566 | -22.48738
-42.1305 | -27.14118 | -27.17088 | -42.13228 | -27.76796 | -27.79813 | -42.13228 | -26.16267 | -26.20897 | -42.13278 | -25.34082 | -25.53161 | -42.14003 | -32.62684 | -32.48322 | -42.13132 | -20.00373 | -20.00041 | -42.12978 | -20.68165 | -20.65248 | -42.13404 | -20.27499 | -20.25623 | -42.12991 | -19.5493 | -19.59829 | -42.1329 | -19.99642 | -19.72254 | -42.12073 | -22.51542 | -22.46852
-40.88126 | -26.76087 | -26.78969 | -40.88423 | -27.36096 | -27.39023 | -40.88236 | -25.80744 | -25.85236 | -40.88396 | -25.09889 | -25.28403 | -40.88856 | -32.52482 | -32.38546 | -40.88256 | -19.77248 | -19.76926 | -40.88085 | -20.44935 | -20.42105 | -40.88065 | -20.05605 | -20.03784 | -40.8822 | -19.39573 | -19.44328 | -40.88194 | -19.91973 | -19.65397 | -40.87375 | -22.49361 | -22.4481
-39.63438 | -26.34682 | -26.37476 | -39.63692 | -26.94198 | -26.97036 | -39.63674 | -25.45809 | -25.50165 | -39.6359 | -24.84222 | -25.02171 | -39.64016 | -32.44087 | -32.30577 | -39.63519 | -19.54317 | -19.54005 | -39.63403 | -20.198 | -20.17056 | -39.63449 | -19.82309 | -19.80544 | -39.63362 | -19.22879 | -19.27488 | -39.6357 | -19.82486 | -19.56721 | -39.62374 | -22.4756 | -22.43149
-38.38869 | -25.92884 | -25.9559 | -38.38838 | -26.52242 | -26.5499 | -38.39116 | -25.10355 | -25.14573 | -38.39258 | -24.56744 | -24.74129 | -38.39323 | -32.34762 | -32.21677 | -38.38676 | -19.29852 | -19.2955 | -38.38946 | -19.93902 | -19.91244 | -38.38916 | -19.58881 | -19.57171 | -38.38933 | -19.06862 | -19.11327 | -38.39082 | -19.73532 | -19.48576 | -38.3764 | -22.45438 | -22.41165
-37.13462 | -25.49595 | -25.52213 | -37.13594 | -26.07615 | -26.10273 | -37.13657 | -24.73562 | -24.77643 | -37.13327 | -24.31198 | -24.48014 | -37.1409 | -32.24496 | -32.11838 | -37.13391 | -19.041 | -19.03808 | -37.13376 | -19.67965 | -19.65393 | -37.13465 | -19.3527 | -19.33616 | -37.13425 | -18.90127 | -18.94445 | -37.13534 | -19.62941 | -19.38801 | -37.12812 | -22.43999 | -22.39865
-35.89327 | -25.06691 | -25.09221 | -35.88945 | -25.62596 | -25.65166 | -35.89127 | -24.3618 | -24.40124 | -35.89091 | -24.04167 | -24.2042 | -35.89465 | -32.13811 | -32.01577 | -35.88855 | -18.77455 | -18.77172 | -35.89133 | -19.40613 | -19.38128 | -35.89057 | -19.11919 | -19.1032 | -35.89121 | -18.72706 | -18.7688 | -35.89158 | -19.52765 | -19.29434 | -35.88386 | -22.42237 | -22.38242
-34.64749 | -24.60676 | -24.63119 | -34.65032 | -25.16311 | -25.18792 | -34.64648 | -23.95376 | -23.99184 | -34.64756 | -23.73844 | -23.89533 | -34.65374 | -32.01193 | -31.89382 | -34.64553 | -18.51014 | -18.50742 | -34.64663 | -19.11907 | -19.09508 | -34.6485 | -18.86155 | -18.84612 | -34.64754 | -18.54914 | -18.58943 | -34.64766 | -19.43385 | -19.20862 | -34.63615 | -22.3893 | -22.35074
-33.39681 | -24.12196 | -24.14551 | -33.40219 | -24.67527 | -24.69919 | -33.39775 | -23.54433 | -23.58103 | -33.39751 | -23.45482 | -23.60606 | -33.40141 | -31.86531 | -31.75147 | -33.39858 | -18.22902 | -18.22639 | -33.39676 | -18.83444 | -18.81131 | -33.39819 | -18.60843 | -18.59355 | -33.39832 | -18.35582 | -18.39465 | -33.39651 | -19.32752 | -19.11042 | -33.38945 | -22.38073 | -22.34355
-32.1537 | -23.61693 | -23.6396 | -32.15577 | -24.18565 | -24.20868 | -32.15434 | -23.15491 | -23.19024 | -32.15333 | -23.15451 | -23.30011 | -32.1577 | -31.7216 | -31.612 | -32.15442 | -17.9225 | -17.91997 | -32.15353 | -18.52983 | -18.50757 | -32.15439 | -18.34693 | -18.33261 | -32.15213 | -18.17307 | -18.21046 | -32.15867 | -19.22872 | -19.01968 | -32.14579 | -22.34883 | -22.31304
-30.90255 | -23.10545 | -23.12724 | -30.90043 | -23.65005 | -23.67218 | -30.90326 | -22.71276 | -22.74672 | -30.90357 | -22.8462 | -22.98614 | -30.90602 | -31.59169 | -31.48636 | -30.90273 | -17.6228 | -17.62036 | -30.90297 | -18.22342 | -18.20203 | -30.90295 | -18.08022 | -18.06646 | -30.90519 | -17.98435 | -18.02029 | -30.90398 | -19.11836 | -18.91747 | -30.89367 | -22.32863 | -22.29424
-29.65491 | -22.55893 | -22.57983 | -29.6566 | -23.10845 | -23.12969 | -29.65176 | -22.28253 | -22.31511 | -29.65542 | -22.52096 | -22.65526 | -29.66193 | -31.46525 | -31.36416 | -29.65377 | -17.31808 | -17.31575 | -29.65442 | -17.90014 | -17.87961 | -29.65326 | -17.79276 | -17.77955 | -29.65358 | -17.78413 | -17.81862 | -29.65326 | -19.0066 | -18.81383 | -29.65555 | -22.3024 | -22.26938
-28.40796 | -22.01047 | -22.0305 | -28.41034 | -22.55905 | -22.57939 | -28.40888 | -21.8252 | -21.85642 | -28.40809 | -22.17976 | -22.30841 | -28.41173 | -31.32896 | -31.23213 | -28.40611 | -16.99655 | -16.99432 | -28.40748 | -17.56593 | -17.54626 | -28.40702 | -17.508 | -17.49535 | -28.40865 | -17.57138 | -17.60441 | -28.40901 | -18.8923 | -18.70763 | -28.41016 | -22.27331 | -22.24168
-27.16713 | -21.44111 | -21.46026 | -27.16843 | -21.98415 | -22.0036 | -27.16547 | -21.36555 | -21.3954 | -27.16691 | -21.84031 | -21.96333 | -27.1727 | -31.19782 | -31.10521 | -27.16488 | -16.64531 | -16.64317 | -27.16874 | -17.23802 | -17.21921 | -27.16542 | -17.20761 | -17.19551 | -27.16579 | -17.35812 | -17.38971 | -27.16795 | -18.76822 | -18.59161 | -27.1682 | -22.25896 | -22.22871
-25.92073 | -20.86856 | -20.88684 | -25.92266 | -21.38307 | -21.40163 | -25.92209 | -20.88518 | -20.91367 | -25.92507 | -21.47667 | -21.59407 | -25.92592 | -31.03022 | -30.94186 | -25.92046 | -16.29742 | -16.29538 | -25.91353 | -16.87707 | -16.85913 | -25.91989 | -16.88756 | -16.87601 | -25.92218 | -17.14279 | -17.17293 | -25.92314 | -18.65995 | -18.49144 | -25.92314 | -22.23018 | -22.20132
-24.66664 | -20.25673 | -20.27412 | -24.66819 | -20.76073 | -20.77839 | -24.66777 | -20.38333 | -20.41044 | -24.66548 | -21.10845 | -21.22015 | -24.67256 | -30.85275 | -30.76866 | -24.66728 | -15.93875 | -15.93681 | -24.66547 | -16.50705 | -16.48997 | -24.66653 | -16.5773 | -16.56632 | -24.66598 | -16.91552 | -16.94421 | -24.66867 | -18.53305 | -18.37269 | -24.67314 | -22.21519 | -22.18772
-23.41815 | -19.62615 | -19.64266 | -23.41766 | -20.11149 | -20.12826 | -23.41612 | -19.86876 | -19.8945 | -23.41462 | -20.71593 | -20.82196 | -23.42256 | -30.65244 | -30.57261 | -23.41276 | -15.5561 | -15.55426 | -23.41795 | -16.12734 | -16.11112 | -23.41665 | -16.24591 | -16.23548 | -23.41783 | -16.67063 | -16.69786 | -23.41531 | -18.41001 | -18.2578 | -23.41988 | -22.18784 | -22.16177
-22.16203 | -18.97589 | -18.99152 | -22.16976 | -19.44616 | -19.46204 | -22.16429 | -19.32675 | -19.3511 | -22.16835 | -20.30962 | -20.41001 | -22.17173 | -30.45851 | -30.38294 | -22.16533 | -15.14817 | -15.14642 | -22.16831 | -15.72984 | -15.71449 | -22.16558 | -15.90089 | -15.89102 | -22.16651 | -16.42744 | -16.45321 | -22.16722 | -18.29112 | -18.14703 | -22.16808 | -22.16766 | -22.14298
-20.91511 | -18.28535 | -18.30009 | -20.91928 | -18.74544 | -18.76041 | -20.91465 | -18.77669 | -18.79967 | -20.91837 | -19.89422 | -19.98894 | -20.92306 | -30.24147 | -30.17016 | -20.91447 | -14.73528 | -14.73363 | -20.91698 | -15.31726 | -15.30278 | -20.91929 | -15.54265 | -15.53334 | -20.91819 | -16.17166 | -16.19599 | -20.91687 | -18.14997 | -18.014 | -20.91796 | -22.14143 | -22.11814
-19.6775 | -17.57579 | -17.58967 | -19.67787 | -18.04458 | -18.05867 | -19.67736 | -18.18135 | -18.20297 | -19.67592 | -19.46424 | -19.55334 | -19.68276 | -29.99238 | -29.9253 | -19.67499 | -14.29769 | -14.29614 | -19.67846 | -14.87574 | -14.86212 | -19.67805 | -15.1779 | -15.16914 | -19.67856 | -15.90343 | -15.92632 | -19.67908 | -18.00568 | -17.87776 | -19.6794 | -22.1149 | -22.09299
-18.42001 | -16.8393 | -16.85229 | -18.42701 | -17.28959 | -17.30278 | -18.42963 | -17.56281 | -17.58307 | -18.43181 | -18.99444 | -19.0779 | -18.43432 | -29.68387 | -29.62105 | -18.42547 | -13.85347 | -13.85203 | -18.4258 | -14.42756 | -14.4148 | -18.42879 | -14.77971 | -14.7715 | -18.42904 | -15.62177 | -15.6432 | -18.42853 | -17.86213 | -17.74233 | -18.43292 | -22.08826 | -22.06773
-17.17737 | -16.05599 | -16.0681 | -17.17774 | -16.50798 | -16.52028 | -17.17868 | -16.93213 | -16.95101 | -17.18193 | -18.50762 | -18.58542 | -17.18793 | -29.41058 | -29.352 | -17.17536 | -13.37791 | -13.37656 | -17.17858 | -13.95181 | -13.93992 | -17.18095 | -14.37593 | -14.36827 | -17.17991 | -15.33157 | -15.35155 | -17.18317 | -17.70412 | -17.59242 | -17.18305 | -22.06579 | -22.04666
-15.93056 | -15.26555 | -15.27678 | -15.92873 | -15.68973 | -15.70113 | -15.93478 | -16.27986 | -16.29737 | -15.93398 | -18.00248 | -18.07463 | -15.9361 | -29.04964 | -28.99532 | -15.92713 | -12.86737 | -12.86611 | -15.9294 | -13.44307 | -13.43204 | -15.93018 | -13.95641 | -13.94932 | -15.92619 | -15.03767 | -15.05619 | -15.93266 | -17.55994 | -17.45637 | -15.93342 | -22.04079 | -22.02305
-14.67993 | -14.42655 | -14.4369 | -14.67994 | -14.82082 | -14.83133 | -14.6764 | -15.55553 | -15.57166 | -14.68252 | -17.46547 | -17.53196 | -14.68586 | -28.75576 | -28.70571 | -14.67921 | -12.32885 | -12.3277 | -14.67984 | -12.90575 | -12.89559 | -14.68053 | -13.50179 | -13.49525 | -14.6794 | -14.72749 | -14.74456 | -14.68218 | -17.39055 | -17.29511 | -14.68492 | -22.02915 | -22.0128
-13.43356 | -13.56229 | -13.57176 | -13.43349 | -13.9378 | -13.94742 | -13.43552 | -14.81011 | -14.82487 | -13.43546 | -16.91373 | -16.97457 | -13.44065 | -28.44969 | -28.40388 | -13.43159 | -11.77337 | -11.77232 | -13.43171 | -12.35839 | -12.34909 | -13.43507 | -13.02096 | -13.01498 | -13.43613 | -14.38134 | -14.39696 | -13.43631 | -17.23453 | -17.14719 | -13.44252 | -21.99883 | -21.98387
-12.18354 | -12.63142 | -12.64001 | -12.18606 | -12.98982 | -12.99854 | -12.18827 | -14.01905 | -14.03244 | -12.18686 | -16.32815 | -16.38334 | -12.19475 | -28.06335 | -28.02178 | -12.18232 | -11.17569 | -11.17474 | -12.18186 | -11.76152 | -11.75309 | -12.18552 | -12.50451 | -12.49908 | -12.18778 | -14.02635 | -14.04053 | -12.18904 | -17.06255 | -16.98332 | -12.19259 | -21.97006 | -21.95649
-10.94162 | -11.70742 | -11.71514 | -10.94245 | -12.028 | -12.03583 | -10.94067 | -13.18191 | -13.19394 | -10.94091 | -15.71766 | -15.76721 | -10.94473 | -27.66069 | -27.62339 | -10.93516 | -10.54071 | -10.53985 | -10.93824 | -11.12828 | -11.1207 | -10.93864 | -11.96748 | -11.9626 | -10.93904 | -13.64637 | -13.65909 | -10.94121 | -16.88429 | -16.81316 | -10.94507 | -21.94788 | -21.9357
-9.694077 | -10.70389 | -10.71072 | -9.693753 | -11.026 | -11.03294 | -9.69331 | -12.28863 | -12.29928 | -9.694793 | -15.08613 | -15.13003 | -9.699665 | -26.78607 | -26.75301 | -9.690756 | -9.861909 | -9.861146 | -9.692756 | -10.45263 | -10.44592 | -9.692728 | -11.38388 | -11.37956 | -9.694036 | -13.23806 | -13.24934 | -9.69542 | -16.69431 | -16.63128 | -9.69633 | -21.93282 | -21.92202
-8.445084 | -9.654215 | -9.660168 | -8.44331 | -9.963733 | -9.969778 | -8.441511 | -11.32741 | -11.33668 | -8.44427 | -14.39265 | -14.43089 | -8.450861 | -26.13169 | -26.10289 | -8.439778 | -9.136727 | -9.136063 | -8.44085 | -9.709605 | -9.70376 | -8.443159 | -10.74873 | -10.74497 | -8.444103 | -12.79848 | -12.8083 | -8.443862 | -16.50465 | -16.44976 | -8.450128 | -21.90544 | -21.89603
-7.195622 | -8.546436 | -8.551509 | -7.202934 | -8.863451 | -8.868608 | -7.197027 | -10.29475 | -10.30266 | -7.199294 | -13.63861 | -13.67121 | -7.203982 | -25.50925 | -25.4847 | -7.194179 | -8.324507 | -8.323941 | -7.194276 | -8.918062 | -8.913081 | -7.198017 | -10.05284 | -10.04963 | -7.196995 | -12.32227 | -12.33064 | -7.200435 | -16.30175 | -16.25495 | -7.205307 | -21.86727 | -21.85925
-5.949404 | -7.405809 | -7.410003 | -5.943557 | -7.693338 | -7.697593 | -5.948826 | -9.223666 | -9.230203 | -5.947387 | -12.81595 | -12.84288 | -5.954581 | -24.9082 | -24.88791 | -5.942467 | -7.453809 | -7.453342 | -5.944034 | -8.048329 | -8.044214 | -5.947115 | -9.285189 | -9.28254 | -5.948866 | -11.80181 | -11.80873 | -5.948387 | -16.07769 | -16.03902 | -5.95575 | -21.82525 | -21.81862
-4.696959 | -6.224569 | -6.22788 | -4.697899 | -6.506145 | -6.509509 | -4.700264 | -8.072709 | -8.077874 | -4.6996 | -11.98079 | -12.00207 | -4.711546 | -24.15705 | -24.141 | -4.698221 | -6.496345 | -6.495976 | -4.695725 | -7.074157 | -7.070906 | -4.697776 | -8.418817 | -8.416725 | -4.699832 | -11.21944 | -11.22491 | -4.703259 | -15.84742 | -15.81684 | -4.708481 | -21.79171 | -21.78647
-3.455356 | -4.964175 | -4.966611 | -3.461824 | -5.274949 | -5.277428 | -3.466352 | -6.899056 | -6.902866 | -3.46234 | -11.10241 | -11.11809 | -3.470378 | -23.09416 | -23.08234 | -3.454945 | -5.422012 | -5.42174 | -3.458199 | -5.996591 | -5.994196 | -3.457517 | -7.438501 | -7.436961 | -3.460488 | -10.57547 | -10.5795 | -3.465066 | -15.62258 | -15.60006 | -3.468139 | -21.7803 | -21.77644
-2.211305 | -3.691964 | -3.693523 | -2.212754 | -4.003009 | -4.004593 | -2.208594 | -5.678096 | -5.680523 | -2.212974 | -10.13675 | -10.14677 | -2.21878 | -22.30236 | -22.2948 | -2.207853 | -4.175854 | -4.17568 | -2.210251 | -4.760582 | -4.759052 | -2.210747 | -6.307804 | -6.30682 | -2.211305 | -9.861663 | -9.864235 | -2.21603 | -15.37817 | -15.36376 | -2.219239 | -21.75465 | -21.75218
-0.9612014 | -2.413433 | -2.41411 | -0.9643534 | -2.730087 | -2.730778 | -0.9650119 | -4.420993 | -4.422053 | -0.9670272 | -9.100827 | -9.105206 | -0.9782396 | -21.70487 | -21.70154 | -0.9571981 | -2.770776 | -2.770701 | -0.9607935 | -3.381602 | -3.380937 | -0.9628971 | -5.027062 | -5.026633 | -0.9661354 | -9.033341 | -9.034465 | -0.9741063 | -15.11432 | -15.10798 | -0.9840595 | -21.72876 | -21.72767
0.2879206 | -1.120766 | -1.120563 | 0.28396 | -1.436676 | -1.436473 | 0.2831897 | -3.185669 | -3.185358 | 0.2862568 | -8.018187 | -8.016891 | 0.2764287 | -20.73385 | -20.7348 | 0.289058 | -1.300085 | -1.300108 | 0.2889644 | -1.934407 | -1.934607 | 0.290566 | -3.666631 | -3.666761 | 0.2814951 | -8.058534 | -8.058206 | 0.2777054 | -14.83865 | -14.84046 | 0.2756271 | -21.69982 | -21.70012
1.532295 | 0.1734743 | 0.1745545 | 1.534037 | -0.1491581 | -0.1480598 | 1.537353 | -1.93104 | -1.929351 | 1.537816 | -6.880329 | -6.873365 | 1.536618 | -19.50684 | -19.51207 | 1.53773 | 0.1815492 | 0.1814282 | 1.540718 | -0.4849659 | -0.4860327 | 1.541768 | -2.262889 | -2.263575 | 1.538308 | -6.949783 | -6.947994 | 1.53459 | -14.55921 | -14.56919 | 1.531079 | -21.66484 | -21.66655
2.780171 | 1.464131 | 1.466091 | 2.782537 | 1.121127 | 1.123119 | 2.791463 | -0.6804324 | -0.6773647 | 2.790906 | -5.6838 | -5.671162 | 2.784295 | -18.06456 | -18.07405 | 2.787126 | 1.619013 | 1.618794 | 2.785333 | 0.9409546 | 0.9390261 | 2.792933 | -0.8573565 | -0.8586006 | 2.789874 | -5.725343 | -5.722099 | 2.785575 | -14.24924 | -14.26735 | 2.784711 | -21.6253 | -21.6284
4.023603 | 2.722511 | 2.725348 | 4.022512 | 2.369838 | 2.372718 | 4.02432 | 0.5554216 | 0.5598441 | 4.029127 | -4.451545 | -4.4333 | 4.028034 | -17.04028 | -17.05401 | 4.028067 | 3.002254 | 3.001937 | 4.027103 | 2.313461 | 2.310673 | 4.028186 | 0.503154 | 0.5013597 | 4.036019 | -4.420386 | -4.415692 | 4.028429 | -13.90648 | -13.93267 | 4.025652 | -21.59153 | -21.59601
5.273726 | 3.935765 | 3.939483 | 5.274569 | 3.586278 | 3.590054 | 5.274674 | 1.75643 | 1.762227 | 5.281791 | -3.180284 | -3.156366 | 5.276356 | -15.94161 | -15.9596 | 5.281208 | 4.283269 | 4.282854 | 5.274935 | 3.615229 | 3.611577 | 5.278425 | 1.817586 | 1.815234 | 5.285919 | -3.102739 | -3.096591 | 5.28 | -13.56054 | -13.59486 | 5.275658 | -21.55139 | -21.55726
6.519935 | 5.147189 | 5.151786 | 6.520218 | 4.786605 | 4.791274 | 6.52036 | 2.978385 | 2.985551 | 6.526964 | -1.925485 | -1.895929 | 6.522999 | -14.27578 | -14.29801 | 6.524203 | 5.483042 | 5.482529 | 6.523841 | 4.853579 | 4.849063 | 6.520134 | 3.107148 | 3.104244 | 6.529272 | -1.783375 | -1.775782 | 6.524073 | -13.19097 | -13.23338 | 6.520477 | -21.51306 | -21.52032
7.770424 | 6.323787 | 6.329265 | 7.770466 | 5.954018 | 5.959581 | 7.769042 | 4.139887 | 4.148425 | 7.779593 | -0.6680585 | -0.6328295 | 7.773118 | -13.25906 | -13.28555 | 7.780382 | 6.581166 | 6.580554 | 7.774808 | 6.004 | 5.998617 | 7.774109 | 4.324926 | 4.321463 | 7.780967 | -0.4801411 | -0.4710925 | 7.775658 | -12.78578 | -12.83633 | 7.768682 | -21.47597 | -21.48462
9.024454 | 7.451745 | 7.458108 | 9.021547 | 7.138551 | 7.14501 | 9.016731 | 5.274345 | 5.284254 | 9.020601 | 0.594262 | 0.6351109 | 9.024587 | -12.67978 | -12.71054 | 9.028068 | 7.58734 | 7.58663 | 9.027706 | 7.087307 | 7.081056 | 9.023784 | 5.460971 | 5.456951 | 9.022755 | 0.7994372 | 0.8099299 | 9.02517 | -12.35821 | -12.41687 | 9.021471 | -21.45909 | -21.46913
10.27457 | 8.572895 | 8.580138 | 10.27239 | 8.250776 | 8.258131 | 10.26932 | 6.407009 | 6.418294 | 10.26975 | 1.804873 | 1.851378 | 10.27397 | -11.65213 | -11.68714 | 10.27445 | 8.512371 | 8.511562 | 10.27127 | 8.084117 | 8.077006 | 10.27292 | 6.533886 | 6.529311 | 10.2724 | 2.055375 | 2.067321 | 10.27469 | -11.88759 | -11.95438 | 10.27282 | -21.41816 | -21.42959
11.51752 | 9.623838 | 9.631958 | 11.51539 | 9.334822 | 9.343066 | 11.51606 | 7.484607 | 7.497263 | 11.51326 | 2.977342 | 3.029478 | 11.52029 | -9.922007 | -9.96127 | 11.52563 | 9.360848 | 9.359941 | 11.52282 | 9.006489 | 8.998511 | 11.51929 | 7.546966 | 7.541835 | 11.51961 | 3.260335 | 3.273732 | 11.5218 | -11.37496 | -11.44986 | 11.51766 | -21.35945 | -21.37228
12.76023 | 10.64872 | 10.65772 | 12.75914 | 10.39598 | 10.40511 | 12.75933 | 8.528973 | 8.542994 | 12.7562 | 4.151696 | 4.209462 | 12.75858 | -8.669618 | -8.713101 | 12.76805 | 10.14179 | 10.14079 | 12.76344 | 9.850189 | 9.841352 | 12.76533 | 8.478519 | 8.472833 | 12.76063 | 4.398473 | 4.413313 | 12.76164 | -10.82969 | -10.91264 | 12.75839 | -21.32255 | -21.33676
14.01186 | 11.64935 | 11.65923 | 14.00916 | 11.40809 | 11.41812 | 14.01041 | 9.525418 | 9.540815 | 14.00713 | 5.301302 | 5.364732 | 14.0146 | -7.408424 | -7.456188 | 14.01976 | 10.85896 | 10.85785 | 14.01674 | 10.63205 | 10.62234 | 14.01473 | 9.340429 | 9.334187 | 14.01068 | 5.486977 | 5.50327 | 14.01253 | -10.23465 | -10.32574 | 14.00819 | -21.29085 | -21.30645
15.25593 | 12.6046 | 12.61535 | 15.25907 | 12.3967 | 12.40762 | 15.25897 | 10.53335 | 10.55012 | 15.25705 | 6.397013 | 6.466103 | 15.26149 | -6.628413 | -6.680426 | 15.26683 | 11.51516 | 11.51396 | 15.26511 | 11.364 | 11.35343 | 15.26452 | 10.13762 | 10.13082 | 15.26084 | 6.515812 | 6.53356 | 15.26201 | -9.581119 | -9.68033 | 15.25722 | -21.25304 | -21.27003
16.51101 | 13.51675 | 13.52839 | 16.50778 | 13.34149 | 13.35331 | 16.51137 | 11.4901 | 11.50824 | 16.51026 | 7.480787 | 7.555552 | 16.51161 | -5.685375 | -5.741649 | 16.5201 | 12.13518 | 12.13388 | 16.51623 | 12.04107 | 12.02964 | 16.51761 | 10.89161 | 10.88425 | 16.51289 | 7.483569 | 7.502772 | 16.51771 | -8.856312 | -8.963685 | 16.50911 | -21.20624 | -21.22462
17.7627 | 14.41925 | 14.43177 | 17.75864 | 14.28384 | 14.29655 | 17.76197 | 12.41354 | 12.43306 | 17.75822 | 8.516864 | 8.59728 | 17.76331 | -4.410318 | -4.470858 | 17.76793 | 12.72524 | 12.72384 | 17.76611 | 12.67534 | 12.66304 | 17.76716 | 11.58985 | 11.58193 | 17.76494 | 8.376675 | 8.397334 | 17.76539 | -8.079439 | -8.194922 | 17.75976 | -21.14138 | -21.16115
19.00808 | 15.27848 | 15.29188 | 19.00783 | 15.18121 | 15.19482 | 19.00861 | 13.30348 | 13.32437 | 19.00617 | 9.505204 | 9.591271 | 19.01125 | -3.20976 | -3.274553 | 19.01467 | 13.26955 | 13.26806 | 19.01542 | 13.274 | 13.26084 | 19.01377 | 12.22548 | 12.21701 | 19.01201 | 9.222414 | 9.244524 | 19.01351 | -7.230632 | -7.354229 | 19.0053 | -21.0624 | -21.08356
20.25246 | 16.09625 | 16.11052 | 20.25025 | 16.04323 | 16.05773 | 20.25142 | 14.12669 | 14.14894 | 20.24806 | 10.47059 | 10.56228 | 20.25257 | -1.775092 | -1.844116 | 20.2587 | 13.7827 | 13.78111 | 20.25863 | 13.8287 | 13.81468 | 20.25864 | 12.82086 | 12.81184 | 20.25524 | 9.982614 | 10.00617 | 20.25537 | -6.307341 | -6.439011 | 20.24797 | -21.00078 | -21.02332
21.49964 | 16.9159 | 16.93106 | 21.49793 | 16.85141 | 16.8668 | 21.49704 | 14.91557 | 14.93919 | 21.49728 | 11.35919 | 11.45654 | 21.50326 | -0.3027822 | -0.3760686 | 21.50573 | 14.26806 | 14.26637 | 21.50609 | 14.34691 | 14.33202 | 21.50149 | 13.37442 | 13.36484 | 21.50235 | 10.69224 | 10.71724 | 21.50578 | -5.290305 | -5.430103 | 21.49849 | -20.95389 | -20.97783
22.74536 | 17.68269 | 17.69873 | 22.74659 | 17.63902 | 17.6553 | 22.74137 | 15.72109 | 15.74608 | 22.74367 | 12.22373 | 12.32672 | 22.74203 | 0.3358382 | 0.2583299 | 22.75343 | 14.7232 | 14.72141 | 22.75186 | 14.83125 | 14.81549 | 22.7524 | 13.90416 | 13.89403 | 22.74771 | 11.34654 | 11.373 | 22.75162 | -4.198848 | -4.346745 | 22.74119 | -20.88765 | -20.91297
23.99683 | 18.42867 | 18.44559 | 23.99573 | 18.42533 | 18.44251 | 23.99458 | 16.47842 | 16.50479 | 23.99135 | 13.09652 | 13.20516 | 23.98995 | 1.611406 | 1.529644 | 24.00076 | 15.16227 | 15.16038 | 23.99984 | 15.297 | 15.28038 | 24.00101 | 14.39529 | 14.3846 | 23.99831 | 11.95956 | 11.98747 | 23.99988 | -3.031684 | -3.187695 | 23.99131 | -20.85173 | -20.87844
25.2556 | 19.13335 | 19.15115 | 25.25356 | 19.15455 | 19.17263 | 25.25418 | 17.17337 | 17.20113 | 25.2483 | 13.8941 | 14.00844 | 25.24393 | 2.409689 | 2.323654 | 25.259 | 15.57731 | 15.57533 | 25.25693 | 15.75163 | 15.73414 | 25.2574 | 14.84715 | 14.8359 | 25.2543 | 12.51462 | 12.54399 | 25.26036 | -1.797232 | -1.961437 | 25.24572 | -20.80861 | -20.83672
26.49709 | 19.79978 | 19.81846 | 26.49628 | 19.88042 | 19.89939 | 26.49758 | 17.86083 | 17.88994 | 26.49374 | 14.68567 | 14.80564 | 26.49269 | 3.632691 | 3.5424 | 26.50253 | 15.97012 | 15.96804 | 26.50229 | 16.17133 | 16.15298 | 26.50115 | 15.27512 | 15.26331 | 26.49952 | 13.02096 | 13.05178 | 26.50114 | -0.5363606 | -0.7086308 | 26.49108 | -20.75028 | -20.77978
27.7391 | 20.42607 | 20.44563 | 27.73958 | 20.56589 | 20.58575 | 27.74039 | 18.52109 | 18.55158 | 27.73682 | 15.40391 | 15.52952 | 27.73439 | 4.101711 | 4.007188 | 27.74719 | 16.34837 | 16.34619 | 27.74583 | 16.5745 | 16.55529 | 27.74749 | 15.69565 | 15.68329 | 27.74389 | 13.51178 | 13.54405 | 27.73459 | 0.7470588 | 0.5667705 | 27.73652 | -20.6727 | -20.70359
28.98595 | 21.06778 | 21.08822 | 28.9868 | 21.20787 | 21.22863 | 28.98823 | 19.14969 | 19.18155 | 28.98274 | 16.1038 | 16.23505 | 28.98139 | 5.208351 | 5.109578 | 28.99201 | 16.70982 | 16.70754 | 28.99341 | 16.957 | 16.93693 | 28.99406 | 16.08582 | 16.0729 | 28.99144 | 13.97983 | 14.01354 | 28.98602 | 2.035862 | 1.847439 | 28.98181 | -20.5931 | -20.62537
30.23549 | 21.66504 | 21.68635 | 30.23467 | 21.83025 | 21.8519 | 30.23487 | 19.76804 | 19.80126 | 30.2318 | 16.78863 | 16.92553 | 30.23079 | 6.179064 | 6.076033 | 30.24531 | 17.05658 | 17.0542 | 30.24148 | 17.32707 | 17.30613 | 30.24129 | 16.46494 | 16.45147 | 30.2387 | 14.40063 | 14.43579 | 30.2352 | 3.285288 | 3.088744 | 30.23301 | -20.47282 | -20.50648
31.48351 | 22.25396 | 22.27616 | 31.4818 | 22.45898 | 22.48152 | 31.48247 | 20.34078 | 20.37538 | 31.4802 | 17.41705 | 17.55961 | 31.4772 | 7.312351 | 7.205072 | 31.49132 | 17.39285 | 17.39037 | 31.49132 | 17.68421 | 17.66241 | 31.49081 | 16.82106 | 16.80704 | 31.48674 | 14.79559 | 14.83221 | 31.47978 | 4.501748 | 4.297114 | 31.4788 | -20.38429 | -20.41933
32.73204 | 22.83633 | 22.8594 | 32.73167 | 23.05247 | 23.07591 | 32.73233 | 20.90475 | 20.94072 | 32.73079 | 18.01536 | 18.16358 | 32.72516 | 8.291104 | 8.179571 | 32.74033 | 17.70849 | 17.70591 | 32.73918 | 18.02393 | 18.00126 | 32.73985 | 17.15469 | 17.14011 | 32.73715 | 15.17084 | 15.20891 | 32.7329 | 5.670958 | 5.458179 | 32.7248 | -20.31113 | -20.34757
33.98671 | 23.37276 | 23.39672 | 33.98327 | 23.61167 | 23.636 | 33.9849 | 21.429 | 21.46635 | 33.98454 | 18.61064 | 18.76453 | 33.98 | 9.340015 | 9.224206 | 33.99595 | 18.01825 | 18.01557 | 33.99148 | 18.35468 | 18.33115 | 33.98912 | 17.49032 | 17.47518 | 33.98843 | 15.51441 | 15.55393 | 33.98339 | 6.776801 | 6.555893 | 33.98413 | -20.22417 | -20.26201
35.22613 | 23.87964 | 23.90447 | 35.22692 | 24.15344 | 24.17866 | 35.22495 | 21.93818 | 21.97689 | 35.22409 | 19.17195 | 19.33145 | 35.2224 | 10.82945 | 10.70941 | 35.23121 | 18.31421 | 18.31144 | 35.2318 | 18.6727 | 18.64831 | 35.23177 | 17.80307 | 17.78738 | 35.22976 | 15.84809 | 15.88906 | 35.22675 | 7.835545 | 7.606554 | 35.22239 | -20.10662 | -20.14583
36.47505 | 24.39253 | 24.41824 | 36.47022 | 24.67769 | 24.7038 | 36.47169 | 22.44829 | 22.48837 | 36.46976 | 19.68929 | 19.85444 | 36.46893 | 11.43474 | 11.31045 | 36.47662 | 18.59575 | 18.59288 | 36.47624 | 18.97598 | 18.95072 | 36.47771 | 18.10167 | 18.08542 | 36.47506 | 16.17333 | 16.21575 | 36.46964 | 8.835871 | 8.598801 | 36.46781 | -19.98484 | -20.02544
37.71817 | 24.86762 | 24.89421 | 37.72011 | 25.17909 | 25.2061 | 37.72109 | 22.93402 | 22.97547 | 37.71766 | 20.1904 | 20.3612 | 37.71567 | 12.39001 | 12.26146 | 37.72906 | 18.87627 | 18.8733 | 37.72991 | 19.27485 | 19.24873 | 37.72987 | 18.39845 | 18.38164 | 37.72089 | 16.46223 | 16.5061 | 37.71853 | 9.748094 | 9.502905 | 37.71503 | -19.87601 | -19.918
38.96534 | 25.35644 | 25.38391 | 38.96353 | 25.67418 | 25.70208 | 38.96759 | 23.40145 | 23.44428 | 38.96447 | 20.65571 | 20.83216 | 38.9618 | 13.31471 | 13.18193 | 38.97514 | 19.13781 | 19.13474 | 38.97638 | 19.56008 | 19.53309 | 38.97483 | 18.68275 | 18.66538 | 38.97409 | 16.7562 | 16.80152 | 38.96771 | 10.58769 | 10.33438 | 38.96322 | -19.77132 | -19.8147
40.21782 | 25.80364 | 25.83199 | 40.21974 | 26.13471 | 26.1635 | 40.21762 | 23.84311 | 23.88731 | 40.21543 | 21.12389 | 21.306 | 40.21125 | 14.09025 | 13.9532 | 40.22502 | 19.3852 | 19.38203 | 40.22493 | 19.83682 | 19.80897 | 40.22723 | 18.9622 | 18.94428 | 40.22276 | 17.02806 | 17.07484 | 40.22095 | 11.37246 | 11.11101 | 40.21578 | -19.65777 | -19.70254
41.46777 | 26.23662 | 26.26585 | 41.46927 | 26.60249 | 26.63218 | 41.47 | 24.27731 | 24.32288 | 41.46581 | 21.56776 | 21.75554 | 41.46149 | 14.93907 | 14.79777 | 41.47563 | 19.63719 | 19.63393 | 41.47421 | 20.10516 | 20.07644 | 41.47543 | 19.21405 | 19.19558 | 41.47097 | 17.28851 | 17.33674 | 41.46819 | 12.07874 | 11.80918 | 41.46334 | -19.5457 | -19.59187
42.71331 | 26.65935 | 26.68946 | 42.71256 | 27.04064 | 27.07122 | 42.71473 | 24.69611 | 24.74305 | 42.71411 | 21.98027 | 22.1737 | 42.71284 | 15.39557 | 15.24999 | 42.72123 | 19.86862 | 19.86526 | 42.71998 | 20.36305 | 20.33347 | 42.72136 | 19.47932 | 19.46029 | 42.71841 | 17.53627 | 17.58595 | 42.71675 | 12.71548 | 12.4378 | 42.7094 | -19.41233 | -19.45988
43.95686 | 27.05167 | 27.08266 | 43.95686 | 27.45502 | 27.48649 | 43.95801 | 25.10396 | 25.15227 | 43.95461 | 22.38127 | 22.58032 | 43.95082 | 16.1661 | 16.01631 | 43.96585 | 20.10634 | 20.10288 | 43.96217 | 20.60459 | 20.57415 | 43.96317 | 19.73143 | 19.71185 | 43.9606 | 17.77662 | 17.82774 | 43.9563 | 13.30489 | 13.01916 | 43.95102 | -19.2264 | -19.27534
45.20585 | 27.44953 | 27.4814 | 45.20221 | 27.86964 | 27.902 | 45.20029 | 25.46709 | 25.51676 | 45.20317 | 22.79187 | 22.99657 | 45.19734 | 17.3179 | 17.16386 | 45.21104 | 20.32506 | 20.3215 | 45.21274 | 20.84552 | 20.81422 | 45.21092 | 19.9622 | 19.94206 | 45.20839 | 18.00828 | 18.06085 | 45.20658 | 13.8401 | 13.54624 | 45.19679 | -18.95211 | -19.00243
46.45228 | 27.82256 | 27.85531 | 46.45111 | 28.26504 | 28.29829 | 46.44933 | 25.84 | 25.89104 | 46.4495 | 23.15004 | 23.36038 | 46.4429 | 18.09571 | 17.93742 | 46.45971 | 20.53858 | 20.53493 | 46.45803 | 21.08826 | 21.05609 | 46.45526 | 20.19465 | 20.17396 | 46.45718 | 18.22968 | 18.2837 | 46.45392 | 14.33547 | 14.0335 | 46.44482 | -18.63551 | -18.68722
47.70211 | 28.19625 | 28.22988 | 47.70148 | 28.63764 | 28.67179 | 47.6977 | 26.21536 | 26.26778 | 47.69992 | 23.49889 | 23.7149 | 47.6972 | 18.63536 | 18.4728 | 47.70959 | 20.75362 | 20.74986 | 47.7106 | 21.31801 | 21.28498 | 47.70953 | 20.42688 | 20.40563 | 47.70482 | 18.44365 | 18.49912 | 47.70446 | 14.78378 | 14.47368 | 47.69715 | -18.39518 | -18.44828
48.95163 | 28.5568 | 28.59131 | 48.95081 | 29.01378 | 29.04883 | 48.9495 | 26.56587 | 26.61967 | 48.94998 | 23.84282 | 24.06448 | 48.94646 | 19.09202 | 18.9252 | 48.95405 | 20.95185 | 20.948 | 48.95827 | 21.53825 | 21.50435 | 48.95786 | 20.65159 | 20.62978 | 48.95404 | 18.63818 | 18.69511 | 48.95277 | 15.20371 | 14.88549 | 48.94842 | -18.22527 | -18.27976
50.21167 | 28.90191 | 28.93731 | 50.21004 | 29.35944 | 29.39538 | 50.2097 | 26.92344 | 26.97861 | 50.20601 | 24.16696 | 24.39432 | 50.20464 | 19.52871 | 19.3576 | 50.21891 | 21.1476 | 21.14365 | 50.21661 | 21.76157 | 21.7268 | 50.21699 | 20.86142 | 20.83905 | 50.2104 | 18.84282 | 18.90121 | 50.21434 | 15.58306 | 15.25664 | 50.20363 | -17.7253 | -17.78119
51.44422 | 29.22275 | 29.25901 | 51.44592 | 29.71767 | 29.75451 | 51.44351 | 27.26027 | 27.31681 | 51.44279 | 24.48438 | 24.71734 | 51.44088 | 20.11555 | 19.94023 | 51.45375 | 21.33163 | 21.32758 | 51.44988 | 21.97457 | 21.93895 | 51.45337 | 21.0802 | 21.05728 | 51.4512 | 19.03273 | 19.09256 | 51.44849 | 15.95258 | 15.61814 | 51.44133 | -17.30244 | -17.35971
52.69854 | 29.54136 | 29.57852 | 52.69565 | 30.05636 | 30.09409 | 52.69411 | 27.5778 | 27.63571 | 52.6956 | 24.79187 | 25.0305 | 52.69111 | 20.90424 | 20.72466 | 52.70363 | 21.50816 | 21.50401 | 52.70199 | 22.178 | 22.14151 | 52.70331 | 21.28372 | 21.26024 | 52.69892 | 19.21157 | 19.27285 | 52.69667 | 16.27378 | 15.93122 | 52.69097 | -16.86142 | -16.92008
53.943 | 29.86487 | 29.9029 | 53.94831 | 30.38278 | 30.42141 | 53.94489 | 27.92055 | 27.97983 | 53.94603 | 25.10638 | 25.35067 | 53.94027 | 21.4026 | 21.21876 | 53.95412 | 21.68684 | 21.68259 | 53.9393 | 22.37443 | 22.33708 | 53.95042 | 21.47652 | 21.45249 | 53.94764 | 19.39776 | 19.4605 | 53.94928 | 16.58255 | 16.23186 | 53.94112 | -16.28456 | -16.34461
55.19586 | 30.17331 | 30.21222 | 55.19564 | 30.70825 | 30.74777 | 55.19447 | 28.20984 | 28.27049 | 55.19425 | 25.37589 | 25.62583 | 55.18859 | 21.75038 | 21.56229 | 55.20375 | 21.85729 | 21.85295 | 55.1906 | 22.57245 | 22.53424 | 55.20097 | 21.67431 | 21.64972 | 55.19976 | 19.58008 | 19.64427 | 55.20005 | 16.86916 | 16.51033 | 55.18952 | -15.79078 | -15.85223
56.44684 | 30.46509 | 30.50489 | 56.44806 | 30.98222 | 31.02263 | 56.44567 | 28.50931 | 28.57134 | 56.44435 | 25.64693 | 25.90253 | 56.43999 | 22.21027 | 22.01792 | 56.45228 | 22.02252 | 22.01808 | 56.44281 | 22.75674 | 22.71766 | 56.45307 | 21.87341 | 21.84827 | 56.44904 | 19.74872 | 19.81437 | 56.44604 | 17.13926 | 16.77233 | 56.44157 | -15.29999 | -15.36283
57.6931 | 30.74853 | 30.7892 | 57.69268 | 31.28904 | 31.33034 | 57.69183 | 28.79884 | 28.86224 | 57.68911 | 25.9278 | 26.18904 | 57.68979 | 22.64524 | 22.44862 | 57.69972 | 22.19036 | 22.18582 | 57.68615 | 22.94444 | 22.9045 | 57.69796 | 22.06194 | 22.03624 | 57.69619 | 19.9125 | 19.9796 | 57.69523 | 17.39973 | 17.02468 | 57.68738 | -14.47085 | -14.53508
58.93803 | 31.02827 | 31.06982 | 58.93889 | 31.57047 | 31.61267 | 58.93647 | 29.08591 | 29.15068 | 58.93587 | 26.17682 | 26.4437 | 58.93161 | 23.05371 | 22.85286 | 58.93471 | 22.3471 | 22.34246 | 58.93194 | 23.11434 | 23.07353 | 58.94145 | 22.23106 | 22.20481 | 58.94326 | 20.07682 | 20.14536 | 58.94084 | 17.62697 | 17.24383 | 58.93442 | -13.79414 | -13.85976
60.18119 | 31.29096 | 31.33339 | 60.18412 | 31.84453 | 31.88762 | 60.17579 | 29.36225 | 29.42838 | 60.1807 | 26.41951 | 26.69203 | 60.17877 | 23.47271 | 23.26761 | 60.17771 | 22.48886 | 22.48413 | 60.17699 | 23.28832 | 23.24665 | 60.17673 | 22.41691 | 22.39011 | 60.18544 | 20.24096 | 20.31095 | 60.18711 | 17.85538 | 17.46413 | 60.18078 | -12.95248 | -13.01948
61.43069 | 31.54371 | 31.58702 | 61.42862 | 32.13536 | 32.17934 | 61.43409 | 29.61676 | 29.68428 | 61.42697 | 26.63967 | 26.91784 | 61.42828 | 23.80684 | 23.59748 | 61.42686 | 22.63748 | 22.63264 | 61.42382 | 23.45368 | 23.41115 | 61.42832 | 22.59662 | 22.56925 | 61.43627 | 20.39512 | 20.46656 | 61.43279 | 18.07181 | 17.67247 | 61.42931 | -12.04952 | -12.11792
62.68155 | 31.79313 | 31.83732 | 62.67935 | 32.38933 | 32.4342 | 62.67984 | 29.90838 | 29.97726 | 62.673 | 26.88836 | 27.17217 | 62.67386 | 24.20802 | 23.99442 | 62.67294 | 22.78766 | 22.78273 | 62.67184 | 23.61861 | 23.57522 | 62.67482 | 22.76363 | 22.73571 | 62.68122 | 20.54018 | 20.61308 | 62.67976 | 18.26475 | 17.8573 | 62.67576 | -10.83422 | -10.904
63.93009 | 32.0368 | 32.08187 | 63.93069 | 32.65404 | 32.69981 | 63.92888 | 30.17324 | 30.24349 | 63.93233 | 27.11918 | 27.40869 | 63.92847 | 24.60447 | 24.38659 | 63.9271 | 22.91916 | 22.91413 | 63.92445 | 23.77462 | 23.73036 | 63.92398 | 22.93662 | 22.90814 | 63.93647 | 20.68359 | 20.75794 | 63.93301 | 18.44689 | 18.03129 | 63.92771 | -9.682023 | -9.753197
65.18145 | 32.27787 | 32.32383 | 65.18167 | 32.89302 | 32.93968 | 65.18188 | 30.44189 | 30.51352 | 65.18033 | 27.36591 | 27.66107 | 65.17721 | 24.98362 | 24.76148 | 65.17747 | 23.04824 | 23.04311 | 65.17505 | 23.94307 | 23.89794 | 65.17591 | 23.08963 | 23.0606 | 65.18723 | 20.83031 | 20.90612 | 65.18231 | 18.64571 | 18.222 | 65.18218 | -8.635806 | -8.708377
66.42481 | 32.50967 | 32.5565 | 66.42976 | 33.15169 | 33.19925 | 66.42744 | 30.67802 | 30.75102 | 66.42553 | 27.56938 | 27.87018 | 66.4236 | 25.3636 | 25.13722 | 66.42331 | 23.17975 | 23.17452 | 66.42348 | 24.09059 | 24.0446 | 66.42435 | 23.2541 | 23.22452 | 66.43241 | 20.96907 | 21.04632 | 66.4294 | 18.81052 | 18.37869 | 66.42758 | -7.78977 | -7.863727
67.6725 | 32.7176 | 32.76531 | 67.67179 | 33.37804 | 33.42649 | 67.67109 | 30.91216 | 30.98653 | 67.67071 | 27.77078 | 28.07722 | 67.66881 | 25.68624 | 25.45561 | 67.66622 | 23.29942 | 23.2941 | 67.66587 | 24.2307 | 24.18385 | 67.66629 | 23.41621 | 23.38607 | 67.6788 | 21.10577 | 21.18448 | 67.67301 | 18.97564 | 18.53574 | 67.66974 | -7.067475 | -7.142815
68.91993 | 32.94725 | 32.99584 | 68.92117 | 33.60436 | 33.65371 | 68.92156 | 31.14589 | 31.22163 | 68.91784 | 27.98593 | 28.29801 | 68.91869 | 25.98518 | 25.7503 | 68.91524 | 23.42229 | 23.41687 | 68.91599 | 24.37295 | 24.32523 | 68.91533 | 23.56115 | 23.53046 | 68.92626 | 21.24887 | 21.32903 | 68.92237 | 19.1393 | 18.69127 | 68.92325 | -6.29613 | -6.372865
70.16739 | 33.17798 | 33.22745 | 70.16737 | 33.81784 | 33.86807 | 70.16688 | 31.39098 | 31.46809 | 70.16533 | 28.1838 | 28.50154 | 70.16269 | 26.25442 | 26.01529 | 70.16202 | 23.53744 | 23.53192 | 70.16092 | 24.5085 | 24.45992 | 70.16248 | 23.71434 | 23.68308 | 70.17178 | 21.37432 | 21.45592 | 70.16771 | 19.28665 | 18.83052 | 70.16757 | -5.453053 | -5.531174
71.41907 | 33.38 | 33.43035 | 71.41883 | 34.03796 | 34.0891 | 71.41843 | 31.628 | 31.70648 | 71.4143 | 28.38035 | 28.70374 | 71.41237 | 26.51689 | 26.27351 | 71.41409 | 23.6501 | 23.64448 | 71.41325 | 24.6484 | 24.59895 | 71.41413 | 23.86153 | 23.82972 | 71.41976 | 21.50652 | 21.58958 | 71.42034 | 19.43987 | 18.9756 | 71.41603 | -4.737277 | -4.816788
72.6648 | 33.55602 | 33.60725 | 72.66715 | 34.23118 | 34.28321 | 72.66527 | 31.84233 | 31.92218 | 72.66276 | 28.58351 | 28.91255 | 72.66329 | 26.74213 | 26.49448 | 72.66394 | 23.75857 | 23.75285 | 72.6602 | 24.77673 | 24.72642 | 72.66153 | 24.01163 | 23.97927 | 72.66988 | 21.63032 | 21.71483 | 72.67084 | 19.57418 | 19.10179 | 72.66754 | -3.922041 | -4.002946
73.91285 | 33.75587 | 33.80798 | 73.91505 | 34.43489 | 34.48781 | 73.91586 | 32.05636 | 32.13759 | 73.91197 | 28.76836 | 29.10307 | 73.91169 | 27.00651 | 26.75461 | 73.9091 | 23.87202 | 23.8662 | 73.90865 | 24.91202 | 24.86084 | 73.9106 | 24.15102 | 24.1181 | 73.91723 | 21.75056 | 21.83652 | 73.91563 | 19.71139 | 19.2309 | 73.91472 | -3.107657 | -3.189951
75.15258 | 33.95289 | 34.00587 | 75.15882 | 34.64704 | 34.70085 | 75.15585 | 32.28129 | 32.36388 | 75.14813 | 28.94356 | 29.28386 | 75.14997 | 27.26773 | 27.0116 | 75.15058 | 23.98382 | 23.97791 | 75.14959 | 25.03642 | 24.98439 | 75.14935 | 24.28771 | 24.25424 | 75.15652 | 21.86949 | 21.95689 | 75.15976 | 19.83738 | 19.3488 | 75.15614 | -2.371929 | -2.455604
76.40532 | 34.13156 | 34.18543 | 76.40755 | 34.84782 | 34.90252 | 76.40298 | 32.46358 | 32.54754 | 76.40406 | 29.12491 | 29.4709 | 76.4028 | 27.50733 | 27.24694 | 76.39789 | 24.07726 | 24.07125 | 76.398 | 25.15723 | 25.10434 | 76.39514 | 24.42798 | 24.39395 | 76.40722 | 21.98909 | 22.07794 | 76.40482 | 19.95367 | 19.457 | 76.40639 | -1.625108 | -1.710176
77.65445 | 34.29611 | 34.35086 | 77.65421 | 35.0342 | 35.0898 | 77.6525 | 32.66302 | 32.74835 | 77.64788 | 29.30584 | 29.65746 | 77.6492 | 27.71433 | 27.44969 | 77.64849 | 24.1799 | 24.17379 | 77.64684 | 25.27735 | 25.22358 | 77.64858 | 24.56664 | 24.53205 | 77.65591 | 22.12127 | 22.21157 | 77.65935 | 20.08316 | 19.57834 | 77.65367 | -0.810013 | -0.8964689
78.9065 | 34.46607 | 34.5217 | 78.90948 | 35.22135 | 35.27784 | 78.90466 | 32.8958 | 32.98251 | 78.90286 | 29.47176 | 29.82907 | 78.90286 | 27.89587 | 27.62696 | 78.90241 | 24.27411 | 24.2679 | 78.90265 | 25.39647 | 25.34184 | 78.90054 | 24.70669 | 24.67154 | 78.91024 | 22.22155 | 22.31332 | 78.9102 | 20.19647 | 19.68352 | 78.90241 | -0.03667437 | -0.1245206
80.15632 | 34.63389 | 34.6904 | 80.15722 | 35.38987 | 35.44726 | 80.15483 | 33.077 | 33.16508 | 80.15638 | 29.62993 | 29.99291 | 80.1531 | 28.09145 | 27.81828 | 80.15375 | 24.3642 | 24.3579 | 80.1509 | 25.51065 | 25.45515 | 80.14995 | 24.83101 | 24.79531 | 80.15313 | 22.33188 | 22.4251 | 80.15826 | 20.31017 | 19.7891 | 80.15126 | 0.7389427 | 0.6497061
81.40869 | 34.79122 | 34.84861 | 81.40576 | 35.55869 | 35.61697 | 81.40814 | 33.26407 | 33.35354 | 81.40502 | 29.81633 | 30.18496 | 81.40706 | 28.28469 | 28.00724 | 81.40424 | 24.45161 | 24.4452 | 81.40132 | 25.62595 | 25.56959 | 81.40062 | 24.94962 | 24.91337 | 81.39969 | 22.4504 | 22.54507 | 81.40887 | 20.42407 | 19.89488 | 81.40398 | 1.556405 | 1.465774
82.64892 | 34.95802 | 35.01629 | 82.65001 | 35.72305 | 35.78223 | 82.65058 | 33.45858 | 33.54941 | 82.64728 | 29.97567 | 30.34993 | 82.64434 | 28.46302 | 28.18135 | 82.64695 | 24.53801 | 24.53151 | 82.64413 | 25.73936 | 25.68214 | 82.64394 | 25.07317 | 25.03636 | 82.64293 | 22.55752 | 22.65362 | 82.65198 | 20.53024 | 19.99296 | 82.64543 | 2.349479 | 2.257466
83.895 | 35.11193 | 35.17107 | 83.89488 | 35.88104 | 35.9411 | 83.8956 | 33.65055 | 33.74274 | 83.8941 | 30.13013 | 30.51003 | 83.89099 | 28.68378 | 28.39787 | 83.89184 | 24.62586 | 24.61925 | 83.89039 | 25.8276 | 25.76951 | 83.88958 | 25.2 | 25.16263 | 83.88602 | 22.6675 | 22.76505 | 83.89619 | 20.64773 | 20.10236 | 83.88766 | 3.124656 | 3.03126
85.14403 | 35.25313 | 35.31315 | 85.14598 | 36.04305 | 36.10401 | 85.14348 | 33.82867 | 33.92224 | 85.1444 | 30.29536 | 30.68093 | 85.14199 | 28.86287 | 28.5727 | 85.14027 | 24.70013 | 24.69343 | 85.14096 | 25.93032 | 25.87137 | 85.1369 | 25.31872 | 25.2808 | 85.13698 | 22.76994 | 22.86895 | 85.14639 | 20.74386 | 20.19037 | 85.13984 | 3.896443 | 3.801652
86.39036 | 35.41164 | 35.47254 | 86.39085 | 36.19909 | 36.26094 | 86.39351 | 34.01395 | 34.10889 | 86.39063 | 30.43702 | 30.82823 | 86.38786 | 29.05255 | 28.75812 | 86.38677 | 24.78437 | 24.77757 | 86.38403 | 26.03201 | 25.9722 | 86.38742 | 25.43732 | 25.39885 | 86.38578 | 22.88233 | 22.98279 | 86.39265 | 20.84445 | 20.28285 | 86.3869 | 4.606771 | 4.510592
87.63975 | 35.52753 | 35.58931 | 87.64183 | 36.35718 | 36.41993 | 87.64055 | 34.17947 | 34.27578 | 87.63626 | 30.57871 | 30.97556 | 87.63592 | 29.23998 | 28.94131 | 87.6359 | 24.8614 | 24.8545 | 87.63492 | 26.12476 | 26.06409 | 87.63589 | 25.55239 | 25.51336 | 87.63472 | 22.97789 | 23.0798 | 87.64422 | 20.93439 | 20.36466 | 87.63516 | 5.362926 | 5.265357
88.88653 | 35.69858 | 35.76125 | 88.88978 | 36.49767 | 36.56131 | 88.88811 | 34.367 | 34.46468 | 88.88802 | 30.70598 | 31.1085 | 88.88841 | 29.41507 | 29.11213 | 88.88346 | 24.93429 | 24.92729 | 88.88449 | 26.22261 | 26.16107 | 88.88012 | 25.66403 | 25.62444 | 88.87967 | 23.07845 | 23.18181 | 88.89172 | 21.02893 | 20.45109 | 88.88325 | 6.032458 | 5.933499
90.13279 | 35.85105 | 35.9146 | 90.13761 | 36.64915 | 36.71368 | 90.13068 | 34.53935 | 34.63839 | 90.13092 | 30.88313 | 31.29128 | 90.13056 | 29.57976 | 29.27259 | 90.12747 | 25.0015 | 24.99441 | 90.12505 | 26.31372 | 26.25132 | 90.12568 | 25.77418 | 25.73404 | 90.12493 | 23.17744 | 23.28224 | 90.13617 | 21.12263 | 20.53671 | 90.13025 | 6.659049 | 6.558702
91.37759 | 35.95995 | 36.02437 | 91.37699 | 36.78636 | 36.85178 | 91.379 | 34.71158 | 34.812 | 91.37649 | 31.01175 | 31.42553 | 91.37276 | 29.72702 | 29.41561 | 91.37356 | 25.07189 | 25.0647 | 91.37349 | 26.40064 | 26.33737 | 91.37243 | 25.88158 | 25.84088 | 91.37143 | 23.27304 | 23.3793 | 91.38265 | 21.21162 | 20.61759 | 91.37337 | 7.207742 | 7.106011
92.62533 | 36.09531 | 36.16061 | 92.62818 | 36.92111 | 36.98743 | 92.62708 | 34.86195 | 34.96374 | 92.62337 | 31.1532 | 31.57264 | 92.6236 | 29.86031 | 29.54463 | 92.62214 | 25.14468 | 25.13739 | 92.62059 | 26.49471 | 26.43058 | 92.61892 | 25.99292 | 25.95166 | 92.61808 | 23.36577 | 23.47348 | 92.62759 | 21.29083 | 20.68871 | 92.62144 | 7.71338 | 7.610259
93.87299 | 36.19518 | 36.26136 | 93.87496 | 37.04524 | 37.11245 | 93.87409 | 35.02575 | 35.12891 | 93.87144 | 31.29893 | 31.72401 | 93.87156 | 29.99629 | 29.67636 | 93.86866 | 25.20739 | 25.2 | 93.86781 | 26.57805 | 26.51306 | 93.8669 | 26.10613 | 26.06432 | 93.86781 | 23.46356 | 23.57272 | 93.87518 | 21.37713 | 20.7669 | 93.87097 | 8.251215 | 8.146703
95.12239 | 36.32907 | 36.39613 | 95.12104 | 37.18064 | 37.24874 | 95.1188 | 35.18355 | 35.28807 | 95.11713 | 31.43989 | 31.87062 | 95.11474 | 30.16322 | 29.83905 | 95.11319 | 25.26982 | 25.26233 | 95.11651 | 26.65598 | 26.59012 | 95.11497 | 26.21004 | 26.16767 | 95.11515 | 23.57173 | 23.68234 | 95.12467 | 21.46541 | 20.84705 | 95.11843 | 8.853074 | 8.747173
96.37179 | 36.46145 | 36.5294 | 96.37031 | 37.2982 | 37.3672 | 96.36653 | 35.35033 | 35.45623 | 96.36327 | 31.56947 | 32.00584 | 96.36557 | 30.30073 | 29.9723 | 96.36515 | 25.33285 | 25.32526 | 96.36636 | 26.74617 | 26.67945 | 96.36524 | 26.31467 | 26.27175 | 96.36374 | 23.65439 | 23.76645 | 96.37107 | 21.55435 | 20.92789 | 96.36521 | 9.375393 | 9.268104
97.61853 | 36.57611 | 36.64493 | 97.62141 | 37.4114 | 37.48129 | 97.62072 | 35.49982 | 35.6071 | 97.61748 | 31.70995 | 32.152 | 97.6147 | 30.42035 | 30.08766 | 97.61358 | 25.40086 | 25.39318 | 97.61358 | 26.82365 | 26.75606 | 97.60967 | 26.41528 | 26.3718 | 97.6125 | 23.7431 | 23.85662 | 97.61976 | 21.62832 | 20.99374 | 97.61533 | 9.879291 | 9.77061
98.85657 | 36.66944 | 36.73913 | 98.86141 | 37.54113 | 37.61191 | 98.859 | 35.65502 | 35.76366 | 98.85598 | 31.82376 | 32.27142 | 98.8549 | 30.54627 | 30.20936 | 98.85254 | 25.45821 | 25.45043 | 98.85308 | 26.88894 | 26.82049 | 98.85412 | 26.51602 | 26.47199 | 98.85017 | 23.82803 | 23.94299 | 98.86262 | 21.70879 | 21.06614 | 98.85713 | 10.39749 | 10.28742
100.1028 | 36.78751 | 36.85808 | 100.1039 | 37.67367 | 37.74534 | 100.1059 | 35.81516 | 35.92517 | 100.103 | 31.95282 | 32.40612 | 100.1016 | 30.66418 | 30.32302 | 100.0987 | 25.51113 | 25.50326 | 100.1004 | 26.96472 | 26.89541 | 100.1002 | 26.61265 | 26.56807 | 100.0963 | 23.91301 | 24.02941 | 100.1088 | 21.77775 | 21.12699 | 100.0999 | 10.92954 | 10.8181
101.3628 | 36.88111 | 36.95257 | 101.365 | 37.78569 | 37.85826 | 101.3614 | 35.94955 | 36.06094 | 101.3603 | 32.08331 | 32.54231 | 101.3599 | 30.78158 | 30.43613 | 101.3511 | 25.57177 | 25.5638 | 101.3559 | 27.04531 | 26.97513 | 101.3542 | 26.70876 | 26.66362 | 101.3476 | 24.00434 | 24.1222 | 101.3678 | 21.86056 | 21.20162 | 101.3594 | 11.41409 | 11.30124
102.6106 | 36.9848 | 37.05714 | 102.6088 | 37.903 | 37.97646 | 102.6071 | 36.0828 | 36.19556 | 102.6049 | 32.20831 | 32.67294 | 102.6031 | 30.88522 | 30.53553 | 102.6037 | 25.62932 | 25.62125 | 102.6018 | 27.1203 | 27.04926 | 102.6009 | 26.80847 | 26.76277 | 102.5987 | 24.08803 | 24.20735 | 102.6101 | 21.93755 | 21.27053 | 102.6054 | 11.86865 | 11.75442
103.8586 | 37.0814 | 37.15462 | 103.8606 | 38.01216 | 38.08652 | 103.8581 | 36.22215 | 36.33628 | 103.8569 | 32.33011 | 32.80041 | 103.8575 | 30.99182 | 30.63786 | 103.8528 | 25.68493 | 25.67676 | 103.8548 | 27.19051 | 27.1186 | 103.8536 | 26.89395 | 26.84769 | 103.8521 | 24.17594 | 24.29671 | 103.8597 | 22.00149 | 21.32635 | 103.8575 | 12.34598 | 12.23035
105.1104 | 37.18269 | 37.25679 | 105.1077 | 38.12367 | 38.19892 | 105.1056 | 36.36618 | 36.48169 | 105.1088 | 32.46545 | 32.94143 | 105.1079 | 31.1078 | 30.74958 | 105.1046 | 25.73898 | 25.73071 | 105.1063 | 27.25802 | 27.18525 | 105.1056 | 26.9869 | 26.94008 | 105.1007 | 24.26447 | 24.38669 | 105.1112 | 22.07405 | 21.39078 | 105.1072 | 12.75887 | 12.64184
106.355 | 37.27027 | 37.34525 | 106.3517 | 38.20245 | 38.2786 | 106.3536 | 36.50271 | 36.61958 | 106.3504 | 32.57255 | 33.05414 | 106.3487 | 31.23578 | 30.87333 | 106.3491 | 25.78593 | 25.77756 | 106.3485 | 27.33048 | 27.25684 | 106.349 | 27.07562 | 27.02825 | 106.3466 | 24.33954 | 24.46322 | 106.3568 | 22.14285 | 21.45148 | 106.3514 | 13.15966 | 13.04125
107.6009 | 37.36273 | 37.43859 | 107.6011 | 38.31633 | 38.39336 | 107.5996 | 36.62407 | 36.74232 | 107.5956 | 32.68944 | 33.17667 | 107.5975 | 31.33916 | 30.97246 | 107.5935 | 25.83227 | 25.8238 | 107.5933 | 27.38764 | 27.31314 | 107.5971 | 27.16234 | 27.11441 | 107.5941 | 24.41221 | 24.53733 | 107.6037 | 22.20548 | 21.506 | 107.6002 | 13.52057 | 13.40077
108.8447 | 37.46765 | 37.54439 | 108.847 | 38.42742 | 38.50535 | 108.845 | 36.75351 | 36.87312 | 108.8437 | 32.80038 | 33.29327 | 108.8414 | 31.43564 | 31.06469 | 108.8399 | 25.8749 | 25.86634 | 108.8405 | 27.45294 | 27.37758 | 108.8406 | 27.23817 | 27.18969 | 108.8371 | 24.50329 | 24.62986 | 108.8481 | 22.27008 | 21.56252 | 108.8472 | 13.87428 | 13.75309
110.0994 | 37.54451 | 37.62213 | 110.1014 | 38.51789 | 38.59672 | 110.0987 | 36.90758 | 37.02857 | 110.0965 | 32.91596 | 33.41452 | 110.093 | 31.53622 | 31.161 | 110.0943 | 25.92414 | 25.91548 | 110.0926 | 27.5141 | 27.43788 | 110.0876 | 27.33074 | 27.2817 | 110.0903 | 24.57788 | 24.70591 | 110.0904 | 22.34289 | 21.62725 | 110.0976 | 14.23201 | 14.10943
111.3499 | 37.63278 | 37.71128 | 111.3506 | 38.61025 | 38.68998 | 111.3497 | 37.03102 | 37.15338 | 111.3487 | 33.0334 | 33.53763 | 111.3467 | 31.64227 | 31.26279 | 111.3481 | 25.97201 | 25.96324 | 111.3445 | 27.57618 | 27.49909 | 111.346 | 27.42687 | 27.37727 | 111.3408 | 24.65284 | 24.78232 | 111.3418 | 22.41619 | 21.69241 | 111.3525 | 14.58046 | 14.45648
112.6009 | 37.73798 | 37.81737 | 112.6007 | 38.69865 | 38.77927 | 112.6 | 37.15116 | 37.2749 | 112.5973 | 33.13711 | 33.64699 | 112.5947 | 31.72798 | 31.34424 | 112.5928 | 26.02114 | 26.01228 | 112.5947 | 27.63024 | 27.55229 | 112.5942 | 27.50617 | 27.45602 | 112.5914 | 24.73855 | 24.86949 | 112.5917 | 22.47655 | 21.74465 | 112.5973 | 14.9339 | 14.80854
113.8483 | 37.81764 | 37.8979 | 113.8476 | 38.79115 | 38.87265 | 113.8463 | 37.25731 | 37.38242 | 113.8416 | 33.24695 | 33.76247 | 113.8415 | 31.81805 | 31.43007 | 113.838 | 26.05794 | 26.04898 | 113.8399 | 27.68991 | 27.61109 | 113.8385 | 27.58297 | 27.53226 | 113.8372 | 24.81642 | 24.94881 | 113.8369 | 22.53929 | 21.7993 | 113.8433 | 15.24596 | 15.11921
115.089 | 37.88102 | 37.96216 | 115.0877 | 38.87656 | 38.95896 | 115.09 | 37.38382 | 37.51029 | 115.0848 | 33.36109 | 33.88224 | 115.0826 | 31.90645 | 31.51424 | 115.0806 | 26.10413 | 26.09508 | 115.0828 | 27.73908 | 27.6594 | 115.0814 | 27.66032 | 27.60906 | 115.0801 | 24.89079 | 25.02462 | 115.0786 | 22.61066 | 21.86259 | 115.084 | 15.54619 | 15.41806
116.3367 | 37.96105 | 38.04307 | 116.3373 | 38.94389 | 39.02718 | 116.338 | 37.49607 | 37.62392 | 116.3332 | 33.47876 | 34.00557 | 116.334 | 31.98949 | 31.59301 | 116.3326 | 26.13756 | 26.1284 | 116.332 | 27.80066 | 27.72011 | 116.3323 | 27.74268 | 27.69087 | 116.33 | 24.96488 | 25.10017 | 116.3305 | 22.67046 | 21.91425 | 116.3359 | 15.82758 | 15.69806
117.5857 | 38.03742 | 38.12032 | 117.5866 | 39.02227 | 39.10646 | 117.5867 | 37.61769 | 37.74691 | 117.5838 | 33.5892 | 34.12167 | 117.5818 | 32.07665 | 31.67592 | 117.5819 | 26.1795 | 26.17025 | 117.5801 | 27.85709 | 27.77568 | 117.58 | 27.82155 | 27.76918 | 117.58 | 25.04177 | 25.17851 | 117.5772 | 22.72697 | 21.96266 | 117.5857 | 16.08831 | 15.95739
118.8379 | 38.1164 | 38.20018 | 118.8337 | 39.11465 | 39.19973 | 118.8382 | 37.73958 | 37.87018 | 118.8331 | 33.6836 | 34.22172 | 118.8313 | 32.16556 | 31.76057 | 118.8307 | 26.21313 | 26.20378 | 118.8309 | 27.89751 | 27.81523 | 118.8318 | 27.89593 | 27.843 | 118.827 | 25.11461 | 25.2528 | 118.8269 | 22.78507 | 22.01263 | 118.8342 | 16.34189 | 16.20959
120.0864 | 38.201 | 38.28566 | 120.0844 | 39.20507 | 39.29105 | 120.085 | 37.82789 | 37.95986 | 120.0831 | 33.79611 | 34.33989 | 120.0809 | 32.24369 | 31.83444 | 120.0791 | 26.24521 | 26.23576 | 120.0787 | 27.95931 | 27.87617 | 120.0821 | 27.96621 | 27.91272 | 120.0793 | 25.17887 | 25.31852 | 120.0749 | 22.85228 | 22.07173 | 120.0854 | 16.58571 | 16.45202
121.3303 | 38.26107 | 38.34661 | 121.3313 | 39.27344 | 39.3603 | 121.3297 | 37.9614 | 38.09473 | 121.3266 | 33.87885 | 34.42827 | 121.3275 | 32.32236 | 31.90886 | 121.3252 | 26.28715 | 26.27761 | 121.3257 | 28.01146 | 27.92746 | 121.3241 | 28.04761 | 27.99357 | 121.3225 | 25.25866 | 25.39975 | 121.3214 | 22.90545 | 22.1168 | 121.3298 | 16.83475 | 16.69967
122.5751 | 38.31205 | 38.39847 | 122.5754 | 39.34744 | 39.43519 | 122.5736 | 38.06156 | 38.19626 | 122.5705 | 33.97858 | 34.53363 | 122.566 | 32.41247 | 31.99475 | 122.5689 | 26.32655 | 26.31691 | 122.5714 | 28.06664 | 27.98177 | 122.5659 | 28.11898 | 28.06438 | 122.5677 | 25.32781 | 25.47035 | 122.5657 | 22.95928 | 22.16254 | 122.5733 | 17.08052 | 16.94405
123.8233 | 38.41285 | 38.50015 | 123.8218 | 39.44147 | 39.53012 | 123.8207 | 38.17762 | 38.31369 | 123.8206 | 34.08458 | 34.64529 | 123.8158 | 32.47662 | 32.05464 | 123.8162 | 26.35494 | 26.3452 | 123.8174 | 28.1059 | 28.02017 | 123.8171 | 28.18416 | 28.12901 | 123.8121 | 25.39292 | 25.5369 | 123.8129 | 23.01505 | 22.2102 | 123.8228 | 17.29172 | 17.15386
125.0682 | 38.4694 | 38.55757 | 125.0701 | 39.51725 | 39.6068 | 125.0691 | 38.28682 | 38.42426 | 125.0664 | 34.1792 | 34.74555 | 125.0634 | 32.55405 | 32.12782 | 125.065 | 26.38588 | 26.37603 | 125.0632 | 28.15251 | 28.06592 | 125.064 | 28.26151 | 28.2058 | 125.0607 | 25.45941 | 25.60485 | 125.0596 | 23.07818 | 22.26523 | 125.0672 | 17.49384 | 17.3546
126.3095 | 38.53213 | 38.62117 | 126.311 | 39.5772 | 39.66763 | 126.3093 | 38.38438 | 38.52319 | 126.3064 | 34.28016 | 34.85213 | 126.3065 | 32.63302 | 32.20255 | 126.3043 | 26.4294 | 26.41946 | 126.3042 | 28.19423 | 28.10678 | 126.3039 | 28.32635 | 28.27009 | 126.2994 | 25.53033 | 25.67721 | 126.2997 | 23.13758 | 22.31657 | 126.3086 | 17.69871 | 17.55809
127.5573 | 38.59733 | 38.68725 | 127.5602 | 39.66056 | 39.75189 | 127.5589 | 38.47958 | 38.61976 | 127.5546 | 34.36933 | 34.94695 | 127.5549 | 32.68953 | 32.2548 | 127.5523 | 26.46417 | 26.45414 | 127.5516 | 28.2457 | 28.15739 | 127.5521 | 28.39918 | 28.34236 | 127.5483 | 25.59897 | 25.74729 | 127.5464 | 23.19451 | 22.36539 | 127.5583 | 17.89179 | 17.74978
128.8082 | 38.65896 | 38.74977 | 128.8086 | 39.71731 | 39.80953 | 128.8107 | 38.56829 | 38.70985 | 128.8055 | 34.47524 | 35.05852 | 128.8078 | 32.76289 | 32.32389 | 128.8035 | 26.49078 | 26.48064 | 128.8044 | 28.2909 | 28.20172 | 128.801 | 28.4539 | 28.39653 | 128.8007 | 25.66931 | 25.8191 | 128.801 | 23.25146 | 22.41419 | 128.8102 | 18.08519 | 17.94178
130.0549 | 38.7122 | 38.80389 | 130.0564 | 39.77604 | 39.86915 | 130.0554 | 38.67264 | 38.81556 | 130.0531 | 34.58405 | 35.17299 | 130.0524 | 32.82084 | 32.3776 | 130.0497 | 26.51835 | 26.50811 | 130.0483 | 28.32047 | 28.23042 | 130.051 | 28.53389 | 28.47596 | 130.0464 | 25.72725 | 25.87849 | 130.0492 | 23.29792 | 22.45254 | 130.054 | 18.27676 | 18.13196
131.3009 | 38.76964 | 38.8622 | 131.2984 | 39.84633 | 39.94033 | 131.299 | 38.7638 | 38.90809 | 131.2998 | 34.65911 | 35.25369 | 131.2973 | 32.88605 | 32.43857 | 131.2967 | 26.55469 | 26.54436 | 131.2955 | 28.377 | 28.2861 | 131.2948 | 28.60416 | 28.54568 | 131.2913 | 25.79832 | 25.951 | 131.2933 | 23.34909 | 22.49562 | 131.3018 | 18.43998 | 18.29379
132.5522 | 38.82409 | 38.91754 | 132.5526 | 39.91482 | 40.00972 | 132.5499 | 38.85975 | 39.00541 | 132.5496 | 34.74698 | 35.34722 | 132.5476 | 32.96716 | 32.51542 | 132.5473 | 26.58507 | 26.57464 | 132.5453 | 28.41367 | 28.3219 | 132.5439 | 28.66879 | 28.60976 | 132.5477 | 25.86672 | 26.02086 | 132.5396 | 23.399 | 22.53742 | 132.5518 | 18.6082 | 18.46062
133.7964 | 38.87458 | 38.96891 | 133.7964 | 39.98027 | 40.07606 | 133.7961 | 38.96816 | 39.1152 | 133.7975 | 34.8226 | 35.42849 | 133.7954 | 33.0444 | 32.58841 | 133.7916 | 26.61101 | 26.60048 | 133.7923 | 28.45568 | 28.36305 | 133.7918 | 28.72269 | 28.6631 | 133.7906 | 25.93568 | 26.09127 | 133.79 | 23.45072 | 22.58102 | 133.7965 | 18.77029 | 18.62133
135.0484 | 38.94382 | 39.03903 | 135.0385 | 40.05922 | 40.1559 | 135.0473 | 39.04544 | 39.19384 | 135.0463 | 34.92575 | 35.53729 | 135.0436 | 33.08591 | 32.62566 | 135.0432 | 26.63641 | 26.62579 | 135.0412 | 28.49289 | 28.39939 | 135.0405 | 28.78238 | 28.72223 | 135.0417 | 26.00215 | 26.15919 | 135.0404 | 23.50361 | 22.62578 | 135.0496 | 18.92864 | 18.77828
136.3003 | 39.00687 | 39.10296 | 136.2877 | 40.10671 | 40.20428 | 136.2961 | 39.1468 | 39.29658 | 136.2993 | 35.03075 | 35.64796 | 136.2959 | 33.14853 | 32.68401 | 136.2962 | 26.66516 | 26.65443 | 136.2941 | 28.53327 | 28.43891 | 136.2966 | 28.84014 | 28.77943 | 136.2943 | 26.06399 | 26.22249 | 136.2902 | 23.54837 | 22.66242 | 136.3027 | 19.07111 | 18.91936
137.5441 | 39.04804 | 39.145 | 137.5327 | 40.15789 | 40.25636 | 137.5416 | 39.23164 | 39.38279 | 137.5408 | 35.11249 | 35.73533 | 137.5397 | 33.22395 | 32.75519 | 137.5385 | 26.69906 | 26.68823 | 137.5384 | 28.56712 | 28.47189 | 137.5377 | 28.89592 | 28.83465 | 137.5373 | 26.1241 | 26.28405 | 137.5361 | 23.60728 | 22.71323 | 137.5432 | 19.20376 | 19.05062
138.7888 | 39.08825 | 39.1861 | 138.7771 | 40.23169 | 40.33105 | 138.7858 | 39.30513 | 39.45764 | 138.7821 | 35.20856 | 35.83702 | 138.7876 | 33.26967 | 32.79666 | 138.7825 | 26.72674 | 26.71582 | 138.7852 | 28.60808 | 28.51199 | 138.7795 | 28.96468 | 28.90286 | 138.7793 | 26.18026 | 26.34165 | 138.7791 | 23.66346 | 22.76133 | 138.7862 | 19.34119 | 19.18667
140.0339 | 39.1594 | 39.25812 | 140.0229 | 40.28735 | 40.38759 | 140.029 | 39.4044 | 39.55828 | 140.0305 | 35.2886 | 35.92271 | 140.0303 | 33.33244 | 32.85519 | 140.0254 | 26.74993 | 26.73891 | 140.0268 | 28.64 | 28.54305 | 140.0263 | 29.02176 | 28.95939 | 140.026 | 26.23884 | 26.40168 | 140.0216 | 23.7043 | 22.79409 | 140.0324 | 19.47674 | 19.32083
141.2806 | 39.19687 | 39.29647 | 141.2711 | 40.32467 | 40.42581 | 141.2795 | 39.47858 | 39.63384 | 141.28 | 35.37504 | 36.01481 | 141.2797 | 33.40129 | 32.91979 | 141.2747 | 26.78135 | 26.77023 | 141.2758 | 28.68291 | 28.58509 | 141.2759 | 29.08083 | 29.0179 | 141.2735 | 26.30783 | 26.47212 | 141.2733 | 23.75198 | 22.83363 | 141.2829 | 19.59468 | 19.43738
142.5327 | 39.22838 | 39.32887 | 142.527 | 40.38813 | 40.49017 | 142.5361 | 39.55727 | 39.71391 | 142.5377 | 35.45576 | 36.10123 | 142.5319 | 33.47253 | 32.98676 | 142.5307 | 26.80439 | 26.79317 | 142.5347 | 28.71971 | 28.62102 | 142.53 | 29.13615 | 29.07266 | 142.5292 | 26.36725 | 26.533 | 142.5283 | 23.79715 | 22.87065 | 142.5359 | 19.7132 | 19.55451
143.7884 | 39.29844 | 39.39981 | 143.7725 | 40.44673 | 40.54966 | 143.7852 | 39.63416 | 39.79217 | 143.7858 | 35.53436 | 36.18548 | 143.7783 | 33.52515 | 33.03513 | 143.7818 | 26.83201 | 26.82069 | 143.7798 | 28.75173 | 28.65218 | 143.7788 | 29.19462 | 29.13058 | 143.778 | 26.41948 | 26.58669 | 143.7778 | 23.84989 | 22.91526 | 143.7862 | 19.82131 | 19.66122
145.0346 | 39.3422 | 39.44445 | 145.0253 | 40.49604 | 40.59987 | 145.0343 | 39.70773 | 39.86711 | 145.0326 | 35.59775 | 36.25451 | 145.0315 | 33.582 | 33.08771 | 145.0316 | 26.85016 | 26.83875 | 145.0295 | 28.78492 | 28.68451 | 145.0286 | 29.25343 | 29.18883 | 145.0248 | 26.48236 | 26.65101 | 145.0232 | 23.90297 | 22.96025 | 145.0351 | 19.94247 | 19.781
146.2736 | 39.37973 | 39.48285 | 146.2623 | 40.53087 | 40.63559 | 146.2741 | 39.79925 | 39.96 | 146.2734 | 35.68065 | 36.34304 | 146.271 | 33.63393 | 33.13541 | 146.2699 | 26.87644 | 26.86493 | 146.2693 | 28.81024 | 28.70897 | 146.2722 | 29.30761 | 29.24245 | 146.2666 | 26.54896 | 26.71905 | 146.2678 | 23.94691 | 22.9961 | 146.2763 | 20.0614 | 19.89854
147.5212 | 39.42338 | 39.52738 | 147.5096 | 40.60945 | 40.71506 | 147.5219 | 39.87393 | 40.03604 | 147.5205 | 35.77922 | 36.44725 | 147.5182 | 33.68755 | 33.18478 | 147.5166 | 26.90325 | 26.89164 | 147.516 | 28.84932 | 28.74718 | 147.5149 | 29.35481 | 29.28911 | 147.5143 | 26.60327 | 26.77482 | 147.5138 | 24.00064 | 23.04173 | 147.5206 | 20.1571 | 19.99286
148.773 | 39.46445 | 39.56934 | 148.7602 | 40.6516 | 40.7581 | 148.7676 | 39.94187 | 40.10536 | 148.7709 | 35.85964 | 36.53333 | 148.7652 | 33.73109 | 33.22408 | 148.7652 | 26.91786 | 26.90616 | 148.7667 | 28.88248 | 28.77948 | 148.7651 | 29.40667 | 29.3404 | 148.7668 | 26.6633 | 26.83631 | 148.7621 | 24.05543 | 23.0884 | 148.7738 | 20.24643 | 20.0808
150.0169 | 39.5086 | 39.61436 | 150.0043 | 40.69071 | 40.7981 | 150.0162 | 40.00673 | 40.17159 | 150.0159 | 35.92298 | 36.60231 | 150.0149 | 33.79502 | 33.28374 | 150.0122 | 26.94195 | 26.93015 | 150.01 | 28.91497 | 28.81111 | 150.0115 | 29.45519 | 29.38837 | 150.0115 | 26.722 | 26.89645 | 150.0065 | 24.09484 | 23.11973 | 150.02 | 20.33685 | 20.16982
151.2649 | 39.56195 | 39.66859 | 151.2529 | 40.73849 | 40.84678 | 151.2547 | 40.08951 | 40.25573 | 151.2598 | 36.00405 | 36.68902 | 151.2679 | 33.84149 | 33.32595 | 151.2626 | 26.95589 | 26.94398 | 151.2639 | 28.9386 | 28.83387 | 151.2614 | 29.50738 | 29.44 | 151.2591 | 26.76884 | 26.94475 | 151.2565 | 24.1484 | 23.16516 | 151.2692 | 20.42542 | 20.257
152.5115 | 39.59991 | 39.70743 | 152.5005 | 40.78195 | 40.89113 | 152.5001 | 40.1766 | 40.34419 | 152.5138 | 36.08745 | 36.7781 | 152.5114 | 33.90256 | 33.38278 | 152.5101 | 26.98325 | 26.97125 | 152.5069 | 28.96963 | 28.86404 | 152.5079 | 29.54739 | 29.47945 | 152.5037 | 26.83029 | 27.00764 | 152.5021 | 24.18123 | 23.18989 | 152.5168 | 20.50556 | 20.33576
153.7629 | 39.60691 | 39.71531 | 153.7499 | 40.81565 | 40.92573 | 153.7508 | 40.23604 | 40.405 | 153.7608 | 36.16791 | 36.8642 | 153.7572 | 33.95535 | 33.43132 | 153.7569 | 26.99857 | 26.98647 | 153.7574 | 28.99041 | 28.88396 | 153.7554 | 29.60357 | 29.53508 | 153.756 | 26.88807 | 27.06688 | 153.7545 | 24.2359 | 23.23642 | 153.7641 | 20.59543 | 20.42424
155.0089 | 39.63838 | 39.74766 | 154.999 | 40.8656 | 40.97657 | 154.9985 | 40.31685 | 40.48719 | 155.0084 | 36.238 | 36.93994 | 155.0052 | 33.99924 | 33.47096 | 155.0088 | 27.01982 | 27.00762 | 155.0063 | 29.01726 | 28.90994 | 155.0056 | 29.6533 | 29.58426 | 155.0015 | 26.94209 | 27.12234 | 155.0018 | 24.27887 | 23.27129 | 155.0124 | 20.67491 | 20.50233
156.2619 | 39.68618 | 39.79635 | 156.2467 | 40.9006 | 41.01246 | 156.2492 | 40.36729 | 40.539 | 156.2586 | 36.31124 | 37.01884 | 156.2583 | 34.05855 | 33.52599 | 156.2529 | 27.04431 | 27.03201 | 156.2559 | 29.04378 | 28.93559 | 156.2523 | 29.69297 | 29.62337 | 156.2531 | 26.99098 | 27.17269 | 156.2502 | 24.3216 | 23.3059 | 156.2613 | 20.76116 | 20.58719
157.5094 | 39.74764 | 39.85868 | 157.4942 | 40.95633 | 41.06908 | 157.4972 | 40.43404 | 40.60712 | 157.5073 | 36.39604 | 37.10929 | 157.5044 | 34.109 | 33.5722 | 157.5023 | 27.06271 | 27.05032 | 157.5021 | 29.07381 | 28.96476 | 157.5036 | 29.74088 | 29.67072 | 157.5037 | 27.04366 | 27.22682 | 157.4975 | 24.36162 | 23.33781 | 157.5118 | 20.82636 | 20.651
158.7626 | 39.78507 | 39.897 | 158.7453 | 40.99829 | 41.11194 | 158.7465 | 40.49902 | 40.67347 | 158.7563 | 36.47667 | 37.19558 | 158.7538 | 34.13102 | 33.58996 | 158.7528 | 27.07916 | 27.06667 | 158.7526 | 29.10973 | 28.99981 | 158.752 | 29.79119 | 29.72048 | 158.7512 | 27.10125 | 27.28586 | 158.7491 | 24.41211 | 23.38016 | 158.7615 | 20.90019 | 20.72343
160.0082 | 39.82682 | 39.93962 | 159.9977 | 41.03033 | 41.14488 | 159.9938 | 40.57027 | 40.7461 | 160.0056 | 36.56055 | 37.28511 | 160.0038 | 34.18409 | 33.63877 | 160.003 | 27.09279 | 27.0802 | 159.9999 | 29.12505 | 29.01427 | 159.9989 | 29.83911 | 29.76784 | 159.9998 | 27.15558 | 27.34165 | 159.9961 | 24.45683 | 23.41678 | 160.0071 | 20.96071 | 20.78256
161.2533 | 39.85635 | 39.97003 | 161.2429 | 41.06842 | 41.18386 | 161.2414 | 40.62531 | 40.8025 | 161.2535 | 36.61415 | 37.34437 | 161.2492 | 34.24424 | 33.69467 | 161.2495 | 27.12104 | 27.10835 | 161.2478 | 29.15507 | 29.04342 | 161.2475 | 29.8854 | 29.81358 | 161.2483 | 27.20372 | 27.39124 | 161.2456 | 24.50526 | 23.45708 | 161.2572 | 21.04205 | 20.86251
162.4983 | 39.8778 | 39.99236 | 162.4842 | 41.11147 | 41.2278 | 162.489 | 40.67658 | 40.85515 | 162.4968 | 36.68391 | 37.41976 | 162.4952 | 34.29045 | 33.73665 | 162.4917 | 27.12652 | 27.11374 | 162.4898 | 29.1858 | 29.0733 | 162.4934 | 29.92978 | 29.8574 | 162.4901 | 27.2658 | 27.45477 | 162.4888 | 24.54536 | 23.4891 | 162.4993 | 21.11045 | 20.92953
163.7464 | 39.919 | 40.03444 | 163.7368 | 41.14502 | 41.26224 | 163.7345 | 40.76067 | 40.94061 | 163.7437 | 36.75215 | 37.49364 | 163.7454 | 34.33562 | 33.77755 | 163.74 | 27.14316 | 27.13028 | 163.7431 | 29.2046 | 29.09123 | 163.7403 | 29.97549 | 29.90256 | 163.7402 | 27.3273 | 27.51772 | 163.7386 | 24.58916 | 23.52478 | 163.7463 | 21.1702 | 20.98789
164.9935 | 39.94042 | 40.05674 | 164.9846 | 41.19609 | 41.31421 | 164.9825 | 40.80867 | 40.98998 | 164.9947 | 36.81949 | 37.56665 | 164.9923 | 34.3938 | 33.83148 | 164.989 | 27.17742 | 27.16443 | 164.9885 | 29.22559 | 29.11136 | 164.9893 | 30.01435 | 29.94086 | 164.9878 | 27.37243 | 27.5643 | 164.9841 | 24.6275 | 23.55502 | 164.994 | 21.22738 | 21.04368
166.2423 | 39.95036 | 40.06756 | 166.2295 | 41.23149 | 41.3505 | 166.226 | 40.87429 | 41.05696 | 166.2397 | 36.88993 | 37.64273 | 166.2396 | 34.44104 | 33.87447 | 166.234 | 27.18786 | 27.17478 | 166.2373 | 29.24992 | 29.13482 | 166.237 | 30.04498 | 29.97094 | 166.2338 | 27.41775 | 27.61107 | 166.2306 | 24.66593 | 23.58535 | 166.2442 | 21.2809 | 21.09581
167.4877 | 40.01016 | 40.12824 | 167.4817 | 41.27191 | 41.39182 | 167.4809 | 40.92302 | 41.10707 | 167.4939 | 36.96391 | 37.72239 | 167.4927 | 34.5086 | 33.93776 | 167.4876 | 27.20557 | 27.19239 | 167.4903 | 29.27447 | 29.1585 | 167.4865 | 30.08407 | 30.00947 | 167.4858 | 27.47236 | 27.66713 | 167.4858 | 24.69757 | 23.60883 | 167.4961 | 21.35045 | 21.16396
168.7296 | 40.05662 | 40.17557 | 168.7278 | 41.27942 | 41.40022 | 168.7297 | 40.98389 | 41.16931 | 168.7394 | 37.03931 | 37.80343 | 168.7374 | 34.525 | 33.94992 | 168.7366 | 27.22545 | 27.21217 | 168.7352 | 29.29972 | 29.18289 | 168.7353 | 30.12713 | 30.05197 | 168.7369 | 27.52922 | 27.72545 | 168.7327 | 24.74554 | 23.6487 | 168.7425 | 21.40084 | 21.21297
169.9717 | 40.09064 | 40.21047 | 169.9727 | 41.31469 | 41.43638 | 169.9734 | 41.04985 | 41.23664 | 169.984 | 37.10793 | 37.87768 | 169.9814 | 34.56544 | 33.98611 | 169.9802 | 27.22821 | 27.21483 | 169.9791 | 29.33078 | 29.21309 | 169.9794 | 30.16897 | 30.09325 | 169.9788 | 27.5709 | 27.76857 | 169.9725 | 24.79676 | 23.69185 | 169.985 | 21.45308 | 21.26383
171.2207 | 40.11855 | 40.23926 | 171.2203 | 41.35349 | 41.47608 | 171.2194 | 41.10629 | 41.29445 | 171.2325 | 37.16787 | 37.94328 | 171.2294 | 34.61633 | 34.03275 | 171.2269 | 27.24438 | 27.2309 | 171.2265 | 29.34769 | 29.22914 | 171.2246 | 30.21293 | 30.13666 | 171.2228 | 27.61718 | 27.8163 | 171.2233 | 24.83041 | 23.71738 | 171.2344 | 21.50227 | 21.31162
172.4656 | 40.14249 | 40.26408 | 172.4639 | 41.37978 | 41.50326 | 172.4669 | 41.14184 | 41.33137 | 172.4747 | 37.21853 | 37.99956 | 172.4761 | 34.66896 | 34.08114 | 172.4723 | 27.26543 | 27.25186 | 172.4737 | 29.37528 | 29.25586 | 172.4716 | 30.24839 | 30.17157 | 172.4684 | 27.67171 | 27.87228 | 172.4705 | 24.8743 | 23.75315 | 172.4788 | 21.54649 | 21.35446
173.7205 | 40.17375 | 40.29622 | 173.7203 | 41.43945 | 41.56383 | 173.7165 | 41.20602 | 41.39692 | 173.7271 | 37.30484 | 38.09154 | 173.7241 | 34.7074 | 34.11532 | 173.7257 | 27.2853 | 27.27163 | 173.7239 | 29.38401 | 29.26373 | 173.7231 | 30.28838 | 30.211 | 173.7262 | 27.72122 | 27.92325 | 173.723 | 24.90981 | 23.78052 | 173.7335 | 21.59668 | 21.40325
174.9711 | 40.1862 | 40.30955 | 174.9662 | 41.47053 | 41.59579 | 174.9718 | 41.27676 | 41.46905 | 174.979 | 37.38596 | 38.17834 | 174.9762 | 34.75095 | 34.1546 | 174.9764 | 27.3034 | 27.28963 | 174.9739 | 29.4069 | 29.28575 | 174.9762 | 30.32016 | 30.24222 | 174.9746 | 27.77161 | 27.97509 | 174.9724 | 24.9485 | 23.81109 | 174.9833 | 21.64664 | 21.45182
176.2168 | 40.2084 | 40.33263 | 176.2138 | 41.48515 | 41.6113 | 176.218 | 41.30965 | 41.50331 | 176.2271 | 37.44595 | 38.24397 | 176.2276 | 34.79225 | 34.19164 | 176.2197 | 27.31524 | 27.30137 | 176.2181 | 29.43157 | 29.30956 | 176.2235 | 30.34882 | 30.27033 | 176.2217 | 27.81643 | 28.02137 | 176.2203 | 24.98572 | 23.84021 | 176.2326 | 21.69083 | 21.49462
177.4602 | 40.24731 | 40.37242 | 177.4577 | 41.51658 | 41.64363 | 177.4597 | 41.37 | 41.56502 | 177.4723 | 37.49622 | 38.29988 | 177.4677 | 34.82591 | 34.22107 | 177.4645 | 27.32408 | 27.31012 | 177.4638 | 29.44926 | 29.32639 | 177.4642 | 30.3905 | 30.31145 | 177.46 | 27.87004 | 28.07641 | 177.4625 | 25.02415 | 23.87056 | 177.4718 | 21.73643 | 21.53884
178.7003 | 40.27913 | 40.40511 | 178.7009 | 41.55222 | 41.68016 | 178.6969 | 41.43004 | 41.62641 | 178.7137 | 37.57247 | 38.38176 | 178.711 | 34.8716 | 34.26253 | 178.7049 | 27.34118 | 27.32712 | 178.7044 | 29.4666 | 29.34287 | 178.7051 | 30.43597 | 30.35637 | 178.7044 | 27.90529 | 28.11311 | 178.7022 | 25.07623 | 23.91458 | 178.7153 | 21.78189 | 21.58292
179.9548 | 40.30202 | 40.42889 | 179.9565 | 41.59915 | 41.72798 | 179.9547 | 41.48638 | 41.68414 | 179.9667 | 37.63616 | 38.45112 | 179.9645 | 34.91905 | 34.30571 | 179.961 | 27.35573 | 27.34157 | 179.9616 | 29.48905 | 29.36445 | 179.9609 | 30.46293 | 30.38277 | 179.9608 | 27.95677 | 28.16605 | 179.9586 | 25.1128 | 23.94298 | 179.9688 | 21.83252 | 21.63215
181.2061 | 40.32185 | 40.4496 | 181.2053 | 41.61784 | 41.74757 | 181.2053 | 41.50813 | 41.70726 | 181.2164 | 37.69693 | 38.51755 | 181.2157 | 34.9686 | 34.35099 | 181.2135 | 27.36476 | 27.3505 | 181.2107 | 29.51194 | 29.38648 | 181.2114 | 30.49453 | 30.41381 | 181.2119 | 28.00132 | 28.21205 | 181.2085 | 25.15162 | 23.97368 | 181.2203 | 21.86587 | 21.6641
182.4544 | 40.33976 | 40.46839 | 182.4519 | 41.65476 | 41.78539 | 182.4561 | 41.55669 | 41.7572 | 182.4656 | 37.73831 | 38.56459 | 182.465 | 35.00795 | 34.38608 | 182.4628 | 27.3743 | 27.35994 | 182.4611 | 29.53181 | 29.40548 | 182.4623 | 30.52478 | 30.44351 | 182.4587 | 28.04816 | 28.26034 | 182.4605 | 25.1949 | 24.00882 | 182.4694 | 21.90954 | 21.70639
183.7055 | 40.39344 | 40.52295 | 183.7019 | 41.67918 | 41.8107 | 183.706 | 41.61782 | 41.8197 | 183.7155 | 37.79827 | 38.63021 | 183.7155 | 35.04644 | 34.42031 | 183.7125 | 27.39992 | 27.38546 | 183.7136 | 29.54549 | 29.41829 | 183.7116 | 30.56383 | 30.482 | 183.7074 | 28.09472 | 28.30836 | 183.7101 | 25.22434 | 24.03013 | 183.7201 | 21.95358 | 21.74903
184.9486 | 40.41624 | 40.54662 | 184.9454 | 41.69429 | 41.8267 | 184.9489 | 41.65158 | 41.85483 | 184.9596 | 37.87656 | 38.71413 | 184.9559 | 35.09671 | 34.46635 | 184.9542 | 27.40763 | 27.39307 | 184.9539 | 29.56347 | 29.43542 | 184.9539 | 30.59396 | 30.51158 | 184.9531 | 28.13281 | 28.34789 | 184.9481 | 25.26114 | 24.05889 | 184.9629 | 21.98916 | 21.78323
186.1936 | 40.43109 | 40.56236 | 186.1914 | 41.72933 | 41.86263 | 186.1944 | 41.71078 | 41.9154 | 186.2036 | 37.95727 | 38.80048 | 186.1983 | 35.16045 | 34.52586 | 186.1985 | 27.42532 | 27.41067 | 186.1989 | 29.58321 | 29.45429 | 186.1995 | 30.62699 | 30.54405 | 186.2 | 28.18568 | 28.40222 | 186.1969 | 25.29918 | 24.08881 | 186.208 | 22.02146 | 21.81414
187.4436 | 40.45182 | 40.58397 | 187.4425 | 41.75136 | 41.88556 | 187.4472 | 41.74831 | 41.9543 | 187.4542 | 38.0058 | 38.85467 | 187.4529 | 35.20045 | 34.56159 | 187.4499 | 27.43318 | 27.41843 | 187.4498 | 29.60093 | 29.47115 | 187.4509 | 30.65696 | 30.57346 | 187.4498 | 28.22877 | 28.44676 | 187.4476 | 25.345 | 24.1265 | 187.4567 | 22.06551 | 21.85681
188.6888 | 40.47973 | 40.61275 | 188.6904 | 41.77551 | 41.9106 | 188.6895 | 41.788 | 41.99536 | 188.7003 | 38.0604 | 38.91491 | 188.7016 | 35.23173 | 34.5886 | 188.6942 | 27.44969 | 27.43484 | 188.6935 | 29.62495 | 29.49431 | 188.693 | 30.68517 | 30.60112 | 188.6957 | 28.27264 | 28.49208 | 188.6919 | 25.3802 | 24.15361 | 188.7069 | 22.10496 | 21.89487
189.9422 | 40.50196 | 40.63587 | 189.9455 | 41.80604 | 41.94203 | 189.9398 | 41.826 | 42.03473 | 189.9509 | 38.116 | 38.97617 | 189.9516 | 35.25964 | 34.61225 | 189.9473 | 27.46004 | 27.44509 | 189.9441 | 29.6431 | 29.51159 | 189.9443 | 30.71952 | 30.63492 | 189.9457 | 28.30948 | 28.53037 | 189.9425 | 25.41269 | 24.17798 | 189.9561 | 22.13217 | 21.92068
191.1865 | 40.51569 | 40.65048 | 191.1871 | 41.84287 | 41.97975 | 191.1855 | 41.86556 | 42.07566 | 191.1972 | 38.17613 | 39.04194 | 191.197 | 35.32025 | 34.66863 | 191.1921 | 27.47639 | 27.46135 | 191.1931 | 29.65582 | 29.52344 | 191.1897 | 30.75327 | 30.66811 | 191.1916 | 28.35627 | 28.57861 | 191.188 | 25.45081 | 24.208 | 191.1974 | 22.16885 | 21.95598
192.4362 | 40.55345 | 40.68912 | 192.4362 | 41.85729 | 41.99506 | 192.4374 | 41.89744 | 42.10891 | 192.4455 | 38.23613 | 39.1076 | 192.4455 | 35.35395 | 34.69806 | 192.4424 | 27.48742 | 27.47227 | 192.4401 | 29.66834 | 29.5351 | 192.4435 | 30.7863 | 30.70058 | 192.4407 | 28.40448 | 28.62827 | 192.4395 | 25.48487 | 24.23392 | 192.448 | 22.20451 | 21.99025
193.678 | 40.56807 | 40.70461 | 193.6865 | 41.87573 | 42.0144 | 193.6813 | 41.93311 | 42.14595 | 193.6933 | 38.29527 | 39.17239 | 193.6934 | 35.39178 | 34.73165 | 193.6875 | 27.50364 | 27.4884 | 193.6887 | 29.69181 | 29.55771 | 193.6884 | 30.80602 | 30.71974 | 193.6864 | 28.44951 | 28.67476 | 193.6875 | 25.52025 | 24.26119 | 193.6965 | 22.23951 | 22.02386
194.9275 | 40.56987 | 40.7073 | 194.9274 | 41.90251 | 42.04207 | 194.9281 | 41.98104 | 42.19525 | 194.9398 | 38.34431 | 39.22707 | 194.9397 | 35.44222 | 34.77783 | 194.9308 | 27.51292 | 27.49758 | 194.9326 | 29.70168 | 29.56672 | 194.9324 | 30.82931 | 30.74248 | 194.9358 | 28.4915 | 28.71819 | 194.9294 | 25.55592 | 24.28878 | 194.9436 | 22.27313 | 22.05609
196.178 | 40.59096 | 40.72927 | 196.1789 | 41.9292 | 42.06965 | 196.1766 | 42.01609 | 42.23168 | 196.1897 | 38.40944 | 39.29786 | 196.1884 | 35.48896 | 34.82032 | 196.1848 | 27.51714 | 27.5017 | 196.1843 | 29.71596 | 29.58012 | 196.1837 | 30.87143 | 30.78404 | 196.184 | 28.53801 | 28.76616 | 196.1817 | 25.60203 | 24.32675 | 196.1856 | 22.30219 | 22.08376
197.4238 | 40.62798 | 40.76716 | 197.4235 | 41.94296 | 42.08431 | 197.4228 | 42.05958 | 42.27654 | 197.4343 | 38.46235 | 39.35641 | 197.4326 | 35.52345 | 34.85057 | 197.4315 | 27.52896 | 27.51342 | 197.4304 | 29.74148 | 29.60478 | 197.4304 | 30.89239 | 30.80445 | 197.431 | 28.57624 | 28.80584 | 197.4256 | 25.63075 | 24.34739 | 197.4257 | 22.3394 | 22.1196
198.6746 | 40.64805 | 40.78812 | 198.6746 | 41.96211 | 42.10435 | 198.6736 | 42.09931 | 42.31764 | 198.6864 | 38.50935 | 39.40908 | 198.6802 | 35.57571 | 34.89858 | 198.6805 | 27.53971 | 27.52407 | 198.682 | 29.75572 | 29.61816 | 198.6776 | 30.92054 | 30.83204 | 198.6795 | 28.62184 | 28.85289 | 198.6758 | 25.66806 | 24.37658 | 198.6746 | 22.36161 | 22.14042
199.9258 | 40.6614 | 40.80235 | 199.9238 | 41.99393 | 42.13706 | 199.9222 | 42.13515 | 42.35485 | 199.9355 | 38.5752 | 39.48059 | 199.9316 | 35.62084 | 34.93944 | 199.9311 | 27.54922 | 27.53349 | 199.9327 | 29.76921 | 29.63078 | 199.9334 | 30.93741 | 30.84835 | 199.9312 | 28.65998 | 28.89248 | 199.9248 | 25.70408 | 24.40447 | 199.9264 | 22.39783 | 22.17524
201.1652 | 40.67749 | 40.81931 | 201.1632 | 42.02105 | 42.16508 | 201.1625 | 42.17429 | 42.39536 | 201.1759 | 38.6234 | 39.5344 | 201.1734 | 35.64991 | 34.96428 | 201.1696 | 27.56764 | 27.55181 | 201.1675 | 29.78061 | 29.64132 | 201.1704 | 30.97561 | 30.88601 | 201.1695 | 28.69631 | 28.93026 | 201.1674 | 25.73368 | 24.42599 | 201.1678 | 22.42347 | 22.1995
202.4108 | 40.71133 | 40.85403 | 202.4095 | 42.05569 | 42.2006 | 202.4079 | 42.20029 | 42.42272 | 202.42 | 38.67149 | 39.58813 | 202.4203 | 35.68924 | 34.99936 | 202.4128 | 27.57852 | 27.56259 | 202.4136 | 29.79163 | 29.65149 | 202.415 | 31.00303 | 30.91287 | 202.4126 | 28.73823 | 28.97362 | 202.4115 | 25.77467 | 24.4589 | 202.4105 | 22.46236 | 22.23701
203.6556 | 40.71589 | 40.85947 | 203.6528 | 42.06591 | 42.21171 | 203.6543 | 42.24164 | 42.46544 | 203.6742 | 38.73735 | 39.65966 | 203.6706 | 35.73451 | 35.04037 | 203.6629 | 27.59668 | 27.58065 | 203.6648 | 29.81171 | 29.6707 | 203.6651 | 31.02416 | 30.93345 | 203.6633 | 28.78003 | 29.01687 | 203.6595 | 25.80948 | 24.4856 | 203.6582 | 22.48398 | 22.25724
204.9524 | 40.73482 | 40.87931 | 204.9539 | 42.08491 | 42.23164 | 204.9505 | 42.27102 | 42.49625 | 204.9626 | 38.79445 | 39.72261 | 204.9598 | 35.78171 | 35.08318 | 204.959 | 27.60002 | 27.58389 | 204.9589 | 29.82713 | 29.68522 | 204.9578 | 31.04063 | 30.94933 | 204.9588 | 28.82643 | 29.06478 | 204.957 | 25.84032 | 24.508 | 204.9552 | 22.511 | 22.28282
206.2091 | 40.77107 | 40.91645 | 206.2101 | 42.11195 | 42.25958 | 206.2091 | 42.32036 | 42.54697 | 206.2208 | 38.8512 | 39.78505 | 206.219 | 35.81578 | 35.11296 | 206.2149 | 27.61329 | 27.59707 | 206.2153 | 29.84528 | 29.7025 | 206.2138 | 31.07257 | 30.98072 | 206.2134 | 28.85944 | 29.09925 | 206.2096 | 25.87703 | 24.53657 | 206.2108 | 22.53764 | 22.30805
207.4599 | 40.77773 | 40.92399 | 207.4577 | 42.12984 | 42.27836 | 207.4586 | 42.35629 | 42.58427 | 207.4724 | 38.89196 | 39.83148 | 207.4682 | 35.83909 | 35.13201 | 207.4649 | 27.61835 | 27.60202 | 207.4655 | 29.85882 | 29.71518 | 207.4672 | 31.09781 | 31.0054 | 207.466 | 28.89349 | 29.13476 | 207.462 | 25.9171 | 24.5685 | 207.4621 | 22.5705 | 22.33952
208.7045 | 40.78876 | 40.9359 | 208.7045 | 42.14809 | 42.29751 | 208.7053 | 42.37655 | 42.6059 | 208.7152 | 38.93998 | 39.88513 | 208.7144 | 35.88087 | 35.16954 | 208.7125 | 27.62738 | 27.61095 | 208.7097 | 29.87257 | 29.72807 | 208.7121 | 31.12758 | 31.03461 | 208.7134 | 28.94289 | 29.1856 | 208.7079 | 25.94759 | 24.59089 | 208.7066 | 22.59099 | 22.35863
209.9529 | 40.80209 | 40.95011 | 209.9536 | 42.17235 | 42.32266 | 209.9525 | 42.41358 | 42.64431 | 209.9635 | 39.00842 | 39.95922 | 209.9627 | 35.92885 | 35.21327 | 209.9565 | 27.63322 | 27.6167 | 209.9552 | 29.87448 | 29.72911 | 209.9576 | 31.14023 | 31.04671 | 209.9549 | 28.98085 | 29.22501 | 209.9549 | 25.97245 | 24.60764 | 209.9521 | 22.62603 | 22.39228
211.1984 | 40.81024 | 40.95913 | 211.198 | 42.19242 | 42.34362 | 211.1988 | 42.43485 | 42.66695 | 211.2064 | 39.058 | 40.01443 | 211.2045 | 35.97209 | 35.25227 | 211.2025 | 27.6495 | 27.63288 | 211.2027 | 29.88894 | 29.7427 | 211.2035 | 31.16226 | 31.06818 | 211.2017 | 29.02329 | 29.2689 | 211.1983 | 26.0034 | 24.63051 | 211.1984 | 22.65105 | 22.41592
212.4489 | 40.83527 | 40.98505 | 212.4472 | 42.20804 | 42.36014 | 212.4449 | 42.46505 | 42.69852 | 212.46 | 39.10389 | 40.06599 | 212.4555 | 36.02355 | 35.29947 | 212.4527 | 27.66032 | 27.64361 | 212.4524 | 29.90252 | 29.75543 | 212.4549 | 31.18596 | 31.09132 | 212.4538 | 29.05892 | 29.30598 | 212.4494 | 26.03417 | 24.65315 | 212.4489 | 22.6756 | 22.43907
213.6973 | 40.85865 | 41.00931 | 213.6986 | 42.22611 | 42.37911 | 213.7003 | 42.51293 | 42.74777 | 213.7077 | 39.172 | 40.13975 | 213.7067 | 36.06245 | 35.33411 | 213.7021 | 27.66098 | 27.64417 | 213.7014 | 29.91871 | 29.77075 | 213.703 | 31.20422 | 31.10904 | 213.7002 | 29.09846 | 29.34698 | 213.6974 | 26.07679 | 24.68765 | 213.7004 | 22.70175 | 22.46383
214.9471 | 40.8916 | 41.04314 | 214.9494 | 42.24053 | 42.39442 | 214.9445 | 42.54151 | 42.77772 | 214.9572 | 39.20045 | 40.17387 | 214.9519 | 36.10545 | 35.37287 | 214.9511 | 27.67562 | 27.65871 | 214.9487 | 29.93354 | 29.78471 | 214.9531 | 31.23192 | 31.13618 | 214.9469 | 29.13584 | 29.3858 | 214.9466 | 26.11461 | 24.71735 | 214.9488 | 22.72116 | 22.48185
216.1928 | 40.9006 | 41.05301 | 216.1923 | 42.27675 | 42.43153 | 216.1912 | 42.57558 | 42.81316 | 216.2031 | 39.25415 | 40.2332 | 216.2001 | 36.13713 | 35.40028 | 216.1967 | 27.67533 | 27.65832 | 216.1974 | 29.9425 | 29.79281 | 216.1978 | 31.25296 | 31.15666 | 216.1942 | 29.17295 | 29.42436 | 216.1942 | 26.13707 | 24.7317 | 216.1932 | 22.74201 | 22.50131
217.4359 | 40.90407 | 41.05736 | 217.4383 | 42.28978 | 42.44546 | 217.4342 | 42.59013 | 42.82907 | 217.4516 | 39.30113 | 40.28583 | 217.4456 | 36.1832 | 35.44211 | 217.4415 | 27.69067 | 27.67356 | 217.4454 | 29.95971 | 29.80915 | 217.4435 | 31.27227 | 31.17541 | 217.4413 | 29.19985 | 29.45271 | 217.4394 | 26.17782 | 24.76436 | 217.4351 | 22.76985 | 22.52777
218.6801 | 40.92693 | 41.0811 | 218.6812 | 42.30829 | 42.46485 | 218.6819 | 42.61295 | 42.85326 | 218.6936 | 39.35975 | 40.35008 | 218.6922 | 36.21205 | 35.46672 | 218.6868 | 27.69652 | 27.67932 | 218.6855 | 29.96877 | 29.81736 | 218.6878 | 31.2846 | 31.18719 | 218.6862 | 29.24851 | 29.50282 | 218.6856 | 26.2063 | 24.78474 | 218.6822 | 22.80064 | 22.55717
219.9302 | 40.92787 | 41.08292 | 219.928 | 42.31945 | 42.47691 | 219.9313 | 42.65571 | 42.8974 | 219.9419 | 39.39589 | 40.39188 | 219.9389 | 36.25918 | 35.5096 | 219.9368 | 27.71754 | 27.70023 | 219.9339 | 29.98141 | 29.82913 | 219.9366 | 31.31701 | 31.21905 | 219.9361 | 29.28659 | 29.54235 | 219.931 | 26.24085 | 24.81119 | 219.9324 | 22.82383 | 22.57897
221.1818 | 40.94664 | 41.10257 | 221.1807 | 42.32718 | 42.48553 | 221.1784 | 42.6746 | 42.91766 | 221.1913 | 39.45209 | 40.45373 | 221.1873 | 36.29627 | 35.54243 | 221.1831 | 27.71985 | 27.70244 | 221.1853 | 29.99688 | 29.84374 | 221.1837 | 31.33297 | 31.23445 | 221.1815 | 29.32212 | 29.57933 | 221.1759 | 26.27248 | 24.83473 | 221.1802 | 22.84816 | 22.6019
222.4283 | 40.96213 | 41.11894 | 222.4269 | 42.3588 | 42.51805 | 222.4293 | 42.69245 | 42.93689 | 222.44 | 39.50904 | 40.51633 | 222.4363 | 36.35267 | 35.59458 | 222.4316 | 27.7263 | 27.7088 | 222.433 | 30.0094 | 29.8554 | 222.4321 | 31.35745 | 31.25837 | 222.4318 | 29.35452 | 29.61319 | 222.4297 | 26.30959 | 24.86369 | 222.4275 | 22.87653 | 22.62889
223.6766 | 40.98447 | 41.14216 | 223.6774 | 42.37904 | 42.53918 | 223.6757 | 42.74109 | 42.9869 | 223.6879 | 39.55353 | 40.56647 | 223.6847 | 36.37095 | 35.60859 | 223.681 | 27.72674 | 27.70914 | 223.6806 | 30.01307 | 29.8582 | 223.6809 | 31.37561 | 31.27598 | 223.6801 | 29.38753 | 29.64765 | 223.6779 | 26.33746 | 24.88344 | 223.6775 | 22.89377 | 22.64474
224.9218 | 40.99587 | 41.15444 | 224.9199 | 42.39178 | 42.55281 | 224.9175 | 42.76122 | 43.00839 | 224.9308 | 39.59918 | 40.61776 | 224.9261 | 36.41387 | 35.64729 | 224.9279 | 27.73946 | 27.72176 | 224.9248 | 30.03361 | 29.87787 | 224.9276 | 31.39059 | 31.2904 | 224.9199 | 29.42285 | 29.68441 | 224.9221 | 26.364 | 24.9019 | 224.9174 | 22.91324 | 22.66283
226.1659 | 41.01949 | 41.17894 | 226.1672 | 42.40469 | 42.56661 | 226.1695 | 42.77991 | 43.02845 | 226.1781 | 39.63036 | 40.65459 | 226.175 | 36.4538 | 35.68296 | 226.1709 | 27.74358 | 27.72578 | 226.171 | 30.04217 | 29.88557 | 226.1729 | 31.41277 | 31.31202 | 226.1724 | 29.46379 | 29.72681 | 226.1691 | 26.39752 | 24.92731 | 226.1689 | 22.9416 | 22.68979
227.4117 | 41.00484 | 41.16516 | 227.4161 | 42.43022 | 42.59304 | 227.4106 | 42.80635 | 43.05625 | 227.419 | 39.67664 | 40.70648 | 227.4203 | 36.49196 | 35.71688 | 227.419 | 27.752 | 27.7341 | 227.4134 | 30.04937 | 29.89192 | 227.4197 | 31.42801 | 31.32671 | 227.417 | 29.49725 | 29.76172 | 227.4155 | 26.42969 | 24.95137 | 227.4142 | 22.9626 | 22.70941
228.6583 | 41.02518 | 41.18638 | 228.6632 | 42.44622 | 42.60993 | 228.661 | 42.83596 | 43.08725 | 228.671 | 39.7242 | 40.75971 | 228.6718 | 36.54238 | 35.76303 | 228.6684 | 27.75543 | 27.73744 | 228.6672 | 30.06157 | 29.90325 | 228.6666 | 31.44568 | 31.34383 | 228.6625 | 29.52964 | 29.79556 | 228.6632 | 26.45895 | 24.97252 | 228.6606 | 22.9878 | 22.73322
229.9158 | 41.04773 | 41.20982 | 229.9182 | 42.44747 | 42.61208 | 229.9152 | 42.85304 | 43.1057 | 229.9307 | 39.78213 | 40.82334 | 229.9253 | 36.57171 | 35.78809 | 229.9199 | 27.76791 | 27.74982 | 229.923 | 30.06913 | 29.90994 | 229.9221 | 31.46731 | 31.3649 | 229.9197 | 29.57078 | 29.83816 | 229.9193 | 26.48352 | 24.98893 | 229.9201 | 23.00557 | 22.74959
231.1599 | 41.05787 | 41.22084 | 231.1643 | 42.47602 | 42.64152 | 231.161 | 42.86605 | 43.12009 | 231.1739 | 39.83098 | 40.87783 | 231.1692 | 36.60989 | 35.82203 | 231.1669 | 27.7889 | 27.7707 | 231.1676 | 30.08892 | 29.92886 | 231.1668 | 31.49014 | 31.38717 | 231.1662 | 29.60347 | 29.8723 | 231.1648 | 26.52091 | 25.01823 | 231.1642 | 23.02014 | 22.76277
232.4117 | 41.07684 | 41.24069 | 232.4109 | 42.49802 | 42.66441 | 232.4095 | 42.89604 | 43.15144 | 232.4204 | 39.86564 | 40.91813 | 232.4193 | 36.65042 | 35.8583 | 232.4155 | 27.78818 | 27.76989 | 232.4142 | 30.10106 | 29.94015 | 232.4148 | 31.51021 | 31.40669 | 232.4166 | 29.63637 | 29.90665 | 232.4112 | 26.55176 | 25.04098 | 232.4119 | 23.04838 | 22.78962
233.6517 | 41.08676 | 41.25149 | 233.6522 | 42.51264 | 42.67992 | 233.6507 | 42.93496 | 43.19173 | 233.6586 | 39.90431 | 40.96241 | 233.6622 | 36.68169 | 35.88533 | 233.6562 | 27.79058 | 27.77219 | 233.656 | 30.11369 | 29.95191 | 233.6576 | 31.52851 | 31.42443 | 233.6545 | 29.67301 | 29.94473 | 233.6527 | 26.57365 | 25.05479 | 233.6511 | 23.07861 | 22.81848
234.9025 | 41.09602 | 41.26162 | 234.9012 | 42.53045 | 42.69863 | 234.9048 | 42.95664 | 43.21478 | 234.9144 | 39.95364 | 41.01742 | 234.9108 | 36.73249 | 35.93188 | 234.9055 | 27.80004 | 27.78156 | 234.9061 | 30.12539 | 29.96275 | 234.9079 | 31.53511 | 31.43047 | 234.9062 | 29.70634 | 29.97952 | 234.9029 | 26.60517 | 25.07818 | 234.9041 | 23.10606 | 22.84453
236.1518 | 41.11698 | 41.28347 | 236.1528 | 42.5474 | 42.71647 | 236.15 | 42.97516 | 43.23468 | 236.1594 | 39.99402 | 41.06344 | 236.1594 | 36.76995 | 35.96508 | 236.1548 | 27.81494 | 27.79636 | 236.1524 | 30.12609 | 29.96258 | 236.1556 | 31.54838 | 31.44319 | 236.1535 | 29.73277 | 30.00739 | 236.152 | 26.6353 | 25.1002 | 236.1533 | 23.12128 | 22.85835
237.4012 | 41.13024 | 41.2976 | 237.4041 | 42.56091 | 42.73088 | 237.3986 | 42.9948 | 43.25569 | 237.401 | 40.06611 | 41.14116 | 237.4098 | 36.81802 | 36.00889 | 237.406 | 27.81809 | 27.79941 | 237.4066 | 30.14506 | 29.98068 | 237.4049 | 31.57728 | 31.47154 | 237.4053 | 29.77375 | 30.04983 | 237.4036 | 26.66528 | 25.12204 | 237.4012 | 23.13354 | 22.86922
238.6506 | 41.13618 | 41.30443 | 238.6532 | 42.56536 | 42.73623 | 238.6551 | 43.00731 | 43.26958 | 238.6505 | 40.10389 | 41.1846 | 238.6634 | 36.83645 | 36.02305 | 238.6582 | 27.82617 | 27.80739 | 238.6616 | 30.15771 | 29.99247 | 238.6567 | 31.59171 | 31.48541 | 238.6562 | 29.80544 | 30.08298 | 238.6577 | 26.69416 | 25.14277 | 238.6554 | 23.16654 | 22.90084
239.9014 | 41.15171 | 41.32084 | 239.9012 | 42.57295 | 42.7447 | 239.899 | 43.03907 | 43.30271 | 239.8954 | 40.16835 | 41.25469 | 239.9073 | 36.87304 | 36.0554 | 239.9021 | 27.83459 | 27.81571 | 239.9 | 30.16155 | 29.99545 | 239.9036 | 31.60725 | 31.50039 | 239.9018 | 29.83352 | 30.1125 | 239.9017 | 26.7324 | 25.17292 | 239.8994 | 23.18177 | 22.91468
241.1401 | 41.15842 | 41.32842 | 241.1422 | 42.58529 | 42.75794 | 241.1394 | 43.06547 | 43.33047 | 241.1405 | 40.18644 | 41.27842 | 241.1501 | 36.89593 | 36.07405 | 241.1446 | 27.83588 | 27.8169 | 241.1434 | 30.16729 | 30.00033 | 241.1479 | 31.62354 | 31.51612 | 241.1438 | 29.8615 | 30.14193 | 241.1426 | 26.75971 | 25.19216 | 241.1407 | 23.20316 | 22.93469
242.3878 | 41.17371 | 41.34459 | 242.3891 | 42.61204 | 42.78557 | 242.3889 | 43.09502 | 43.36139 | 242.3855 | 40.2248 | 41.32242 | 242.3977 | 36.96007 | 36.13394 | 242.3887 | 27.84615 | 27.82708 | 242.3911 | 30.17177 | 30.00395 | 242.3947 | 31.63051 | 31.52254 | 242.3965 | 29.90022 | 30.18211 | 242.3916 | 26.7846 | 25.20894 | 242.3882 | 23.23035 | 22.96049
243.632 | 41.18542 | 41.35718 | 243.6335 | 42.61729 | 42.79172 | 243.6366 | 43.08642 | 43.35416 | 243.6337 | 40.26731 | 41.37058 | 243.6446 | 36.99531 | 36.16493 | 243.6389 | 27.85558 | 27.83641 | 243.6376 | 30.18138 | 30.01269 | 243.6376 | 31.64455 | 31.53603 | 243.6364 | 29.93247 | 30.2158 | 243.6375 | 26.81624 | 25.23248 | 243.6376 | 23.24977 | 22.97851
244.884 | 41.19833 | 41.37097 | 244.8866 | 42.63833 | 42.81365 | 244.8881 | 43.11556 | 43.38468 | 244.8847 | 40.3204 | 41.42934 | 244.8958 | 37.02495 | 36.1903 | 244.8926 | 27.86528 | 27.84601 | 244.8933 | 30.18689 | 30.01733 | 244.8927 | 31.66283 | 31.55374 | 244.8909 | 29.96834 | 30.25313 | 244.8881 | 26.84754 | 25.25565 | 244.8856 | 23.26334 | 22.9907
246.1327 | 41.20591 | 41.37943 | 246.135 | 42.66071 | 42.83693 | 246.1341 | 43.15038 | 43.42087 | 246.134 | 40.35278 | 41.46737 | 246.1431 | 37.07707 | 36.23818 | 246.143 | 27.87256 | 27.85319 | 246.1388 | 30.20805 | 30.03763 | 246.1409 | 31.68458 | 31.57494 | 246.1379 | 29.99486 | 30.2811 | 246.1355 | 26.86971 | 25.26971 | 246.1362 | 23.28113 | 23.0071
247.3835 | 41.21431 | 41.38871 | 247.3867 | 42.64775 | 42.82486 | 247.3843 | 43.1586 | 43.43046 | 247.3832 | 40.39142 | 41.51167 | 247.3893 | 37.11478 | 36.27164 | 247.3891 | 27.87723 | 27.85777 | 247.3856 | 30.21398 | 30.0427 | 247.389 | 31.70112 | 31.59093 | 247.3888 | 30.02605 | 30.31374 | 247.3876 | 26.90057 | 25.29243 | 247.3853 | 23.29832 | 23.02289
248.6266 | 41.2486 | 41.42388 | 248.6288 | 42.67658 | 42.85459 | 248.627 | 43.18087 | 43.4541 | 248.6261 | 40.41275 | 41.53862 | 248.6336 | 37.14493 | 36.29755 | 248.632 | 27.87754 | 27.85797 | 248.6338 | 30.22183 | 30.04969 | 248.6303 | 31.71601 | 31.60526 | 248.629 | 30.05905 | 30.34818 | 248.6298 | 26.92731 | 25.3111 | 248.6271 | 23.32105 | 23.04424
249.8685 | 41.26242 | 41.43857 | 249.8693 | 42.68664 | 42.86553 | 249.8643 | 43.19771 | 43.47229 | 249.8669 | 40.45595 | 41.58744 | 249.8736 | 37.19638 | 36.34477 | 249.8764 | 27.88606 | 27.8664 | 249.8736 | 30.23599 | 30.06298 | 249.8744 | 31.73665 | 31.62535 | 249.8723 | 30.09062 | 30.3812 | 249.8732 | 26.95598 | 25.33168 | 249.8691 | 23.34249 | 23.0643
251.1212 | 41.25584 | 41.43288 | 251.1235 | 42.68765 | 42.86744 | 251.1225 | 43.20609 | 43.48206 | 251.1186 | 40.50649 | 41.64366 | 251.1289 | 37.22316 | 36.36728 | 251.1248 | 27.89688 | 27.87712 | 251.1253 | 30.2498 | 30.07592 | 251.1263 | 31.74584 | 31.63398 | 251.1209 | 30.1234 | 30.41544 | 251.1237 | 26.98799 | 25.35557 | 251.1215 | 23.36381 | 23.08422
252.3619 | 41.27289 | 41.4508 | 252.3638 | 42.70709 | 42.88777 | 252.3571 | 43.24775 | 43.52507 | 252.3604 | 40.5574 | 41.70019 | 252.368 | 37.26782 | 36.40771 | 252.3641 | 27.89862 | 27.87876 | 252.3636 | 30.25699 | 30.08226 | 252.3653 | 31.75847 | 31.64606 | 252.3648 | 30.15302 | 30.4465 | 252.3628 | 27.01254 | 25.37206 | 252.3582 | 23.3795 | 23.09854
253.6057 | 41.28022 | 41.45901 | 253.6096 | 42.72418 | 42.90575 | 253.6065 | 43.25867 | 43.53737 | 253.6074 | 40.59715 | 41.74558 | 253.6149 | 37.29615 | 36.43179 | 253.6133 | 27.90168 | 27.88172 | 253.61 | 30.26309 | 30.0875 | 253.612 | 31.77326 | 31.6603 | 253.6099 | 30.19124 | 30.48616 | 253.6093 | 27.04233 | 25.39375 | 253.6096 | 23.40559 | 23.12324
254.863 | 41.28449 | 41.46417 | 254.8654 | 42.73955 | 42.92201 | 254.8618 | 43.26971 | 43.54979 | 254.8658 | 40.64385 | 41.79799 | 254.8783 | 37.34191 | 36.47325 | 254.8672 | 27.90637 | 27.88632 | 254.8716 | 30.27449 | 30.09802 | 254.8698 | 31.7867 | 31.67317 | 254.8674 | 30.21944 | 30.51583 | 254.8676 | 27.06964 | 25.41288 | 254.8646 | 23.43315 | 23.1494
256.1027 | 41.29273 | 41.47328 | 256.106 | 42.75375 | 42.9371 | 256.1036 | 43.29911 | 43.58055 | 256.1054 | 40.68198 | 41.84173 | 256.1138 | 37.37262 | 36.49974 | 256.1099 | 27.91777 | 27.89762 | 256.1104 | 30.28107 | 30.10375 | 256.1098 | 31.80062 | 31.68654 | 256.1045 | 30.24793 | 30.54576 | 256.1086 | 27.09595 | 25.43112 | 256.1075 | 23.44224 | 23.1571
257.3508 | 41.299 | 41.48043 | 257.3539 | 42.76189 | 42.94614 | 257.3521 | 43.31307 | 43.59589 | 257.3504 | 40.71838 | 41.88377 | 257.3603 | 37.41315 | 36.53602 | 257.3579 | 27.92362 | 27.90337 | 257.3559 | 30.29027 | 30.11209 | 257.3595 | 31.80773 | 31.6931 | 257.3554 | 30.27319 | 30.57247 | 257.3548 | 27.12545 | 25.45252 | 257.3542 | 23.45909 | 23.17256
258.6044 | 41.29851 | 41.48082 | 258.6039 | 42.78085 | 42.966 | 258.6014 | 43.34271 | 43.62689 | 258.5995 | 40.76469 | 41.93573 | 258.6129 | 37.44742 | 36.56603 | 258.6098 | 27.93401 | 27.91366 | 258.6094 | 30.29364 | 30.11458 | 258.6112 | 31.83061 | 31.71542 | 258.606 | 30.29968 | 30.60041 | 258.604 | 27.15353 | 25.47247 | 258.6057 | 23.47767 | 23.18975
259.8524 | 41.32258 | 41.50578 | 259.8532 | 42.77925 | 42.96529 | 259.853 | 43.34933 | 43.63489 | 259.8478 | 40.79204 | 41.96873 | 259.8607 | 37.47469 | 36.58905 | 259.8562 | 27.93089 | 27.91044 | 259.8551 | 30.30291 | 30.12299 | 259.8578 | 31.83798 | 31.72224 | 259.8542 | 30.3267 | 30.62889 | 259.8545 | 27.17463 | 25.48545 | 259.8514 | 23.49941 | 23.21011
261.1022 | 41.33607 | 41.52015 | 261.1026 | 42.7808 | 42.96773 | 261.1017 | 43.35655 | 43.64348 | 261.1006 | 40.83285 | 42.01522 | 261.1091 | 37.52709 | 36.63719 | 261.1066 | 27.93912 | 27.91857 | 261.1081 | 30.30779 | 30.12701 | 261.1106 | 31.84837 | 31.73206 | 261.1048 | 30.3675 | 30.67114 | 261.1039 | 27.19991 | 25.50261 | 261.1043 | 23.53006 | 23.23936
262.3518 | 41.34245 | 41.52741 | 262.3523 | 42.81191 | 42.99974 | 262.3502 | 43.37204 | 43.66034 | 262.3505 | 40.87595 | 42.06397 | 262.3569 | 37.56607 | 36.67192 | 262.3571 | 27.94707 | 27.92643 | 262.3535 | 30.32121 | 30.13956 | 262.3561 | 31.85839 | 31.74153 | 262.3542 | 30.40323 | 30.70833 | 262.3528 | 27.21985 | 25.51443 | 262.3521 | 23.53977 | 23.24768
263.5991 | 41.3538 | 41.53964 | 263.6001 | 42.82044 | 43.00916 | 263.602 | 43.39155 | 43.68123 | 263.5982 | 40.90285 | 42.09653 | 263.6112 | 37.59131 | 36.69288 | 263.6082 | 27.95142 | 27.93067 | 263.6057 | 30.32846 | 30.14595 | 263.607 | 31.86968 | 31.75226 | 263.6021 | 30.43028 | 30.73683 | 263.6021 | 27.24723 | 25.53369 | 263.6033 | 23.5502 | 23.25672
264.838 | 41.36973 | 41.55644 | 264.8431 | 42.82204 | 43.01165 | 264.8426 | 43.40702 | 43.69806 | 264.8397 | 40.94815 | 42.14744 | 264.8516 | 37.62496 | 36.72231 | 264.8481 | 27.95617 | 27.93533 | 264.8481 | 30.33838 | 30.155 | 264.8466 | 31.88872 | 31.77075 | 264.8457 | 30.45586 | 30.76385 | 264.8433 | 27.28372 | 25.56211 | 264.8434 | 23.57618 | 23.28132
266.0911 | 41.37324 | 41.56083 | 266.0926 | 42.83231 | 43.02282 | 266.0889 | 43.41942 | 43.71183 | 266.0895 | 40.97738 | 42.18234 | 266.0966 | 37.66311 | 36.75621 | 266.097 | 27.96562 | 27.94468 | 266.0936 | 30.34679 | 30.16255 | 266.0945 | 31.89794 | 31.77942 | 266.0918 | 30.48793 | 30.79738 | 266.0925 | 27.30769 | 25.57796 | 266.091 | 23.59796 | 23.30171
267.338 | 41.38431 | 41.57278 | 267.337 | 42.85973 | 43.05113 | 267.3361 | 43.44484 | 43.73862 | 267.3357 | 41.00618 | 42.21678 | 267.3449 | 37.6988 | 36.78765 | 267.3448 | 27.97314 | 27.9521 | 267.3387 | 30.35284 | 30.16774 | 267.3402 | 31.90912 | 31.79004 | 267.3416 | 30.51895 | 30.82984 | 267.3405 | 27.34384 | 25.606 | 267.3382 | 23.61292 | 23.31528
268.5908 | 41.38915 | 41.5785 | 268.5899 | 42.86458 | 43.05688 | 268.588 | 43.46295 | 43.75811 | 268.5872 | 41.05245 | 42.26872 | 268.6008 | 37.73456 | 36.81913 | 268.5959 | 27.98261 | 27.96148 | 268.5922 | 30.35814 | 30.17217 | 268.5962 | 31.92529 | 31.80565 | 268.5932 | 30.5406 | 30.85295 | 268.5893 | 27.37104 | 25.62508 | 268.5892 | 23.62896 | 23.32992
269.8384 | 41.4022 | 41.59243 | 269.8426 | 42.87004 | 43.06323 | 269.8428 | 43.46704 | 43.76358 | 269.8373 | 41.08975 | 42.31168 | 269.8477 | 37.77136 | 36.85168 | 269.8476 | 27.99107 | 27.96984 | 269.8439 | 30.37277 | 30.18593 | 269.8432 | 31.93716 | 31.81697 | 269.8414 | 30.56353 | 30.87733 | 269.8423 | 27.39202 | 25.63791 | 269.842 | 23.65106 | 23.35063
271.0902 | 41.40625 | 41.59737 | 271.0881 | 42.88202 | 43.0761 | 271.0847 | 43.47804 | 43.77594 | 271.0899 | 41.12415 | 42.35175 | 271.099 | 37.80331 | 36.87936 | 271.0977 | 27.98895 | 27.96761 | 271.0925 | 30.37027 | 30.18258 | 271.0949 | 31.94618 | 31.82543 | 271.0931 | 30.60023 | 30.91549 | 271.0938 | 27.41699 | 25.65475 | 271.0903 | 23.68232 | 23.3805
272.3333 | 41.4126 | 41.60459 | 272.3336 | 42.87707 | 43.07205 | 272.3359 | 43.49471 | 43.79399 | 272.3352 | 41.15342 | 42.38666 | 272.3416 | 37.84736 | 36.91918 | 272.3385 | 28.00268 | 27.98125 | 272.3365 | 30.38097 | 30.19241 | 272.3354 | 31.96161 | 31.84031 | 272.3351 | 30.62352 | 30.94022 | 272.3349 | 27.43313 | 25.66282 | 272.3334 | 23.69505 | 23.39184
273.5806 | 41.41642 | 41.60929 | 273.5802 | 42.90453 | 43.1004 | 273.5807 | 43.52365 | 43.8243 | 273.5808 | 41.18835 | 42.42723 | 273.5886 | 37.88267 | 36.95024 | 273.5864 | 28.00083 | 27.9793 | 273.582 | 30.38823 | 30.19881 | 273.5837 | 31.96831 | 31.84645 | 273.5851 | 30.65381 | 30.97197 | 273.5835 | 27.47487 | 25.69645 | 273.5819 | 23.70894 | 23.40434
274.8273 | 41.42475 | 41.6185 | 274.8287 | 42.90891 | 43.10567 | 274.8261 | 43.51909 | 43.82111 | 274.8246 | 41.22889 | 42.47341 | 274.8326 | 37.91276 | 36.97609 | 274.8338 | 27.99955 | 27.97793 | 274.826 | 30.40211 | 30.21182 | 274.8301 | 31.97349 | 31.85108 | 274.8294 | 30.67738 | 30.99698 | 274.8296 | 27.49645 | 25.70993 | 274.8254 | 23.72141 | 23.41543
276.0758 | 41.4516 | 41.64623 | 276.0767 | 42.92338 | 43.12104 | 276.0748 | 43.53365 | 43.83704 | 276.0739 | 41.27025 | 42.52043 | 276.0834 | 37.95811 | 37.01718 | 276.0805 | 28.00761 | 27.98588 | 276.0784 | 30.4067 | 30.21555 | 276.0784 | 31.99048 | 31.8675 | 276.075 | 30.70412 | 31.02518 | 276.0769 | 27.52282 | 25.72818 | 276.0764 | 23.74474 | 23.43737
277.3247 | 41.45971 | 41.65522 | 277.3235 | 42.92964 | 43.12818 | 277.3249 | 43.55795 | 43.86271 | 277.3251 | 41.29815 | 42.55398 | 277.3331 | 38.00193 | 37.05673 | 277.3284 | 28.0108 | 27.98898 | 277.3306 | 30.40987 | 30.21785 | 277.3273 | 31.99857 | 31.87504 | 277.3259 | 30.73035 | 31.05286 | 277.3259 | 27.54899 | 25.74623 | 277.3264 | 23.76238 | 23.45362
278.5731 | 41.46947 | 41.66587 | 278.5716 | 42.94115 | 43.14059 | 278.5718 | 43.56549 | 43.87162 | 278.5728 | 41.33642 | 42.59791 | 278.5795 | 38.02429 | 37.07485 | 278.5766 | 28.01876 | 27.99684 | 278.5732 | 30.41675 | 30.22387 | 278.5756 | 32.01482 | 31.89074 | 278.5738 | 30.75669 | 31.08065 | 278.5739 | 27.57342 | 25.76256 | 278.5753 | 23.78453 | 23.47438
279.8152 | 41.46838 | 41.66565 | 279.8166 | 42.95409 | 43.15442 | 279.8131 | 43.57658 | 43.88408 | 279.8143 | 41.35833 | 42.62544 | 279.8249 | 38.05024 | 37.09655 | 279.8226 | 28.02265 | 28.00063 | 279.823 | 30.42657 | 30.23283 | 279.8208 | 32.02334 | 31.8987 | 279.8188 | 30.78679 | 31.11219 | 279.8191 | 27.59302 | 25.77406 | 279.8159 | 23.79607 | 23.48453
281.0575 | 41.46373 | 41.66187 | 281.062 | 42.96089 | 43.16212 | 281.0579 | 43.59136 | 43.90023 | 281.0589 | 41.40416 | 42.67691 | 281.0705 | 38.09909 | 37.14116 | 281.0652 | 28.03185 | 28.00974 | 281.067 | 30.43089 | 30.23629 | 281.0639 | 32.03436 | 31.90916 | 281.0607 | 30.81897 | 31.14582 | 281.0629 | 27.62429 | 25.79724 | 281.0582 | 23.81695 | 23.50403
282.3055 | 41.48222 | 41.68124 | 282.3117 | 42.97211 | 43.17423 | 282.3085 | 43.60591 | 43.91615 | 282.3113 | 41.43775 | 42.71616 | 282.3197 | 38.14098 | 37.17879 | 282.3154 | 28.03682 | 28.0146 | 282.3148 | 30.44624 | 30.25077 | 282.3151 | 32.0421 | 31.91635 | 282.3142 | 30.83241 | 31.16072 | 282.3121 | 27.64569 | 25.81053 | 282.3119 | 23.83485 | 23.52054
283.5643 | 41.47725 | 41.67717 | 283.5589 | 42.98449 | 43.1875 | 283.5585 | 43.63024 | 43.94185 | 283.5592 | 41.46953 | 42.7536 | 283.5662 | 38.17507 | 37.20864 | 283.5649 | 28.03645 | 28.01414 | 283.5654 | 30.4491 | 30.25276 | 283.5635 | 32.0563 | 31.92999 | 283.5642 | 30.86562 | 31.19539 | 283.5632 | 27.67178 | 25.82848 | 283.5611 | 23.85215 | 23.53644
284.8091 | 41.49649 | 41.69728 | 284.8091 | 42.99309 | 43.197 | 284.8102 | 43.63589 | 43.94888 | 284.8078 | 41.50769 | 42.79741 | 284.8162 | 38.21184 | 37.24114 | 284.8137 | 28.04538 | 28.02297 | 284.8122 | 30.46211 | 30.26491 | 284.8115 | 32.06276 | 31.93589 | 284.8126 | 30.89771 | 31.22892 | 284.8112 | 27.70027 | 25.84886 | 284.8112 | 23.86922 | 23.55212
286.0603 | 41.50484 | 41.70651 | 286.0606 | 43.00089 | 43.20569 | 286.061 | 43.64544 | 43.9598 | 286.059 | 41.52564 | 42.82102 | 286.0679 | 38.24558 | 37.27062 | 286.0655 | 28.05289 | 28.03038 | 286.0632 | 30.46443 | 30.26636 | 286.0618 | 32.07209 | 31.94467 | 286.066 | 30.91599 | 31.24866 | 286.0628 | 27.71905 | 25.8595 | 286.0596 | 23.88192 | 23.56344
287.3049 | 41.50262 | 41.70517 | 287.3065 | 43.01435 | 43.22004 | 287.3058 | 43.6548 | 43.97053 | 287.3038 | 41.56862 | 42.86964 | 287.3109 | 38.2842 | 37.305 | 287.3113 | 28.05394 | 28.03133 | 287.3094 | 30.46904 | 30.27011 | 287.3023 | 32.08396 | 31.95599 | 287.308 | 30.94621 | 31.28033 | 287.3081 | 27.74044 | 25.87279 | 287.3047 | 23.90664 | 23.58676
288.546 | 41.52042 | 41.72384 | 288.5468 | 43.02489 | 43.23147 | 288.547 | 43.67982 | 43.99691 | 288.5446 | 41.58864 | 42.89528 | 288.5588 | 38.31273 | 37.32928 | 288.5561 | 28.0544 | 28.03169 | 288.5502 | 30.47567 | 30.27589 | 288.5535 | 32.0991 | 31.97057 | 288.5515 | 30.96783 | 31.30339 | 288.5501 | 27.77142 | 25.8957 | 288.5509 | 23.919 | 23.59774
289.7945 | 41.51858 | 41.72289 | 289.7971 | 43.02393 | 43.23141 | 289.7981 | 43.6818 | 44.00027 | 289.7968 | 41.63315 | 42.94546 | 289.8051 | 38.34187 | 37.35417 | 289.804 | 28.06944 | 28.04664 | 289.8021 | 30.48029 | 30.27964 | 289.8019 | 32.10917 | 31.98008 | 289.7989 | 30.9923 | 31.32931 | 289.801 | 27.79084 | 25.90699 | 289.7979 | 23.94427 | 23.62162
291.044 | 41.53093 | 41.73611 | 291.0455 | 43.02698 | 43.23535 | 291.0463 | 43.6886 | 44.00844 | 291.0437 | 41.66313 | 42.98109 | 291.0513 | 38.38738 | 37.39543 | 291.0472 | 28.06734 | 28.04444 | 291.0467 | 30.48968 | 30.28816 | 291.048 | 32.11066 | 31.98102 | 291.0467 | 31.01633 | 31.3548 | 291.0472 | 27.81861 | 25.92666 | 291.0454 | 23.96169 | 23.63766
292.2937 | 41.54113 | 41.74719 | 292.2971 | 43.04489 | 43.25416 | 292.2963 | 43.71598 | 44.0372 | 292.2918 | 41.70078 | 43.0244 | 292.3013 | 38.41782 | 37.42161 | 292.2968 | 28.07244 | 28.04944 | 292.3005 | 30.49886 | 30.29648 | 292.3 | 32.11618 | 31.98598 | 292.2985 | 31.04841 | 31.38833 | 292.2956 | 27.84518 | 25.94511 | 292.2939 | 23.98342 | 23.658
293.5413 | 41.55133 | 41.75827 | 293.5427 | 43.05222 | 43.26238 | 293.541 | 43.7192 | 44.04178 | 293.5389 | 41.73869 | 43.06795 | 293.5463 | 38.44278 | 37.44233 | 293.5446 | 28.07853 | 28.05543 | 293.5457 | 30.50086 | 30.29762 | 293.5453 | 32.12741 | 31.99665 | 293.5435 | 31.07557 | 31.41694 | 293.543 | 27.87021 | 25.96204 | 293.5397 | 23.9972 | 23.67039
294.7853 | 41.56167 | 41.76949 | 294.7899 | 43.06573 | 43.27678 | 294.7886 | 43.72991 | 44.05386 | 294.7878 | 41.76616 | 43.10108 | 294.7982 | 38.47522 | 37.4705 | 294.7942 | 28.08962 | 28.06643 | 294.7944 | 30.50502 | 30.30092 | 294.7914 | 32.14229 | 32.01098 | 294.7936 | 31.09943 | 31.44225 | 294.7928 | 27.88779 | 25.97149 | 294.7881 | 24.01118 | 23.68298
296.0344 | 41.57796 | 41.78667 | 296.0316 | 43.05445 | 43.2664 | 296.0324 | 43.73345 | 44.05877 | 296.0323 | 41.78244 | 43.12299 | 296.0428 | 38.5138 | 37.50484 | 296.0406 | 28.08315 | 28.05986 | 296.0402 | 30.50249 | 30.29752 | 296.0383 | 32.14627 | 32.01441 | 296.0372 | 31.12478 | 31.46905 | 296.0354 | 27.91102 | 25.98665 | 296.0346 | 24.03413 | 23.70454
297.2767 | 41.58036 | 41.78994 | 297.2771 | 43.07438 | 43.28722 | 297.2772 | 43.76727 | 44.09396 | 297.2771 | 41.80429 | 43.15048 | 297.2859 | 38.54662 | 37.53342 | 297.2847 | 28.09383 | 28.07044 | 297.2836 | 30.51221 | 30.30638 | 297.2828 | 32.15606 | 32.02364 | 297.2821 | 31.14272 | 31.48844 | 297.2785 | 27.9349 | 26.00245 | 297.28 | 24.04923 | 23.71825
298.528 | 41.5852 | 41.79566 | 298.529 | 43.08371 | 43.29744 | 298.5282 | 43.77416 | 44.10223 | 298.5261 | 41.8424 | 43.19424 | 298.5346 | 38.58471 | 37.56726 | 298.5347 | 28.10108 | 28.07759 | 298.5349 | 30.52696 | 30.32026 | 298.5324 | 32.16636 | 32.03339 | 298.5341 | 31.17286 | 31.52003 | 298.5306 | 27.96599 | 26.02539 | 298.5298 | 24.06409 | 23.73172
299.775 | 41.58371 | 41.79505 | 299.7753 | 43.08976 | 43.30439 | 299.7766 | 43.77749 | 44.10693 | 299.7758 | 41.87229 | 43.22979 | 299.7853 | 38.61182 | 37.5901 | 299.7832 | 28.10412 | 28.08053 | 299.7829 | 30.53323 | 30.32567 | 299.7803 | 32.17648 | 32.04295 | 299.779 | 31.19195 | 31.54057 | 299.7811 | 27.98907 | 26.04034 | 299.7768 | 24.08585 | 23.75209
301.0257 | 41.59067 | 41.80289 | 301.0262 | 43.10805 | 43.32357 | 301.0242 | 43.77987 | 44.11068 | 301.0246 | 41.90053 | 43.26369 | 301.0318 | 38.65089 | 37.62493 | 301.0328 | 28.1119 | 28.08822 | 301.0346 | 30.53666 | 30.32823 | 301.035 | 32.19225 | 32.05816 | 301.0268 | 31.21061 | 31.56068 | 301.0309 | 28.0108 | 26.05395 | 301.0287 | 24.10945 | 23.7743
302.2779 | 41.60333 | 41.81643 | 302.2797 | 43.12504 | 43.34145 | 302.281 | 43.79676 | 44.12895 | 302.275 | 41.93035 | 43.29917 | 302.2831 | 38.67624 | 37.64601 | 302.2835 | 28.11125 | 28.08746 | 302.2821 | 30.54171 | 30.33242 | 302.2825 | 32.19563 | 32.06099 | 302.2803 | 31.23755 | 31.58908 | 302.2803 | 28.03397 | 26.069 | 302.2798 | 24.12179 | 23.78525
303.5223 | 41.61307 | 41.82705 | 303.5204 | 43.11435 | 43.33165 | 303.5217 | 43.81096 | 44.14451 | 303.5147 | 41.95733 | 43.33176 | 303.5282 | 38.72053 | 37.68606 | 303.5235 | 28.1171 | 28.09322 | 303.5213 | 30.54608 | 30.33593 | 303.5242 | 32.2039 | 32.0687 | 303.5216 | 31.26533 | 31.6183 | 303.524 | 28.05907 | 26.08601 | 303.5194 | 24.13386 | 23.79594
304.7625 | 41.62305 | 41.83791 | 304.764 | 43.12887 | 43.34707 | 304.7635 | 43.81062 | 44.14553 | 304.7619 | 41.99264 | 43.37272 | 304.7709 | 38.75171 | 37.713 | 304.7697 | 28.12114 | 28.09716 | 304.7672 | 30.55326 | 30.34225 | 304.7671 | 32.21186 | 32.07611 | 304.7663 | 31.28632 | 31.64074 | 304.7667 | 28.08163 | 26.1005 | 304.7643 | 24.15825 | 23.81894
306.0099 | 41.60765 | 41.82339 | 306.0121 | 43.13047 | 43.34956 | 306.0137 | 43.82742 | 44.16371 | 306.0102 | 42.02309 | 43.40883 | 306.0254 | 38.79995 | 37.75696 | 306.0173 | 28.11915 | 28.09507 | 306.0176 | 30.56102 | 30.34914 | 306.0204 | 32.22189 | 32.08558 | 306.0172 | 31.30458 | 31.66045 | 306.016 | 28.1031 | 26.11385 | 306.0133 | 24.17036 | 23.82966
307.2615 | 41.62947 | 41.84609 | 307.2647 | 43.14313 | 43.36311 | 307.266 | 43.84738 | 44.18505 | 307.2622 | 42.05009 | 43.4415 | 307.2715 | 38.82902 | 37.78179 | 307.266 | 28.12162 | 28.09744 | 307.2701 | 30.55762 | 30.34487 | 307.2683 | 32.23076 | 32.09389 | 307.2655 | 31.32945 | 31.68678 | 307.2663 | 28.12818 | 26.1308 | 307.264 | 24.197 | 23.85491
308.5174 | 41.62831 | 41.84581 | 308.5151 | 43.14135 | 43.36222 | 308.5197 | 43.85133 | 44.19037 | 308.5153 | 42.08469 | 43.48177 | 308.5275 | 38.86696 | 37.81546 | 308.524 | 28.12784 | 28.10356 | 308.5236 | 30.56963 | 30.35602 | 308.5216 | 32.24155 | 32.10413 | 308.521 | 31.35342 | 31.71221 | 308.5183 | 28.14757 | 26.14205 | 308.517 | 24.20427 | 23.86078
309.7653 | 41.63347 | 41.85186 | 309.7675 | 43.14167 | 43.36345 | 309.7691 | 43.86258 | 44.203 | 309.7657 | 42.10427 | 43.50701 | 309.7733 | 38.88618 | 37.83043 | 309.7711 | 28.13733 | 28.11296 | 309.7727 | 30.5783 | 30.36382 | 309.7706 | 32.24937 | 32.11139 | 309.7699 | 31.37663 | 31.73686 | 309.7672 | 28.1768 | 26.16316 | 309.7677 | 24.22435 | 23.87947
311.0347 | 41.63829 | 41.85757 | 311.0158 | 43.16264 | 43.38531 | 311.0165 | 43.88164 | 44.22342 | 311.0158 | 42.13444 | 43.54284 | 311.0237 | 38.92902 | 37.869 | 311.0201 | 28.13878 | 28.11431 | 311.0208 | 30.57821 | 30.36286 | 311.0192 | 32.25675 | 32.11821 | 311.0176 | 31.39379 | 31.75548 | 311.0164 | 28.19454 | 26.17278 | 311.0172 | 24.23996 | 23.89369
312.258 | 41.64489 | 41.86503 | 312.2592 | 43.15811 | 43.38167 | 312.2577 | 43.89025 | 44.23341 | 312.2561 | 42.163 | 43.57702 | 312.2656 | 38.94996 | 37.88572 | 312.2634 | 28.14009 | 28.11552 | 312.2615 | 30.58862 | 30.37242 | 312.2601 | 32.26208 | 32.12299 | 312.2594 | 31.41783 | 31.78096 | 312.2626 | 28.22432 | 26.19446 | 312.2592 | 24.25476 | 23.90711
313.4816 | 41.659 | 41.88 | 313.5055 | 43.1744 | 43.39885 | 313.5024 | 43.88802 | 44.23254 | 313.5039 | 42.18105 | 43.60072 | 313.511 | 38.98782 | 37.91933 | 313.51 | 28.14211 | 28.11744 | 313.5084 | 30.59672 | 30.37965 | 313.5126 | 32.27613 | 32.13648 | 313.5094 | 31.44018 | 31.80477 | 313.5072 | 28.24226 | 26.20431 | 313.5078 | 24.27461 | 23.92556
314.7555 | 41.66127 | 41.88317 | 314.7557 | 43.19358 | 43.41893 | 314.7578 | 43.89235 | 44.23824 | 314.7514 | 42.21082 | 43.63614 | 314.7634 | 39.02307 | 37.95031 | 314.7594 | 28.15083 | 28.12606 | 314.7581 | 30.60077 | 30.38284 | 314.7611 | 32.27657 | 32.13637 | 314.7595 | 31.45652 | 31.82256 | 314.7565 | 28.26459 | 26.21852 | 314.7574 | 24.29165 | 23.94122
316.005 | 41.67276 | 41.89555 | 316.0047 | 43.19765 | 43.4239 | 316.0044 | 43.91135 | 44.25861 | 316.0003 | 42.24842 | 43.67939 | 316.014 | 39.05527 | 37.97825 | 316.0106 | 28.1544 | 28.12953 | 316.0104 | 30.59644 | 30.37765 | 316.0128 | 32.28913 | 32.14837 | 316.0079 | 31.48025 | 31.84775 | 316.0102 | 28.29171 | 26.23749 | 316.0075 | 24.30691 | 23.95508
317.2562 | 41.67213 | 41.89579 | 317.2558 | 43.20864 | 43.43577 | 317.2565 | 43.91873 | 44.26737 | 317.2549 | 42.26535 | 43.702 | 317.2637 | 39.09771 | 38.01643 | 317.2628 | 28.15609 | 28.13112 | 317.2592 | 30.61015 | 30.39049 | 317.2607 | 32.29422 | 32.15291 | 317.2587 | 31.50369 | 31.87263 | 317.2614 | 28.31365 | 26.25129 | 317.2563 | 24.32255 | 23.96933
318.5049 | 41.67625 | 41.9008 | 318.5059 | 43.21804 | 43.44607 | 318.5049 | 43.93387 | 44.28389 | 318.5039 | 42.2982 | 43.74051 | 318.5132 | 39.12107 | 38.03553 | 318.5108 | 28.15798 | 28.13292 | 318.5114 | 30.62313 | 30.4026 | 318.5089 | 32.30431 | 32.16243 | 318.5103 | 31.53221 | 31.90261 | 318.5095 | 28.32873 | 26.25827 | 318.5077 | 24.34713 | 23.99252
319.7455 | 41.68724 | 41.91266 | 319.7492 | 43.22516 | 43.45409 | 319.7452 | 43.93527 | 44.28665 | 319.7453 | 42.31516 | 43.7631 | 319.7558 | 39.1484 | 38.05862 | 319.7524 | 28.16587 | 28.1407 | 319.7506 | 30.62133 | 30.39994 | 319.7523 | 32.30957 | 32.16715 | 319.7509 | 31.55294 | 31.92478 | 319.7498 | 28.35006 | 26.27153 | 319.7474 | 24.36504 | 24.00904
320.9972 | 41.68553 | 41.91183 | 320.9958 | 43.22095 | 43.45076 | 320.9966 | 43.94111 | 44.29386 | 320.9909 | 42.33549 | 43.78907 | 321.0023 | 39.18304 | 38.08901 | 321.0037 | 28.16771 | 28.14245 | 321.0006 | 30.62734 | 30.40509 | 320.999 | 32.31746 | 32.17447 | 321.0007 | 31.57401 | 31.94731 | 320.9986 | 28.37118 | 26.28454 | 320.9977 | 24.38649 | 24.02911
322.2455 | 41.69838 | 41.92556 | 322.245 | 43.22662 | 43.45733 | 322.2467 | 43.9548 | 44.30893 | 322.2432 | 42.36505 | 43.8243 | 322.2535 | 39.21416 | 38.11587 | 322.25 | 28.16979 | 28.14443 | 322.2515 | 30.62607 | 30.40295 | 322.249 | 32.32466 | 32.18112 | 322.2526 | 31.59135 | 31.9661 | 322.2477 | 28.40183 | 26.30707 | 322.2505 | 24.39982 | 24.04104
323.4963 | 41.71184 | 41.9399 | 323.4934 | 43.24413 | 43.47573 | 323.4946 | 43.96762 | 44.32312 | 323.4933 | 42.40005 | 43.86496 | 323.5014 | 39.2548 | 38.15226 | 323.5016 | 28.18073 | 28.15527 | 323.4995 | 30.64131 | 30.41732 | 323.4985 | 32.33005 | 32.18596 | 323.4995 | 31.61712 | 31.99333 | 323.5007 | 28.42195 | 26.31904 | 323.4962 | 24.41187 | 24.05171
324.7443 | 41.71702 | 41.94596 | 324.7436 | 43.24982 | 43.48232 | 324.742 | 43.96447 | 44.32134 | 324.7425 | 42.43185 | 43.90242 | 324.752 | 39.28338 | 38.17658 | 324.7527 | 28.1825 | 28.15695 | 324.7492 | 30.64212 | 30.41727 | 324.7471 | 32.33955 | 32.1949 | 324.7487 | 31.63404 | 32.0117 | 324.7478 | 28.43734 | 26.32633 | 324.7473 | 24.43095 | 24.06939
325.9909 | 41.72167 | 41.95149 | 325.9924 | 43.25276 | 43.48616 | 325.9884 | 43.9914 | 44.34964 | 325.9885 | 42.45584 | 43.93204 | 325.9966 | 39.3246 | 38.21355 | 325.997 | 28.18461 | 28.15896 | 325.9964 | 30.64611 | 30.4204 | 325.998 | 32.34235 | 32.19714 | 325.9976 | 31.65787 | 32.03698 | 325.9971 | 28.45637 | 26.33723 | 325.9931 | 24.45289 | 24.08994
327.2356 | 41.71585 | 41.94655 | 327.2376 | 43.25029 | 43.48457 | 327.241 | 44.00395 | 44.36356 | 327.2367 | 42.48605 | 43.96791 | 327.2435 | 39.34633 | 38.23103 | 327.2415 | 28.18821 | 28.16246 | 327.2402 | 30.6513 | 30.42472 | 327.24 | 32.3535 | 32.20774 | 327.2404 | 31.67572 | 32.05628 | 327.2416 | 28.48699 | 26.35976 | 327.2392 | 24.46398 | 24.09965
328.4816 | 41.72164 | 41.95321 | 328.4824 | 43.26444 | 43.49961 | 328.4838 | 44.00805 | 44.36904 | 328.4792 | 42.52127 | 44.00876 | 328.49 | 39.36918 | 38.24964 | 328.4844 | 28.19406 | 28.16821 | 328.4843 | 30.65235 | 30.42492 | 328.4848 | 32.36452 | 32.2182 | 328.4827 | 31.69994 | 32.08194 | 328.4864 | 28.50664 | 26.37131 | 328.4862 | 24.48214 | 24.11642
329.7296 | 41.72804 | 41.96049 | 329.7281 | 43.27216 | 43.50823 | 329.7253 | 44.00538 | 44.36773 | 329.7277 | 42.52776 | 44.0209 | 329.7371 | 39.40533 | 38.28153 | 329.7342 | 28.19794 | 28.172 | 329.7323 | 30.6644 | 30.4361 | 329.7336 | 32.36408 | 32.21721 | 329.732 | 31.72025 | 32.10371 | 329.7323 | 28.52734 | 26.38393 | 329.7323 | 24.49586 | 24.12875
330.9773 | 41.74231 | 41.97565 | 330.976 | 43.27609 | 43.51305 | 330.9752 | 44.01498 | 44.3787 | 330.9765 | 42.55487 | 44.05367 | 330.9869 | 39.42544 | 38.29738 | 330.9815 | 28.20023 | 28.17419 | 330.9803 | 30.66578 | 30.43662 | 330.9816 | 32.37401 | 32.22658 | 330.9793 | 31.73246 | 32.11736 | 330.9769 | 28.54698 | 26.39547 | 330.9748 | 24.51383 | 24.14534
332.2269 | 41.74189 | 41.97611 | 332.2303 | 43.28245 | 43.52031 | 332.2306 | 44.01938 | 44.38448 | 332.2243 | 42.57065 | 44.0751 | 332.238 | 39.45002 | 38.3177 | 332.2319 | 28.20472 | 28.17858 | 332.2336 | 30.67487 | 30.44484 | 332.2336 | 32.37986 | 32.23187 | 332.2347 | 31.75954 | 32.14591 | 332.231 | 28.57199 | 26.41232 | 332.2288 | 24.52837 | 24.15848
333.4813 | 41.74402 | 41.97912 | 333.4803 | 43.28605 | 43.52481 | 333.4795 | 44.03022 | 44.39669 | 333.4782 | 42.59836 | 44.10849 | 333.4897 | 39.50715 | 38.37056 | 333.4871 | 28.20522 | 28.17898 | 333.4841 | 30.67565 | 30.44476 | 333.4861 | 32.38913 | 32.24058 | 333.4828 | 31.78342 | 32.17124 | 333.4839 | 28.58762 | 26.41981 | 333.4838 | 24.55181 | 24.18053
334.7284 | 41.75916 | 41.99515 | 334.7312 | 43.28975 | 43.52939 | 334.7299 | 44.03738 | 44.40523 | 334.7299 | 42.62527 | 44.14106 | 334.7358 | 39.53996 | 38.39913 | 334.7363 | 28.20636 | 28.18002 | 334.734 | 30.6785 | 30.44674 | 334.734 | 32.39313 | 32.24403 | 334.7334 | 31.79482 | 32.18409 | 334.7307 | 28.61598 | 26.44007 | 334.7311 | 24.56246 | 24.18979
335.9734 | 41.76871 | 42.00557 | 335.9744 | 43.29765 | 43.53819 | 335.9711 | 44.04664 | 44.41585 | 335.9711 | 42.64053 | 44.16194 | 335.9836 | 39.56615 | 38.42106 | 335.9761 | 28.21525 | 28.18881 | 335.9765 | 30.68568 | 30.45306 | 335.9776 | 32.40278 | 32.25312 | 335.9756 | 31.81914 | 32.20985 | 335.9786 | 28.62943 | 26.44541 | 335.9762 | 24.58089 | 24.20683
337.2231 | 41.77467 | 42.01241 | 337.2209 | 43.31522 | 43.55665 | 337.2217 | 44.05155 | 44.42213 | 337.2196 | 42.66076 | 44.18783 | 337.2316 | 39.59504 | 38.4457 | 337.2258 | 28.21981 | 28.19327 | 337.2256 | 30.69 | 30.45651 | 337.2276 | 32.40985 | 32.25964 | 337.227 | 31.83991 | 32.23208 | 337.2276 | 28.65478 | 26.46264 | 337.2248 | 24.5948 | 24.21935
338.4687 | 41.76936 | 42.00798 | 338.468 | 43.31635 | 43.55867 | 338.4685 | 44.07673 | 44.44868 | 338.4668 | 42.69975 | 44.23246 | 338.474 | 39.61978 | 38.46621 | 338.4733 | 28.21892 | 28.19228 | 338.4727 | 30.69291 | 30.45856 | 338.4724 | 32.41574 | 32.26498 | 338.4736 | 31.86056 | 32.25417 | 338.4712 | 28.67782 | 26.47759 | 338.4685 | 24.61312 | 24.23629
339.7191 | 41.78596 | 42.02546 | 339.7184 | 43.31438 | 43.5576 | 339.7229 | 44.08178 | 44.45511 | 339.7148 | 42.72 | 44.25836 | 339.7288 | 39.66195 | 38.5041 | 339.7263 | 28.22525 | 28.19851 | 339.7224 | 30.7056 | 30.47039 | 339.7218 | 32.42083 | 32.26951 | 339.7219 | 31.87896 | 32.27403 | 339.7245 | 28.68849 | 26.48012 | 339.7183 | 24.62228 | 24.24405
340.9708 | 41.78425 | 42.02464 | 340.9679 | 43.32116 | 43.56528 | 340.9693 | 44.08838 | 44.46308 | 340.9655 | 42.74284 | 44.28686 | 340.9772 | 39.69515 | 38.53304 | 340.9756 | 28.22974 | 28.2029 | 340.975 | 30.70679 | 30.47071 | 340.9758 | 32.42576 | 32.27388 | 340.976 | 31.89272 | 32.28925 | 340.9708 | 28.72065 | 26.50417 | 340.9708 | 24.6451 | 24.26548
342.2138 | 41.77856 | 42.01982 | 342.2162 | 43.3364 | 43.58141 | 342.2161 | 44.09531 | 44.47138 | 342.2195 | 42.76545 | 44.31516 | 342.2255 | 39.73149 | 38.56513 | 342.22 | 28.23178 | 28.20485 | 342.2199 | 30.70871 | 30.47177 | 342.2216 | 32.43185 | 32.27942 | 342.2227 | 31.91564 | 32.31362 | 342.2183 | 28.74528 | 26.52069 | 342.2162 | 24.66334 | 24.28234
343.4573 | 41.78815 | 42.03028 | 343.4588 | 43.34278 | 43.58868 | 343.4602 | 44.09676 | 44.4742 | 343.4589 | 42.78064 | 44.33595 | 343.4688 | 39.75456 | 38.58397 | 343.4643 | 28.23901 | 28.21198 | 343.4646 | 30.7108 | 30.47299 | 343.4652 | 32.43764 | 32.28465 | 343.464 | 31.92807 | 32.3275 | 343.464 | 28.75959 | 26.52691 | 343.4621 | 24.67609 | 24.29369
344.6995 | 41.80065 | 42.04367 | 344.6998 | 43.34525 | 43.59204 | 344.7025 | 44.11245 | 44.49126 | 344.7008 | 42.81765 | 44.3786 | 344.7113 | 39.78884 | 38.61401 | 344.7064 | 28.24219 | 28.21506 | 344.7059 | 30.72449 | 30.48582 | 344.7061 | 32.44631 | 32.29277 | 344.7092 | 31.9425 | 32.34337 | 344.7048 | 28.77754 | 26.53679 | 344.7035 | 24.69733 | 24.31356
345.9484 | 41.80207 | 42.04596 | 345.95 | 43.34616 | 43.59384 | 345.9496 | 44.10856 | 44.48874 | 345.9518 | 42.83265 | 44.39926 | 345.9614 | 39.81338 | 38.63429 | 345.9549 | 28.2428 | 28.21557 | 345.9555 | 30.72951 | 30.48998 | 345.9555 | 32.44742 | 32.29332 | 345.9553 | 31.96874 | 32.37106 | 345.9543 | 28.80154 | 26.55267 | 345.9556 | 24.71647 | 24.3313
347.2031 | 41.81782 | 42.06259 | 347.2012 | 43.3638 | 43.61238 | 347.1994 | 44.11965 | 44.5012 | 347.1997 | 42.85229 | 44.42455 | 347.2144 | 39.847 | 38.66364 | 347.2045 | 28.24128 | 28.21395 | 347.2081 | 30.73098 | 30.49058 | 347.206 | 32.457 | 32.30235 | 347.205 | 31.99115 | 32.39493 | 347.207 | 28.82198 | 26.56496 | 347.2032 | 24.73308 | 24.34652
348.4474 | 41.81684 | 42.06249 | 348.4504 | 43.35625 | 43.60573 | 348.4462 | 44.12955 | 44.51246 | 348.447 | 42.87835 | 44.45625 | 348.4597 | 39.87122 | 38.68361 | 348.4541 | 28.24153 | 28.21411 | 348.4522 | 30.72682 | 30.48556 | 348.4537 | 32.46125 | 32.30604 | 348.4523 | 32.00885 | 32.41408 | 348.4532 | 28.84296 | 26.57784 | 348.4524 | 24.75274 | 24.36478
349.6998 | 41.81616 | 42.0627 | 349.7015 | 43.36618 | 43.61655 | 349.6999 | 44.13498 | 44.51928 | 349.6988 | 42.8946 | 44.47817 | 349.7103 | 39.90071 | 38.70884 | 349.7061 | 28.24712 | 28.2196 | 349.7068 | 30.73337 | 30.49125 | 349.7055 | 32.46916 | 32.31339 | 349.7016 | 32.02323 | 32.42991 | 349.7021 | 28.86862 | 26.59539 | 349.7032 | 24.76466 | 24.37532
350.9405 | 41.82785 | 42.07527 | 350.943 | 43.37255 | 43.6238 | 350.9405 | 44.14705 | 44.53271 | 350.9421 | 42.92024 | 44.50944 | 350.95 | 39.936 | 38.73991 | 350.9471 | 28.25672 | 28.2291 | 350.9451 | 30.74048 | 30.49749 | 350.945 | 32.47042 | 32.3141 | 350.948 | 32.04432 | 32.45244 | 350.943 | 28.8808 | 26.5995 | 350.9451 | 24.78363 | 24.3929
352.1847 | 41.827 | 42.07529 | 352.1864 | 43.38336 | 43.63551 | 352.1871 | 44.15042 | 44.53745 | 352.1877 | 42.93927 | 44.53412 | 352.1942 | 39.96731 | 38.76698 | 352.1899 | 28.25472 | 28.22701 | 352.1912 | 30.74179 | 30.49795 | 352.1895 | 32.47916 | 32.32228 | 352.1885 | 32.05947 | 32.46904 | 352.1894 | 28.90165 | 26.61225 | 352.1885 | 24.79728 | 24.40517
353.4363 | 41.84053 | 42.0897 | 353.4362 | 43.38465 | 43.63769 | 353.4372 | 44.16269 | 44.55109 | 353.4348 | 42.95536 | 44.55586 | 353.4457 | 39.98702 | 38.78242 | 353.4399 | 28.2636 | 28.23578 | 353.4393 | 30.74929 | 30.50458 | 353.4411 | 32.48336 | 32.32593 | 353.4431 | 32.07437 | 32.48539 | 353.44 | 28.92454 | 26.62701 | 353.4393 | 24.81589 | 24.42238
354.6815 | 41.83622 | 42.08627 | 354.6826 | 43.39375 | 43.64768 | 354.6821 | 44.16633 | 44.5561 | 354.6849 | 42.98887 | 44.59503 | 354.6836 | 40.02071 | 38.81189 | 354.685 | 28.25794 | 28.23003 | 354.6819 | 30.75888 | 30.51331 | 354.6882 | 32.493 | 32.33501 | 354.6872 | 32.09103 | 32.50351 | 354.6849 | 28.94354 | 26.63791 | 354.6833 | 24.82682 | 24.43193
355.932 | 41.83549 | 42.08642 | 355.93 | 43.39116 | 43.64599 | 355.9282 | 44.17365 | 44.5648 | 355.932 | 43.00671 | 44.61851 | 355.9291 | 40.06222 | 38.84916 | 355.937 | 28.26461 | 28.2366 | 355.9329 | 30.75997 | 30.51353 | 355.9361 | 32.50025 | 32.34171 | 355.9351 | 32.11484 | 32.52877 | 355.9332 | 28.96282 | 26.64908 | 355.9328 | 24.84123 | 24.44495
357.1771 | 41.84765 | 42.09946 | 357.1788 | 43.40335 | 43.65907 | 357.1773 | 44.18935 | 44.58186 | 357.1767 | 43.02413 | 44.64157 | 357.1747 | 40.09102 | 38.87371 | 357.1839 | 28.26657 | 28.23847 | 357.1834 | 30.75869 | 30.51139 | 357.1828 | 32.50457 | 32.34547 | 357.1827 | 32.13168 | 32.54706 | 357.1825 | 28.98317 | 26.66131 | 357.1792 | 24.86033 | 24.46267
358.425 | 41.85105 | 42.10374 | 358.4262 | 43.4068 | 43.66341 | 358.4261 | 44.17958 | 44.57347 | 358.4275 | 43.04115 | 44.66425 | 358.4267 | 40.11213 | 38.89055 | 358.4339 | 28.27252 | 28.24432 | 358.433 | 30.76287 | 30.5147 | 358.4336 | 32.51153 | 32.35187 | 358.4361 | 32.15018 | 32.56701 | 358.4318 | 28.99432 | 26.66434 | 358.4307 | 24.87831 | 24.47925
359.6734 | 41.85175 | 42.10531 | 359.6741 | 43.41191 | 43.66942 | 359.6764 | 44.19287 | 44.58813 | 359.6748 | 43.06658 | 44.69533 | 359.6723 | 40.1552 | 38.92938 | 359.6763 | 28.27566 | 28.24736 | 359.6763 | 30.76942 | 30.52039 | 359.6826 | 32.51406 | 32.35385 | 359.6809 | 32.1622 | 32.58048 | 359.6793 | 29.01602 | 26.67793 | 359.6786 | 24.89845 | 24.498
360.9252 | 41.85015 | 42.1046 | 360.9253 | 43.41607 | 43.67447 | 360.9234 | 44.2028 | 44.59943 | 360.9236 | 43.08865 | 44.72306 | 360.924 | 40.17991 | 38.94983 | 360.9262 | 28.27831 | 28.24991 | 360.929 | 30.77277 | 30.52287 | 360.9291 | 32.52106 | 32.3603 | 360.9268 | 32.18199 | 32.60171 | 360.926 | 29.03843 | 26.69223 | 360.9268 | 24.91433 | 24.51249
362.171 | 41.84971 | 42.10504 | 362.173 | 43.42429 | 43.68359 | 362.1727 | 44.20878 | 44.60679 | 362.1748 | 43.11367 | 44.75374 | 362.171 | 40.21202 | 38.97768 | 362.1817 | 28.28177 | 28.25327 | 362.1786 | 30.78145 | 30.53069 | 362.1775 | 32.52539 | 32.36407 | 362.1789 | 32.20224 | 32.62342 | 362.1777 | 29.06344 | 26.70911 | 362.1757 | 24.9292 | 24.52597
363.4262 | 41.85989 | 42.1161 | 363.4278 | 43.42355 | 43.68374 | 363.4275 | 44.23465 | 44.63404 | 363.4281 | 43.13904 | 44.78478 | 363.4225 | 40.24535 | 39.00675 | 363.4306 | 28.28242 | 28.25382 | 363.4323 | 30.77985 | 30.52822 | 363.4282 | 32.53419 | 32.37231 | 363.432 | 32.22509 | 32.64773 | 363.4292 | 29.07574 | 26.71328 | 363.4235 | 24.94725 | 24.54264
364.6745 | 41.87053 | 42.12762 | 364.6756 | 43.42793 | 43.68901 | 364.6758 | 44.22007 | 44.62083 | 364.6722 | 43.14938 | 44.80076 | 364.673 | 40.26584 | 39.02298 | 364.6795 | 28.28329 | 28.2546 | 364.6789 | 30.78318 | 30.53069 | 364.6779 | 32.53597 | 32.37353 | 364.6807 | 32.23508 | 32.65917 | 364.6797 | 29.09549 | 26.7249 | 364.6745 | 24.96138 | 24.55537
365.928 | 41.87462 | 42.1326 | 365.9262 | 43.43478 | 43.69676 | 365.9265 | 44.22331 | 44.62544 | 365.9272 | 43.15935 | 44.81641 | 365.9238 | 40.2906 | 39.04348 | 365.9291 | 28.29606 | 28.26726 | 365.9292 | 30.78951 | 30.53615 | 365.9271 | 32.54146 | 32.37846 | 365.9302 | 32.25054 | 32.67608 | 365.928 | 29.11544 | 26.73673 | 365.9233 | 24.97927 | 24.57187
367.167 | 41.89009 | 42.14894 | 367.1704 | 43.44755 | 43.71042 | 367.1676 | 44.23267 | 44.63617 | 367.1661 | 43.19444 | 44.85711 | 367.1653 | 40.31735 | 39.06599 | 367.1716 | 28.29136 | 28.26246 | 367.1712 | 30.7967 | 30.54248 | 367.1707 | 32.54574 | 32.3822 | 367.1672 | 32.27137 | 32.69835 | 367.1712 | 29.13545 | 26.74866 | 367.17 | 24.99237 | 24.58358
368.4133 | 41.88745 | 42.14718 | 368.4142 | 43.44765 | 43.71142 | 368.4157 | 44.24409 | 44.64896 | 368.4139 | 43.22136 | 44.88969 | 368.4133 | 40.34629 | 39.09068 | 368.4207 | 28.29628 | 28.26729 | 368.4175 | 30.80149 | 30.54641 | 368.4164 | 32.55339 | 32.38929 | 368.4182 | 32.28498 | 32.71343 | 368.4149 | 29.15602 | 26.76114 | 368.4173 | 25.01249 | 24.60231
369.6614 | 41.87616 | 42.13677 | 369.6629 | 43.46095 | 43.7256 | 369.6624 | 44.25564 | 44.66187 | 369.6608 | 43.23964 | 44.91361 | 369.662 | 40.38024 | 39.12037 | 369.669 | 28.30543 | 28.27634 | 369.6686 | 30.80234 | 30.54639 | 369.6655 | 32.55852 | 32.39386 | 369.6676 | 32.29305 | 32.72294 | 369.6653 | 29.17935 | 26.77635 | 369.6625 | 25.03017 | 24.61861
370.9075 | 41.89533 | 42.15682 | 370.9091 | 43.46602 | 43.73157 | 370.9057 | 44.25564 | 44.66324 | 370.9079 | 43.24396 | 44.92358 | 370.9064 | 40.40265 | 39.13855 | 370.9148 | 28.30631 | 28.27712 | 370.9132 | 30.80428 | 30.54746 | 370.9114 | 32.56808 | 32.40287 | 370.9145 | 32.31061 | 32.74195 | 370.9106 | 29.19669 | 26.78559 | 370.9099 | 25.05021 | 24.63726
372.1587 | 41.90027 | 42.16264 | 372.1587 | 43.46238 | 43.72883 | 372.1638 | 44.25549 | 44.66447 | 372.1597 | 43.26218 | 44.94747 | 372.159 | 40.43109 | 39.16272 | 372.1666 | 28.30637 | 28.27709 | 372.1648 | 30.81152 | 30.55384 | 372.1659 | 32.57588 | 32.4101 | 372.1645 | 32.33242 | 32.76522 | 372.1624 | 29.21498 | 26.79575 | 372.163 | 25.07211 | 24.65776
373.413 | 41.89711 | 42.16036 | 373.4115 | 43.4622 | 43.72954 | 373.4119 | 44.27235 | 44.6827 | 373.4113 | 43.2756 | 44.96655 | 373.4071 | 40.45276 | 39.18014 | 373.417 | 28.30584 | 28.27645 | 373.4172 | 30.81525 | 30.5567 | 373.4116 | 32.57664 | 32.41031 | 373.4131 | 32.35142 | 32.78567 | 373.4133 | 29.22905 | 26.80168 | 373.4128 | 25.08893 | 24.67319
374.6542 | 41.89684 | 42.16097 | 374.6549 | 43.46584 | 43.73407 | 374.6578 | 44.27396 | 44.68569 | 374.6583 | 43.29836 | 44.99496 | 374.6509 | 40.47698 | 39.20011 | 374.6606 | 28.31135 | 28.28187 | 374.6629 | 30.82199 | 30.56258 | 374.6619 | 32.58356 | 32.41667 | 374.6604 | 32.36028 | 32.79598 | 374.6599 | 29.24846 | 26.81299 | 374.6563 | 25.09379 | 24.67666
375.8979 | 41.91047 | 42.17548 | 375.8961 | 43.47833 | 43.74745 | 375.9002 | 44.28104 | 44.69413 | 375.901 | 43.30858 | 45.01081 | 375.8975 | 40.51435 | 39.23323 | 375.9056 | 28.31544 | 28.28586 | 375.9059 | 30.8229 | 30.56263 | 375.9005 | 32.58666 | 32.41922 | 375.9042 | 32.37725 | 32.8144 | 375.9035 | 29.26886 | 26.82531 | 375.8955 | 25.11286 | 24.69435
377.1431 | 41.91049 | 42.17637 | 377.1464 | 43.47442 | 43.74443 | 377.1447 | 44.28335 | 44.6978 | 377.1436 | 43.32976 | 45.03762 | 377.1457 | 40.5392 | 39.25383 | 377.1523 | 28.31808 | 28.28841 | 377.1496 | 30.82833 | 30.5672 | 377.1509 | 32.5896 | 32.42161 | 377.1492 | 32.39671 | 32.8353 | 377.1467 | 29.28236 | 26.83072 | 377.1459 | 25.13195 | 24.71206
378.39 | 41.91304 | 42.1798 | 378.3906 | 43.48887 | 43.75978 | 378.3921 | 44.28864 | 44.70446 | 378.3898 | 43.34611 | 45.05961 | 378.3906 | 40.57084 | 39.28122 | 378.3965 | 28.31806 | 28.28829 | 378.3944 | 30.8362 | 30.57421 | 378.3933 | 32.6019 | 32.43336 | 378.3953 | 32.4121 | 32.85214 | 378.3937 | 29.30384 | 26.8441 | 378.3907 | 25.15052 | 24.72923
379.6345 | 41.92865 | 42.19629 | 379.6352 | 43.49393 | 43.76572 | 379.6334 | 44.29945 | 44.71665 | 379.6323 | 43.36364 | 45.08276 | 379.6329 | 40.60293 | 39.30908 | 379.6365 | 28.32585 | 28.29597 | 379.6387 | 30.83584 | 30.57298 | 379.6377 | 32.60515 | 32.43605 | 379.6396 | 32.42786 | 32.86935 | 379.6386 | 29.32206 | 26.85422 | 379.6359 | 25.16615 | 24.74348
380.8804 | 41.92445 | 42.19297 | 380.8817 | 43.50082 | 43.77351 | 380.8797 | 44.30713 | 44.72569 | 380.8823 | 43.38444 | 45.10922 | 380.8796 | 40.62144 | 39.32334 | 380.8901 | 28.32832 | 28.29835 | 380.8829 | 30.83436 | 30.57064 | 380.8863 | 32.61169 | 32.44203 | 380.8898 | 32.43593 | 32.87887 | 380.8841 | 29.33802 | 26.86209 | 380.8846 | 25.17724 | 24.75318
382.1241 | 41.92155 | 42.19094 | 382.1284 | 43.50867 | 43.78225 | 382.1274 | 44.30407 | 44.72401 | 382.1306 | 43.40555 | 45.13598 | 382.1261 | 40.63982 | 39.33747 | 382.1356 | 28.33318 | 28.30311 | 382.1327 | 30.83832 | 30.57374 | 382.1318 | 32.6201 | 32.44989 | 382.1349 | 32.45154 | 32.89593 | 382.1316 | 29.35908 | 26.87504 | 382.1287 | 25.18881 | 24.76337
383.3656 | 41.92418 | 42.19445 | 383.3675 | 43.51462 | 43.78909 | 383.3692 | 44.30502 | 44.72632 | 383.3695 | 43.42298 | 45.15903 | 383.3648 | 40.6698 | 39.36323 | 383.378 | 28.33246 | 28.30229 | 383.3739 | 30.84034 | 30.57491 | 383.3735 | 32.62047 | 32.4497 | 383.3733 | 32.46822 | 32.91405 | 383.3741 | 29.37395 | 26.88183 | 383.3691 | 25.21214 | 24.78531
384.6221 | 41.92724 | 42.19839 | 384.6228 | 43.51104 | 43.7864 | 384.6219 | 44.31665 | 44.73933 | 384.6219 | 43.44385 | 45.18558 | 384.621 | 40.70567 | 39.39483 | 384.6283 | 28.32857 | 28.2983 | 384.626 | 30.8468 | 30.58049 | 384.6259 | 32.62477 | 32.45345 | 384.627 | 32.49026 | 32.93755 | 384.6258 | 29.39018 | 26.88993 | 384.6235 | 25.22787 | 24.79965
385.8728 | 41.93911 | 42.21115 | 385.8724 | 43.51389 | 43.79015 | 385.8724 | 44.321 | 44.74505 | 385.8726 | 43.45871 | 45.20609 | 385.8721 | 40.73309 | 39.41798 | 385.8788 | 28.33409 | 28.30373 | 385.8783 | 30.8494 | 30.58223 | 385.8794 | 32.62853 | 32.45665 | 385.8799 | 32.50495 | 32.9537 | 385.8738 | 29.40828 | 26.89991 | 385.8765 | 25.24436 | 24.81474
387.1233 | 41.94244 | 42.21536 | 387.1213 | 43.52362 | 43.80078 | 387.1224 | 44.32935 | 44.75477 | 387.1222 | 43.472 | 45.22504 | 387.1194 | 40.75867 | 39.43931 | 387.1278 | 28.34197 | 28.3115 | 387.1235 | 30.85235 | 30.58432 | 387.1284 | 32.63343 | 32.461 | 387.1268 | 32.51591 | 32.9661 | 387.1255 | 29.42969 | 26.91318 | 387.1244 | 25.26143 | 24.83042
388.3742 | 41.93564 | 42.20944 | 388.3712 | 43.52536 | 43.80342 | 388.3701 | 44.33713 | 44.76392 | 388.3739 | 43.49069 | 45.2494 | 388.3741 | 40.79304 | 39.4694 | 388.3822 | 28.34101 | 28.31045 | 388.3775 | 30.85508 | 30.58617 | 388.3755 | 32.63563 | 32.46264 | 388.3765 | 32.52959 | 32.98125 | 388.3779 | 29.44584 | 26.92119 | 388.3728 | 25.2808 | 24.8484
389.6194 | 41.9464 | 42.22108 | 389.6225 | 43.53244 | 43.81138 | 389.616 | 44.33349 | 44.76165 | 389.621 | 43.50873 | 45.27309 | 389.6138 | 40.81153 | 39.48366 | 389.623 | 28.34293 | 28.31227 | 389.6221 | 30.86096 | 30.5912 | 389.6274 | 32.64661 | 32.47306 | 389.626 | 32.54282 | 32.99592 | 389.6221 | 29.46602 | 26.93329 | 389.6187 | 25.29221 | 24.85843
390.8643 | 41.95115 | 42.2267 | 390.8613 | 43.53058 | 43.81042 | 390.8633 | 44.3372 | 44.76673 | 390.8639 | 43.52495 | 45.29493 | 390.8604 | 40.84115 | 39.50903 | 390.8705 | 28.35084 | 28.32008 | 390.8694 | 30.86195 | 30.59133 | 390.8668 | 32.64879 | 32.47469 | 390.8687 | 32.56452 | 33.01907 | 390.864 | 29.48696 | 26.94615 | 390.8637 | 25.30802 | 24.87285
392.1126 | 41.94855 | 42.22498 | 392.1137 | 43.53307 | 43.8138 | 392.1097 | 44.34985 | 44.78076 | 392.1088 | 43.53625 | 45.31188 | 392.1109 | 40.86538 | 39.52901 | 392.116 | 28.35145 | 28.32059 | 392.1166 | 30.86645 | 30.59496 | 392.1134 | 32.65013 | 32.47547 | 392.1125 | 32.57564 | 33.03164 | 392.1145 | 29.50622 | 26.95729 | 392.1109 | 25.32417 | 24.88762
393.356 | 41.96256 | 42.23988 | 393.3557 | 43.53842 | 43.82004 | 393.3543 | 44.35371 | 44.78598 | 393.3562 | 43.55051 | 45.33178 | 393.355 | 40.89109 | 39.55048 | 393.3643 | 28.34851 | 28.31756 | 393.3612 | 30.87004 | 30.59769 | 393.3615 | 32.65467 | 32.47946 | 393.3651 | 32.59344 | 33.0509 | 393.3583 | 29.52141 | 26.96439 | 393.3606 | 25.34019 | 24.90224
394.6101 | 41.96851 | 42.24671 | 394.6081 | 43.54373 | 43.82624 | 394.6056 | 44.35938 | 44.79303 | 394.6094 | 43.56847 | 45.35542 | 394.6056 | 40.91689 | 39.57202 | 394.6132 | 28.35376 | 28.32271 | 394.6154 | 30.88038 | 30.60716 | 394.6119 | 32.66134 | 32.48557 | 394.6167 | 32.59992 | 33.05883 | 394.6121 | 29.53208 | 26.96691 | 394.6109 | 25.36161 | 24.92227
395.8529 | 41.9604 | 42.23947 | 395.8548 | 43.54302 | 43.82643 | 395.8536 | 44.37029 | 44.80531 | 395.8545 | 43.58544 | 45.37802 | 395.8508 | 40.94135 | 39.59223 | 395.8618 | 28.3574 | 28.32625 | 395.8622 | 30.88211 | 30.60802 | 395.8585 | 32.66142 | 32.48509 | 395.8587 | 32.61433 | 33.07468 | 395.8573 | 29.55461 | 26.98134 | 395.8555 | 25.37268 | 24.93196
397.1058 | 41.954 | 42.23396 | 397.1035 | 43.54804 | 43.83234 | 397.1066 | 44.37409 | 44.81048 | 397.1079 | 43.60318 | 45.40144 | 397.1047 | 40.966 | 39.61261 | 397.115 | 28.35527 | 28.32402 | 397.1119 | 30.88253 | 30.60758 | 397.1097 | 32.66946 | 32.49258 | 397.1133 | 32.63142 | 33.09323 | 397.1091 | 29.57356 | 26.99215 | 397.1075 | 25.39083 | 24.94871
398.352 | 41.96555 | 42.24638 | 398.3535 | 43.55845 | 43.84365 | 398.3559 | 44.37329 | 44.81106 | 398.3531 | 43.61682 | 45.42072 | 398.3543 | 40.9938 | 39.63615 | 398.3588 | 28.36 | 28.32865 | 398.358 | 30.89081 | 30.615 | 398.3572 | 32.67221 | 32.49477 | 398.357 | 32.64013 | 33.10339 | 398.3563 | 29.59066 | 27.00115 | 398.3542 | 25.40654 | 24.96304
399.5979 | 41.97345 | 42.25517 | 399.5964 | 43.56685 | 43.85294 | 399.5967 | 44.38095 | 44.82008 | 399.5961 | 43.63485 | 45.44438 | 399.5933 | 41.01115 | 39.64927 | 399.6019 | 28.36183 | 28.33039 | 399.5994 | 30.89071 | 30.61404 | 399.5999 | 32.68424 | 32.50625 | 399.6012 | 32.6521 | 33.1168 | 399.6021 | 29.6137 | 27.01609 | 399.5959 | 25.42535 | 24.98046
400.8463 | 41.97671 | 42.2593 | 400.8474 | 43.57105 | 43.85804 | 400.8457 | 44.38513 | 44.82563 | 400.847 | 43.64302 | 45.45821 | 400.8439 | 41.04036 | 39.67423 | 400.8521 | 28.36311 | 28.33157 | 400.8495 | 30.89172 | 30.61418 | 400.8502 | 32.69109 | 32.51254 | 400.8524 | 32.66874 | 33.1349 | 400.8511 | 29.63068 | 27.02495 | 400.849 | 25.44003 | 24.99374
402.0909 | 41.97385 | 42.25733 | 402.0938 | 43.57371 | 43.86159 | 402.0912 | 44.39485 | 44.83673 | 402.089 | 43.6598 | 45.48062 | 402.0878 | 41.06349 | 39.69311 | 402.0972 | 28.36615 | 28.33451 | 402.0954 | 30.89919 | 30.62079 | 402.0999 | 32.69201 | 32.5129 | 402.0986 | 32.68608 | 33.15369 | 402.0954 | 29.64757 | 27.03375 | 402.0936 | 25.45647 | 25.0088
403.3426 | 41.98042 | 42.26477 | 403.3419 | 43.58235 | 43.87112 | 403.3428 | 44.40138 | 44.84463 | 403.3401 | 43.67253 | 45.49901 | 403.3372 | 41.08791 | 39.71327 | 403.3477 | 28.36925 | 28.33751 | 403.3438 | 30.89986 | 30.62059 | 403.3455 | 32.69543 | 32.51577 | 403.347 | 32.69946 | 33.16852 | 403.3447 | 29.66448 | 27.04254 | 403.3419 | 25.47519 | 25.02613
404.5924 | 41.98558 | 42.27082 | 404.5939 | 43.58078 | 43.87045 | 404.5919 | 44.41022 | 44.85484 | 404.5902 | 43.684 | 45.51614 | 404.5887 | 41.12191 | 39.74301 | 404.5948 | 28.37491 | 28.34308 | 404.5962 | 30.90243 | 30.6223 | 404.5978 | 32.69748 | 32.51726 | 404.5953 | 32.71577 | 33.18629 | 404.5944 | 29.68253 | 27.05247 | 404.5932 | 25.49087 | 25.04042
405.8329 | 41.98542 | 42.27153 | 405.8337 | 43.57405 | 43.86461 | 405.8373 | 44.40784 | 44.85382 | 405.839 | 43.70209 | 45.53989 | 405.8329 | 41.14402 | 39.76088 | 405.8392 | 28.37688 | 28.34494 | 405.8394 | 30.90465 | 30.62366 | 405.8388 | 32.70327 | 32.5225 | 405.8388 | 32.72388 | 33.19584 | 405.8391 | 29.69979 | 27.06164 | 405.8388 | 25.50747 | 25.05562
407.0763 | 41.99467 | 42.28166 | 407.0761 | 43.58462 | 43.87606 | 407.0763 | 44.41558 | 44.86293 | 407.0772 | 43.72205 | 45.56546 | 407.0738 | 41.1686 | 39.78123 | 407.0845 | 28.3795 | 28.34747 | 407.0808 | 30.90496 | 30.62311 | 407.0823 | 32.71218 | 32.53085 | 407.0822 | 32.73358 | 33.20698 | 407.0799 | 29.71138 | 27.06516 | 407.0786 | 25.52252 | 25.0693
408.3248 | 41.99671 | 42.28458 | 408.3213 | 43.59287 | 43.88521 | 408.3225 | 44.41933 | 44.86805 | 408.323 | 43.73382 | 45.58287 | 408.3198 | 41.19276 | 39.80115 | 408.3344 | 28.3821 | 28.34997 | 408.3274 | 30.90993 | 30.62721 | 408.3286 | 32.71442 | 32.53254 | 408.3274 | 32.74848 | 33.22333 | 408.3257 | 29.7307 | 27.07638 | 408.3275 | 25.54168 | 25.08707
409.6446 | 41.99835 | 42.28714 | 409.6405 | 43.59527 | 43.88855 | 409.6453 | 44.42578 | 44.87595 | 409.643 | 43.74369 | 45.59872 | 409.6409 | 41.21771 | 39.82159 | 409.6529 | 28.38216 | 28.34992 | 409.6534 | 30.91373 | 30.6301 | 409.654 | 32.71412 | 32.53165 | 409.6536 | 32.76023 | 33.23663 | 409.6527 | 29.75072 | 27.08778 | 409.6479 | 25.55098 | 25.0949
410.9076 | 41.99745 | 42.28714 | 410.9069 | 43.59625 | 43.89044 | 410.907 | 44.42644 | 44.878 | 410.9041 | 43.76544 | 45.62617 | 410.9009 | 41.2438 | 39.84339 | 410.9081 | 28.39162 | 28.35929 | 410.9087 | 30.92215 | 30.63765 | 410.9079 | 32.71809 | 32.53507 | 410.9071 | 32.77625 | 33.2541 | 410.9077 | 29.76299 | 27.09189 | 410.9082 | 25.57367 | 25.11618
412.1567 | 42.01755 | 42.30811 | 412.1567 | 43.59984 | 43.89492 | 412.1554 | 44.42707 | 44.88 | 412.155 | 43.78133 | 45.64773 | 412.151 | 41.2744 | 39.86973 | 412.1591 | 28.38808 | 28.35565 | 412.156 | 30.92564 | 30.64028 | 412.1593 | 32.72489 | 32.54131 | 412.16 | 32.78759 | 33.2669 | 412.1568 | 29.78256 | 27.10334 | 412.156 | 25.58918 | 25.1303
413.403 | 42.01758 | 42.30903 | 413.4053 | 43.61275 | 43.90872 | 413.4061 | 44.43173 | 44.88603 | 413.406 | 43.79285 | 45.66492 | 413.4027 | 41.30613 | 39.89719 | 413.4088 | 28.3895 | 28.35697 | 413.4074 | 30.92611 | 30.63988 | 413.4082 | 32.7324 | 32.54826 | 413.4102 | 32.80222 | 33.28298 | 413.4054 | 29.79774 | 27.1104 | 413.4056 | 25.59846 | 25.13819
414.647 | 42.00993 | 42.30225 | 414.6437 | 43.61264 | 43.9095 | 414.6443 | 44.44847 | 44.90414 | 414.6452 | 43.79989 | 45.67757 | 414.6444 | 41.32642 | 39.91325 | 414.6502 | 28.39655 | 28.36393 | 414.649 | 30.92596 | 30.63887 | 414.6521 | 32.73559 | 32.5509 | 414.6483 | 32.81908 | 33.30128 | 414.6494 | 29.81555 | 27.12013 | 414.6469 | 25.61794 | 25.15629
415.8964 | 42.02047 | 42.31368 | 415.8953 | 43.61749 | 43.91525 | 415.8975 | 44.45004 | 44.90708 | 415.8949 | 43.81113 | 45.69446 | 415.8945 | 41.33416 | 39.91673 | 415.8995 | 28.3994 | 28.36667 | 415.8971 | 30.93116 | 30.64321 | 415.8979 | 32.74046 | 32.5552 | 415.9009 | 32.82886 | 33.31252 | 415.899 | 29.83265 | 27.12911 | 415.8961 | 25.63303 | 25.16999
417.1434 | 42.02565 | 42.31974 | 417.1437 | 43.62055 | 43.9192 | 417.1439 | 44.4568 | 44.91521 | 417.1398 | 43.83285 | 45.72183 | 417.142 | 41.36029 | 39.93861 | 417.1484 | 28.39985 | 28.36702 | 417.1478 | 30.93847 | 30.64965 | 417.1475 | 32.743 | 32.55719 | 417.1466 | 32.83857 | 33.32368 | 417.1463 | 29.84903 | 27.13737 | 417.1423 | 25.65546 | 25.19103
418.3908 | 42.02498 | 42.31995 | 418.3913 | 43.61884 | 43.91838 | 418.3904 | 44.45891 | 44.91869 | 418.3952 | 43.85195 | 45.7466 | 418.3897 | 41.37762 | 39.95168 | 418.3957 | 28.39977 | 28.36684 | 418.3966 | 30.9339 | 30.64421 | 418.4002 | 32.74494 | 32.55858 | 418.3948 | 32.84959 | 33.33615 | 418.3956 | 29.86459 | 27.14481 | 418.3956 | 25.66543 | 25.19961
419.639 | 42.02715 | 42.32299 | 419.6415 | 43.62791 | 43.92835 | 419.6424 | 44.46953 | 44.93069 | 419.6411 | 43.85967 | 45.75997 | 419.6404 | 41.40625 | 39.97606 | 419.6467 | 28.39987 | 28.36685 | 419.6436 | 30.93914 | 30.64859 | 419.6444 | 32.75129 | 32.56437 | 419.6442 | 32.8613 | 33.34931 | 419.6415 | 29.87996 | 27.15209 | 419.6446 | 25.68715 | 25.21994
420.8858 | 42.02751 | 42.32423 | 420.8874 | 43.62631 | 43.92764 | 420.8882 | 44.47047 | 44.933 | 420.8904 | 43.87273 | 45.77869 | 420.8886 | 41.4406 | 40.00615 | 420.8924 | 28.40759 | 28.37447 | 420.8902 | 30.9448 | 30.65339 | 420.8947 | 32.75096 | 32.56348 | 420.8922 | 32.87575 | 33.36522 | 420.8905 | 29.89779 | 27.1618 | 420.89 | 25.70242 | 25.23382
422.1327 | 42.03233 | 42.32993 | 422.1371 | 43.63316 | 43.93539 | 422.1358 | 44.46944 | 44.93334 | 422.1352 | 43.88669 | 45.79829 | 422.132 | 41.45956 | 40.02087 | 422.1406 | 28.40899 | 28.37577 | 422.1382 | 30.94497 | 30.6527 | 422.1383 | 32.75719 | 32.56916 | 422.1434 | 32.8854 | 33.37632 | 422.1389 | 29.91348 | 27.16938 | 422.1373 | 25.71645 | 25.24647
423.3793 | 42.04816 | 42.34664 | 423.3774 | 43.63818 | 43.9413 | 423.3772 | 44.4782 | 44.94346 | 423.376 | 43.90122 | 45.81843 | 423.3729 | 41.48613 | 40.04321 | 423.3825 | 28.41188 | 28.37857 | 423.3775 | 30.94833 | 30.65519 | 423.3825 | 32.76086 | 32.57227 | 423.3808 | 32.90041 | 33.39277 | 423.3788 | 29.92937 | 27.1772 | 423.3799 | 25.73298 | 25.26161
424.6298 | 42.045 | 42.34436 | 424.6278 | 43.63933 | 43.94334 | 424.6298 | 44.48005 | 44.94669 | 424.6277 | 43.91005 | 45.83294 | 424.6229 | 41.50856 | 40.06138 | 424.6327 | 28.40805 | 28.37464 | 424.6291 | 30.95423 | 30.66023 | 424.6323 | 32.7632 | 32.57406 | 424.6338 | 32.90972 | 33.40353 | 424.6331 | 29.94848 | 27.18816 | 424.6288 | 25.7487 | 25.27594
425.8769 | 42.0514 | 42.35164 | 425.8795 | 43.64425 | 43.94916 | 425.8786 | 44.4828 | 44.95081 | 425.8752 | 43.9252 | 45.85373 | 425.8716 | 41.523 | 40.07157 | 425.8804 | 28.41713 | 28.38362 | 425.8781 | 30.95865 | 30.66379 | 425.8815 | 32.77216 | 32.58246 | 425.8804 | 32.92528 | 33.42054 | 425.8797 | 29.96882 | 27.2004 | 425.8765 | 25.76805 | 25.2939
427.1292 | 42.04727 | 42.3484 | 427.1322 | 43.65173 | 43.95753 | 427.1265 | 44.49298 | 44.96237 | 427.1289 | 43.93489 | 45.8691 | 427.1268 | 41.55651 | 40.1008 | 427.1356 | 28.41329 | 28.37968 | 427.1329 | 30.95678 | 30.66104 | 427.1313 | 32.77435 | 32.58409 | 427.133 | 32.93667 | 33.43339 | 427.1293 | 29.97942 | 27.20287 | 427.131 | 25.78651 | 25.31097
428.3783 | 42.05067 | 42.35268 | 428.3801 | 43.65265 | 43.95935 | 428.3796 | 44.49156 | 44.96232 | 428.3771 | 43.95445 | 45.89432 | 428.3744 | 41.57998 | 40.12002 | 428.3834 | 28.41475 | 28.38104 | 428.3815 | 30.95685 | 30.66025 | 428.3832 | 32.77983 | 32.58901 | 428.3838 | 32.94478 | 33.44296 | 428.3782 | 29.99716 | 27.2125 | 428.3775 | 25.79603 | 25.31909
429.6228 | 42.05844 | 42.36132 | 429.6246 | 43.65356 | 43.96115 | 429.6233 | 44.502 | 44.97413 | 429.6251 | 43.96293 | 45.90844 | 429.6198 | 41.59744 | 40.13323 | 429.6306 | 28.42111 | 28.38731 | 429.6293 | 30.95805 | 30.66059 | 429.6287 | 32.78138 | 32.59001 | 429.6266 | 32.95253 | 33.45215 | 429.6254 | 30.01321 | 27.22044 | 429.6223 | 25.81532 | 25.337
430.8679 | 42.05231 | 42.35607 | 430.869 | 43.65775 | 43.96622 | 430.8673 | 44.50705 | 44.98055 | 430.8687 | 43.97347 | 45.92462 | 430.865 | 41.61989 | 40.15144 | 430.8723 | 28.42367 | 28.38976 | 430.8689 | 30.96263 | 30.66431 | 430.8709 | 32.7816 | 32.58968 | 430.8698 | 32.97106 | 33.47213 | 430.8705 | 30.03318 | 27.23231 | 430.8698 | 25.83398 | 25.35427
432.1136 | 42.05185 | 42.35649 | 432.1157 | 43.65604 | 43.96541 | 432.1133 | 44.51415 | 44.98901 | 432.1111 | 43.99078 | 45.94755 | 432.1089 | 41.64262 | 40.16993 | 432.12 | 28.42808 | 28.39408 | 432.1171 | 30.96619 | 30.667 | 432.118 | 32.78937 | 32.59689 | 432.1181 | 32.97651 | 33.47903 | 432.1139 | 30.05227 | 27.24332 | 432.111 | 25.84969 | 25.36859
433.3609 | 42.05427 | 42.35979 | 433.3624 | 43.65987 | 43.97014 | 433.3611 | 44.5192 | 44.99544 | 433.359 | 43.99636 | 45.95878 | 433.3577 | 41.66613 | 40.18918 | 433.3677 | 28.43026 | 28.39616 | 433.3675 | 30.97147 | 30.67142 | 433.3664 | 32.79277 | 32.59973 | 433.3638 | 32.98933 | 33.4933 | 433.3629 | 30.06222 | 27.24515 | 433.3615 | 25.86515 | 25.38266
434.613 | 42.05564 | 42.36204 | 434.6149 | 43.67135 | 43.98251 | 434.6162 | 44.513 | 44.99061 | 434.6148 | 44.00916 | 45.97727 | 434.6127 | 41.68684 | 40.20561 | 434.62 | 28.43244 | 28.39824 | 434.622 | 30.97308 | 30.67216 | 434.6229 | 32.79708 | 32.60349 | 434.6201 | 33.00306 | 33.50849 | 434.6232 | 30.08222 | 27.25696 | 434.6165 | 25.8828 | 25.39891
435.8618 | 42.06138 | 42.36866 | 435.8588 | 43.676 | 43.98805 | 435.8625 | 44.5194 | 44.99838 | 435.8622 | 44.01815 | 45.9919 | 435.8565 | 41.71047 | 40.22501 | 435.8665 | 28.43206 | 28.39776 | 435.8621 | 30.97673 | 30.67495 | 435.8644 | 32.8025 | 32.60836 | 435.8643 | 33.01224 | 33.51911 | 435.865 | 30.10234 | 27.26901 | 435.8663 | 25.89814 | 25.41286
437.1098 | 42.06144 | 42.3696 | 437.1127 | 43.67247 | 43.98542 | 437.1116 | 44.52885 | 45.00921 | 437.1102 | 44.03642 | 46.01583 | 437.1089 | 41.73507 | 40.24534 | 437.1153 | 28.43541 | 28.40101 | 437.1159 | 30.98071 | 30.67806 | 437.1155 | 32.8038 | 32.6091 | 437.1149 | 33.02485 | 33.53318 | 437.1142 | 30.11295 | 27.27149 | 437.1131 | 25.91447 | 25.42781
438.3528 | 42.07427 | 42.38331 | 438.3532 | 43.67469 | 43.98853 | 438.356 | 44.52949 | 45.01122 | 438.354 | 44.04533 | 46.03037 | 438.35 | 41.75125 | 40.25729 | 438.3604 | 28.43351 | 28.39901 | 438.3586 | 30.98101 | 30.67751 | 438.3585 | 32.80416 | 32.60891 | 438.3573 | 33.0305 | 33.54027 | 438.3562 | 30.12746 | 27.27793 | 438.3577 | 25.92817 | 25.44012
439.6013 | 42.08085 | 42.39077 | 439.6048 | 43.68276 | 43.9975 | 439.5985 | 44.54462 | 45.02771 | 439.6032 | 44.04958 | 46.04028 | 439.601 | 41.78115 | 40.28292 | 439.6076 | 28.44108 | 28.40649 | 439.6093 | 30.98733 | 30.68296 | 439.6021 | 32.81254 | 32.61673 | 439.6045 | 33.03847 | 33.54969 | 439.6079 | 30.14256 | 27.2849 | 439.601 | 25.94834 | 25.45891
440.8502 | 42.0744 | 42.3852 | 440.8526 | 43.69238 | 44.00801 | 440.855 | 44.54478 | 45.02925 | 440.8499 | 44.06845 | 46.0648 | 440.8511 | 41.81427 | 40.31179 | 440.8565 | 28.4419 | 28.40721 | 440.8572 | 30.98761 | 30.68237 | 440.8549 | 32.82064 | 32.62427 | 440.853 | 33.05168 | 33.56436 | 440.8554 | 30.16253 | 27.29676 | 440.852 | 25.96298 | 25.47215
442.098 | 42.07869 | 42.39037 | 442.101 | 43.69376 | 44.01028 | 442.0975 | 44.54705 | 45.03289 | 442.0996 | 44.07882 | 46.08082 | 442.0975 | 41.82555 | 40.31881 | 442.1068 | 28.44296 | 28.40817 | 442.1056 | 30.99277 | 30.68666 | 442.1023 | 32.82296 | 32.62603 | 442.1025 | 33.06145 | 33.57558 | 442.1006 | 30.17743 | 27.30356 | 442.099 | 25.97952 | 25.48731
443.3504 | 42.08789 | 42.40045 | 443.3526 | 43.69782 | 44.01523 | 443.3528 | 44.55702 | 45.04423 | 443.3471 | 44.09365 | 46.10131 | 443.3455 | 41.84851 | 40.33752 | 443.3552 | 28.44761 | 28.41272 | 443.357 | 30.99305 | 30.68608 | 443.3536 | 32.82511 | 32.62762 | 443.3542 | 33.07596 | 33.59154 | 443.3526 | 30.19018 | 27.30817 | 443.3545 | 25.999 | 25.50539
444.6012 | 42.09002 | 42.40346 | 444.6029 | 43.69811 | 44.01642 | 444.6046 | 44.56325 | 45.05185 | 444.5996 | 44.10471 | 46.11803 | 444.5966 | 41.87325 | 40.358 | 444.6081 | 28.44759 | 28.4126 | 444.6022 | 30.99855 | 30.69072 | 444.607 | 32.82684 | 32.6288 | 444.6044 | 33.08759 | 33.60463 | 444.603 | 30.2058 | 27.31567 | 444.6015 | 26.01013 | 25.51513
445.8424 | 42.0796 | 42.39392 | 445.8474 | 43.69265 | 44.01186 | 445.8443 | 44.55465 | 45.04461 | 445.8455 | 44.12224 | 46.1412 | 445.8422 | 41.89782 | 40.37832 | 445.8518 | 28.44677 | 28.41168 | 445.8486 | 31.00165 | 30.69296 | 445.8499 | 32.83146 | 32.63287 | 445.8479 | 33.09559 | 33.61408 | 445.8459 | 30.2191 | 27.32088 | 445.8445 | 26.02337 | 25.52699
447.0877 | 42.08038 | 42.39558 | 447.0942 | 43.69985 | 44.01995 | 447.0913 | 44.56111 | 45.05243 | 447.0877 | 44.12111 | 46.1457 | 447.0868 | 41.90996 | 40.38622 | 447.0954 | 28.45259 | 28.41741 | 447.0926 | 30.99835 | 30.68879 | 447.0942 | 32.83049 | 32.63134 | 447.0942 | 33.10391 | 33.62385 | 447.0932 | 30.23596 | 27.32963 | 447.0898 | 26.04381 | 25.54604
448.3374 | 42.08844 | 42.40451 | 448.3373 | 43.70733 | 44.02831 | 448.3391 | 44.56742 | 45.06011 | 448.3342 | 44.12767 | 46.15791 | 448.3322 | 41.94164 | 40.41365 | 448.3435 | 28.45669 | 28.42141 | 448.3378 | 31.0068 | 30.69638 | 448.3407 | 32.8399 | 32.6402 | 448.3385 | 33.11658 | 33.63797 | 448.3401 | 30.25599 | 27.34156 | 448.3331 | 26.05691 | 25.55776
449.5887 | 42.10071 | 42.41767 | 449.5899 | 43.71129 | 44.03317 | 449.5885 | 44.5714 | 45.06547 | 449.5851 | 44.1438 | 46.1797 | 449.5848 | 41.95775 | 40.42549 | 449.5924 | 28.45734 | 28.42197 | 449.5886 | 31.00533 | 30.69405 | 449.5917 | 32.84237 | 32.64211 | 449.5897 | 33.12606 | 33.6489 | 449.5859 | 30.27104 | 27.34852 | 449.5859 | 26.07739 | 25.57684
450.8371 | 42.10344 | 42.42127 | 450.836 | 43.71453 | 44.0373 | 450.8373 | 44.57487 | 45.07031 | 450.8364 | 44.161 | 46.20257 | 450.8341 | 41.97764 | 40.44113 | 450.8418 | 28.45864 | 28.42317 | 450.8417 | 31.01474 | 30.70259 | 450.8404 | 32.84613 | 32.64531 | 450.8386 | 33.13699 | 33.66128 | 450.8396 | 30.28521 | 27.35453 | 450.835 | 26.09339 | 25.59146
452.0844 | 42.10384 | 42.42255 | 452.0901 | 43.71793 | 44.0416 | 452.0857 | 44.58293 | 45.07974 | 452.0847 | 44.17345 | 46.22067 | 452.0816 | 42.00016 | 40.4594 | 452.0892 | 28.45797 | 28.4224 | 452.0919 | 31.01486 | 30.70185 | 452.0862 | 32.8487 | 32.64733 | 452.0923 | 33.14751 | 33.67325 | 452.0876 | 30.29604 | 27.35725 | 452.0905 | 26.11084 | 25.6075
453.3321 | 42.10805 | 42.42765 | 453.3306 | 43.71865 | 44.04321 | 453.333 | 44.58065 | 45.07884 | 453.3318 | 44.17518 | 46.22805 | 453.326 | 42.01947 | 40.47447 | 453.3358 | 28.45851 | 28.42284 | 453.3343 | 31.01588 | 30.702 | 453.3367 | 32.84903 | 32.6471 | 453.3369 | 33.15365 | 33.68084 | 453.3313 | 30.31302 | 27.36615 | 453.3313 | 26.12626 | 25.62154
454.5702 | 42.11358 | 42.43405 | 454.5744 | 43.72827 | 44.05372 | 454.5741 | 44.58916 | 45.08871 | 454.5714 | 44.18193 | 46.24041 | 454.5678 | 42.04789 | 40.49865 | 454.5762 | 28.45956 | 28.42379 | 454.5726 | 31.01799 | 30.70326 | 454.5739 | 32.85513 | 32.65265 | 454.5752 | 33.16296 | 33.69159 | 454.573 | 30.32722 | 27.37228 | 454.5718 | 26.14285 | 25.63675
455.8219 | 42.11145 | 42.43281 | 455.8228 | 43.72698 | 44.05333 | 455.822 | 44.58758 | 45.0885 | 455.8173 | 44.19949 | 46.26361 | 455.8198 | 42.07164 | 40.51813 | 455.8255 | 28.46886 | 28.433 | 455.8243 | 31.02304 | 30.70744 | 455.8251 | 32.85838 | 32.65534 | 455.8246 | 33.1741 | 33.70419 | 455.8233 | 30.34614 | 27.38307 | 455.8203 | 26.15953 | 25.65204
457.0683 | 42.10071 | 42.42294 | 457.0702 | 43.72951 | 44.05675 | 457.0674 | 44.59218 | 45.09447 | 457.0674 | 44.20856 | 46.27835 | 457.0643 | 42.08395 | 40.5262 | 457.0725 | 28.46615 | 28.43018 | 457.0703 | 31.02398 | 30.70752 | 457.0701 | 32.86031 | 32.65672 | 457.0709 | 33.18438 | 33.71591 | 457.0708 | 30.36006 | 27.38888 | 457.0678 | 26.17501 | 25.66614
458.3174 | 42.10838 | 42.43149 | 458.3184 | 43.73385 | 44.06198 | 458.3206 | 44.59116 | 45.09483 | 458.3187 | 44.21387 | 46.28932 | 458.3141 | 42.10751 | 40.54551 | 458.3257 | 28.46792 | 28.43186 | 458.3232 | 31.02871 | 30.71138 | 458.3216 | 32.86282 | 32.65867 | 458.3214 | 33.19427 | 33.72727 | 458.323 | 30.37493 | 27.39561 | 458.3162 | 26.19026 | 25.68
459.5725 | 42.11285 | 42.43685 | 459.573 | 43.73507 | 44.0641 | 459.5762 | 44.58938 | 45.09443 | 459.5736 | 44.21516 | 46.2963 | 459.5735 | 42.12473 | 40.55843 | 459.5813 | 28.47262 | 28.43646 | 459.5792 | 31.03006 | 30.71186 | 459.5779 | 32.86927 | 32.66456 | 459.5798 | 33.20006 | 33.73452 | 459.5788 | 30.38885 | 27.40137 | 459.5746 | 26.20255 | 25.69088
460.8184 | 42.12578 | 42.45066 | 460.8179 | 43.73593 | 44.06585 | 460.821 | 44.60096 | 45.10738 | 460.8179 | 44.23387 | 46.32064 | 460.8196 | 42.14411 | 40.57357 | 460.8233 | 28.47336 | 28.4371 | 460.8231 | 31.03217 | 30.71311 | 460.8216 | 32.87269 | 32.66743 | 460.822 | 33.21204 | 33.74794 | 460.8222 | 30.40387 | 27.4083 | 460.8208 | 26.22626 | 25.7132
462.0678 | 42.12627 | 42.45203 | 462.0685 | 43.73776 | 44.06858 | 462.0641 | 44.60847 | 45.11625 | 462.0637 | 44.24042 | 46.33283 | 462.0611 | 42.17065 | 40.59588 | 462.0711 | 28.47632 | 28.43996 | 462.068 | 31.03576 | 30.71584 | 462.0704 | 32.87374 | 32.66792 | 462.0725 | 33.21883 | 33.75619 | 462.0668 | 30.41652 | 27.41287 | 462.0673 | 26.24083 | 25.72639
463.313 | 42.13395 | 42.46058 | 463.3146 | 43.74847 | 44.08018 | 463.3132 | 44.61102 | 45.12017 | 463.3122 | 44.256 | 46.35406 | 463.3085 | 42.18435 | 40.60532 | 463.3201 | 28.4809 | 28.44444 | 463.3154 | 31.03646 | 30.71568 | 463.3147 | 32.88102 | 32.67465 | 463.3152 | 33.23212 | 33.77092 | 463.3167 | 30.43103 | 27.41925 | 463.3121 | 26.2533 | 25.73747
464.5611 | 42.12722 | 42.45473 | 464.5673 | 43.74565 | 44.07826 | 464.5644 | 44.61713 | 45.12765 | 464.5607 | 44.2636 | 46.36732 | 464.5606 | 42.20689 | 40.6236 | 464.5682 | 28.47999 | 28.44343 | 464.5654 | 31.0396 | 30.71795 | 464.5626 | 32.88318 | 32.67625 | 464.5666 | 33.23963 | 33.77989 | 464.5646 | 30.44998 | 27.43008 | 464.5633 | 26.26844 | 25.75122
465.8106 | 42.13378 | 42.46218 | 465.8112 | 43.74565 | 44.07915 | 465.8099 | 44.6168 | 45.12869 | 465.8083 | 44.27415 | 46.38351 | 465.8073 | 42.22385 | 40.63631 | 465.8158 | 28.48281 | 28.44615 | 465.8129 | 31.03991 | 30.71739 | 465.8176 | 32.88984 | 32.68235 | 465.817 | 33.24858 | 33.79029 | 465.8136 | 30.4588 | 27.43079 | 465.8125 | 26.28917 | 25.77056
467.0571 | 42.13127 | 42.46055 | 467.0592 | 43.75925 | 44.09364 | 467.0615 | 44.62867 | 45.14194 | 467.0584 | 44.28382 | 46.39884 | 467.0576 | 42.2448 | 40.653 | 467.0654 | 28.48417 | 28.44742 | 467.0618 | 31.04564 | 30.72226 | 467.0654 | 32.89569 | 32.68765 | 467.066 | 33.25738 | 33.80054 | 467.0651 | 30.47446 | 27.43831 | 467.0591 | 26.30789 | 25.78789
468.3098 | 42.13218 | 42.46234 | 468.3116 | 43.76376 | 44.09905 | 468.3115 | 44.62669 | 45.14133 | 468.3054 | 44.29242 | 46.41309 | 468.3093 | 42.26536 | 40.66929 | 468.317 | 28.48688 | 28.45003 | 468.3134 | 31.04995 | 30.7257 | 468.314 | 32.89238 | 32.68378 | 468.3137 | 33.27077 | 33.81538 | 468.313 | 30.49117 | 27.44691 | 468.3071 | 26.32482 | 25.80343
469.5525 | 42.138 | 42.46903 | 469.5548 | 43.76945 | 44.10563 | 469.5553 | 44.62565 | 45.14166 | 469.5513 | 44.3014 | 46.42771 | 469.5518 | 42.28305 | 40.68275 | 469.5588 | 28.49253 | 28.45558 | 469.5548 | 31.0516 | 30.72649 | 469.5555 | 32.89287 | 32.68371 | 469.5613 | 33.27534 | 33.8214 | 469.5538 | 30.50842 | 27.45609 | 469.5528 | 26.33895 | 25.81617
470.7977 | 42.14075 | 42.47266 | 470.7993 | 43.77144 | 44.1085 | 470.7982 | 44.63004 | 45.14741 | 470.7984 | 44.30409 | 46.43605 | 470.7962 | 42.2938 | 40.68926 | 470.8063 | 28.49088 | 28.45383 | 470.8016 | 31.05449 | 30.72852 | 470.8026 | 32.89714 | 32.68743 | 470.8016 | 33.28585 | 33.83335 | 470.8007 | 30.52002 | 27.45959 | 470.8017 | 26.35727 | 25.83311
472.0476 | 42.14338 | 42.47617 | 472.0468 | 43.77176 | 44.10972 | 472.0468 | 44.63676 | 45.15551 | 472.0459 | 44.31995 | 46.45756 | 472.044 | 42.31936 | 40.71057 | 472.0525 | 28.49463 | 28.45748 | 472.0497 | 31.05635 | 30.72952 | 472.0495 | 32.89972 | 32.68945 | 472.0469 | 33.29462 | 33.84357 | 472.0443 | 30.53429 | 27.46577 | 472.0449 | 26.37116 | 25.84561
473.2919 | 42.15005 | 42.48372 | 473.2959 | 43.77073 | 44.10958 | 473.2909 | 44.63496 | 45.15508 | 473.2919 | 44.32438 | 46.46764 | 473.289 | 42.34613 | 40.73309 | 473.2989 | 28.49324 | 28.456 | 473.2966 | 31.05743 | 30.72973 | 473.2952 | 32.9004 | 32.68959 | 473.2988 | 33.30134 | 33.85175 | 473.2935 | 30.54901 | 27.47237 | 473.2942 | 26.38604 | 25.85909
474.5421 | 42.15013 | 42.48468 | 474.5438 | 43.77531 | 44.11506 | 474.5426 | 44.63567 | 45.15716 | 474.5419 | 44.33205 | 46.48097 | 474.5379 | 42.36253 | 40.74523 | 474.5469 | 28.49676 | 28.45942 | 474.5449 | 31.05975 | 30.73118 | 474.5463 | 32.90866 | 32.69729 | 474.5465 | 33.31207 | 33.86393 | 474.5451 | 30.5643 | 27.47952 | 474.5422 | 26.40162 | 25.87329
475.7915 | 42.14893 | 42.48436 | 475.7942 | 43.77436 | 44.11501 | 475.7946 | 44.64545 | 45.16832 | 475.7938 | 44.34536 | 46.49995 | 475.7902 | 42.38265 | 40.76109 | 475.7974 | 28.49717 | 28.45973 | 475.7967 | 31.05803 | 30.72861 | 475.7961 | 32.91089 | 32.69896 | 475.7961 | 33.32299 | 33.8763 | 475.7991 | 30.57964 | 27.48672 | 475.7925 | 26.41705 | 25.88733
477.036 | 42.15582 | 42.49213 | 477.0378 | 43.77924 | 44.12077 | 477.0378 | 44.64784 | 45.17207 | 477.0387 | 44.34998 | 46.5102 | 477.036 | 42.40135 | 40.77553 | 477.0436 | 28.49951 | 28.46197 | 477.0437 | 31.06259 | 30.7323 | 477.0411 | 32.91291 | 32.70042 | 477.0435 | 33.32862 | 33.88339 | 477.0424 | 30.58996 | 27.48895 | 477.038 | 26.43321 | 25.9021
478.2812 | 42.15336 | 42.49055 | 478.2849 | 43.77447 | 44.1169 | 478.2805 | 44.64793 | 45.17353 | 478.2818 | 44.36042 | 46.52627 | 478.2776 | 42.41084 | 40.78079 | 478.2881 | 28.50125 | 28.46361 | 478.2874 | 31.06789 | 30.73674 | 478.2889 | 32.91568 | 32.70264 | 478.2864 | 33.33682 | 33.89303 | 478.2803 | 30.60622 | 27.49717 | 478.2809 | 26.44852 | 25.91603
479.5282 | 42.15558 | 42.49365 | 479.5322 | 43.77542 | 44.11874 | 479.5291 | 44.65082 | 45.17779 | 479.5291 | 44.37031 | 46.54181 | 479.5272 | 42.44184 | 40.80754 | 479.5358 | 28.50847 | 28.47074 | 479.5331 | 31.06885 | 30.73684 | 479.5314 | 32.92096 | 32.70737 | 479.5315 | 33.343 | 33.90066 | 479.5309 | 30.62153 | 27.50435 | 479.5293 | 26.47038 | 25.9365
480.7744 | 42.16158 | 42.50053 | 480.7785 | 43.77958 | 44.12379 | 480.7762 | 44.65313 | 45.18147 | 480.774 | 44.37433 | 46.55146 | 480.776 | 42.45995 | 40.82139 | 480.7829 | 28.50684 | 28.46901 | 480.7813 | 31.0698 | 30.73692 | 480.7832 | 32.92431 | 32.71015 | 480.7788 | 33.35173 | 33.91084 | 480.779 | 30.6357 | 27.51041 | 480.7798 | 26.48272 | 25.94745
482.0258 | 42.15975 | 42.49957 | 482.0279 | 43.7812 | 44.1263 | 482.03 | 44.66265 | 45.19237 | 482.031 | 44.38627 | 46.5691 | 482.0271 | 42.48055 | 40.83772 | 482.0309 | 28.50814 | 28.4702 | 482.0309 | 31.07241 | 30.73867 | 482.0312 | 32.9249 | 32.71019 | 482.0335 | 33.36175 | 33.92232 | 482.0307 | 30.64644 | 27.51301 | 482.0281 | 26.49634 | 25.95967
483.2747 | 42.16467 | 42.50538 | 483.2761 | 43.79555 | 44.14154 | 483.2745 | 44.66936 | 45.20045 | 483.2727 | 44.3918 | 46.58025 | 483.2702 | 42.51502 | 40.86796 | 483.2799 | 28.50834 | 28.47031 | 483.2764 | 31.07896 | 30.74435 | 483.2755 | 32.9301 | 32.71484 | 483.2781 | 33.3678 | 33.92982 | 483.2782 | 30.66439 | 27.52284 | 483.2743 | 26.51569 | 25.97764
484.5208 | 42.16613 | 42.50771 | 484.5253 | 43.79222 | 44.13911 | 484.5206 | 44.67124 | 45.20369 | 484.5211 | 44.40409 | 46.59819 | 484.5224 | 42.52429 | 40.87297 | 484.5271 | 28.5109 | 28.47277 | 484.5254 | 31.07762 | 30.74215 | 484.5236 | 32.93217 | 32.71635 | 484.5237 | 33.37565 | 33.93912 | 484.5223 | 30.67402 | 27.52439 | 484.522 | 26.53142 | 25.99197
485.761 | 42.17036 | 42.51282 | 485.7627 | 43.79815 | 44.14592 | 485.7625 | 44.67149 | 45.20531 | 485.7638 | 44.40898 | 46.60871 | 485.7604 | 42.5288 | 40.87325 | 485.77 | 28.5089 | 28.47067 | 485.7704 | 31.08401 | 30.74768 | 485.7669 | 32.93363 | 32.71725 | 485.7675 | 33.38499 | 33.9499 | 485.7673 | 30.68879 | 27.53107 | 485.7654 | 26.54532 | 26.00449
487.0103 | 42.18582 | 42.52916 | 487.0125 | 43.79242 | 44.14109 | 487.0118 | 44.67805 | 45.21325 | 487.013 | 44.42147 | 46.62686 | 487.0073 | 42.55629 | 40.8965 | 487.019 | 28.51071 | 28.47239 | 487.0176 | 31.08533 | 30.74813 | 487.0154 | 32.93679 | 32.71986 | 487.0151 | 33.38992 | 33.95628 | 487.0138 | 30.70258 | 27.53676 | 487.0149 | 26.56586 | 26.02364
488.2614 | 42.17358 | 42.5178 | 488.2627 | 43.79878 | 44.14835 | 488.2641 | 44.67785 | 45.21442 | 488.2624 | 44.43287 | 46.64392 | 488.2604 | 42.57358 | 40.90952 | 488.2655 | 28.51234 | 28.47392 | 488.2652 | 31.08911 | 30.75105 | 488.2639 | 32.93963 | 32.72215 | 488.2641 | 33.39814 | 33.96595 | 488.2644 | 30.71529 | 27.54133 | 488.2634 | 26.57593 | 26.03232
489.5117 | 42.17071 | 42.51581 | 489.5152 | 43.80664 | 44.1571 | 489.5137 | 44.68804 | 45.22598 | 489.5142 | 44.43324 | 46.64995 | 489.5082 | 42.58587 | 40.91755 | 489.5187 | 28.51526 | 28.47674 | 489.5191 | 31.09091 | 30.75198 | 489.5116 | 32.9426 | 32.72456 | 489.5172 | 33.40938 | 33.97865 | 489.5203 | 30.73254 | 27.55042 | 489.5161 | 26.59251 | 26.04751
490.7628 | 42.177 | 42.52299 | 490.7658 | 43.81062 | 44.16198 | 490.7587 | 44.68402 | 45.22333 | 490.7671 | 44.4364 | 46.65879 | 490.7622 | 42.60158 | 40.92899 | 490.7712 | 28.51962 | 28.48101 | 490.7708 | 31.09089 | 30.75109 | 490.771 | 32.94472 | 32.72612 | 490.7682 | 33.4179 | 33.98863 | 490.7664 | 30.74128 | 27.55106 | 490.7638 | 26.60645 | 26.06006
492.0137 | 42.18175 | 42.52861 | 492.0177 | 43.808 | 44.16026 | 492.0169 | 44.69464 | 45.23533 | 492.0144 | 44.44291 | 46.67095 | 492.0099 | 42.61251 | 40.93566 | 492.018 | 28.51913 | 28.48041 | 492.0168 | 31.09405 | 30.75339 | 492.0161 | 32.95007 | 32.73091 | 492.0175 | 33.42664 | 33.99881 | 492.016 | 30.75655 | 27.55821 | 492.0158 | 26.62543 | 26.07764
493.257 | 42.17969 | 42.52743 | 493.261 | 43.81173 | 44.16487 | 493.2538 | 44.69816 | 45.24022 | 493.252 | 44.45255 | 46.68619 | 493.2519 | 42.64369 | 40.96261 | 493.262 | 28.52485 | 28.48604 | 493.2617 | 31.09608 | 30.75456 | 493.2593 | 32.95086 | 32.73115 | 493.262 | 33.43167 | 34.0053 | 493.2593 | 30.76861 | 27.56219 | 493.2559 | 26.64098 | 26.09181
494.5024 | 42.19056 | 42.53919 | 494.5044 | 43.82162 | 44.17566 | 494.5018 | 44.69964 | 45.24306 | 494.5036 | 44.46316 | 46.70247 | 494.4996 | 42.65671 | 40.97138 | 494.5053 | 28.5238 | 28.48489 | 494.5089 | 31.09836 | 30.75597 | 494.5067 | 32.95634 | 32.73608 | 494.5076 | 33.44229 | 34.01736 | 494.5054 | 30.78443 | 27.5699 | 494.5039 | 26.65909 | 26.10853
495.7516 | 42.20018 | 42.54968 | 495.7522 | 43.81382 | 44.16875 | 495.7498 | 44.70235 | 45.24714 | 495.7465 | 44.4716 | 46.71654 | 495.7503 | 42.67858 | 40.98899 | 495.7579 | 28.52655 | 28.48754 | 495.755 | 31.1006 | 30.75735 | 495.7525 | 32.9586 | 32.73778 | 495.755 | 33.45256 | 34.02909 | 495.751 | 30.79781 | 27.57519 | 495.7494 | 26.67752 | 26.12557
496.9973 | 42.20511 | 42.55549 | 497.0013 | 43.82056 | 44.17639 | 497.0004 | 44.7074 | 45.25357 | 496.9971 | 44.47816 | 46.72876 | 496.9916 | 42.70205 | 41.00823 | 497.0051 | 28.52888 | 28.48978 | 497.0053 | 31.10034 | 30.75623 | 496.9998 | 32.96346 | 32.74209 | 497.0014 | 33.45522 | 34.03319 | 497.0029 | 30.80972 | 27.57896 | 496.9977 | 26.69025 | 26.13692
498.2451 | 42.2024 | 42.55366 | 498.2442 | 43.8218 | 44.17851 | 498.248 | 44.70496 | 45.25251 | 498.2458 | 44.48467 | 46.74093 | 498.2411 | 42.71611 | 41.01803 | 498.2516 | 28.52962 | 28.49042 | 498.2536 | 31.10045 | 30.75547 | 498.2482 | 32.96823 | 32.74629 | 498.2474 | 33.46303 | 34.04245 | 498.2466 | 30.82786 | 27.58902 | 498.2481 | 26.7052 | 26.15047
499.4947 | 42.19613 | 42.54827 | 499.4945 | 43.81975 | 44.17736 | 499.4915 | 44.70655 | 45.25545 | 499.4961 | 44.48778 | 46.7497 | 499.4912 | 42.72465 | 41.02231 | 499.4989 | 28.53215 | 28.49284 | 499.4988 | 31.10151 | 30.75567 | 499.4997 | 32.96933 | 32.74684 | 499.4976 | 33.46866 | 34.04954 | 499.4979 | 30.84144 | 27.59446 | 499.494 | 26.7255 | 26.16939
499.3933 | 42.07316 | 42.42523 | 499.3984 | 43.70925 | 44.0668 | 499.3986 | 44.58745 | 45.13626 | 499.397 | 44.37433 | 46.63579 | 499.3919 | 42.67927 | 40.97727 | 499.4014 | 28.45466 | 28.41536 | 499.3976 | 31.02213 | 30.67636 | 499.3996 | 32.88041 | 32.65797 | 499.3969 | 33.38136 | 33.96212 | 499.3986 | 30.75809 | 27.51176 | 499.3939 | 26.72844 | 26.17244

## VSM backfield measurements
specimen | maghemite_AA_ 39951-01 | specimen | magnetite_Ikon_02 | specimen | magnetite_Ikon_02 | specimen | magnetite_Ikon_02 | specimen | magnetite_Ikon_02 | specimen | magnetite_Ikon_02 | specimen | magnetite_Ikon_02 | specimen | magnetite_Ikon_02 | specimen | magnetite_Ikon_02 | specimen | magnetite_Ikon_02 | specimen | magnetite_Ikon_02 | specimen | magnetite_Ikon_02 | specimen | magnetite_Ikon_02 | specimen | magnetite_Ikon_02 | specimen | magnetite_Ikon_02 | specimen | magnetite_Ikon_02 | specimen | magnetite_Ikon_02 | specimen | magnetite_Ikon_02 | specimen | magnetite_Ikon_02 | specimen | magnetite_Ikon_02 | specimen | magnetite_Ikon_02 | specimen | magnetite_Ikon_02 | specimen | magnetite_Ikon_02 | specimen | magnetite_Ikon_02 | specimen | magnetite_Ikon_02 | specimen | magnetite_Wright 112978-01 | specimen | magnetite_Wright 112982-01 | specimen | magnetite_Wright 3006-01 | specimen | magnetite_Wright 5000-01
T [K] | 300 | T [K] | 10.0608 | T [K] | 20.0191 | T [K] | 30.0673 | T [K] | 40.0788 | T [K] | 50.0745 | T [K] | 60.0867 | T [K] | 70.076 | T [K] | 80.101 | T [K] | 90.0856 | T [K] | 100.069 | T [K] | 110.059 | T [K] | 120.067 | T [K] | 130.059 | T [K] | 140.063 | T [K] | 150.073 | T [K] | 160.067 | T [K] | 170.072 | T [K] | 180.07 | T [K] | 190.068 | T [K] | 200.077 | T [K] | 210.072 | T [K] | 220.07 | T [K] | 230.063 | T [K] | 240.068 | T [K] | 300 | T [K] | 300 | T [K] | 300 | T [K] | 300
dec [deg] | 0 | dec [deg] | 0 | dec [deg] | 0 | dec [deg] | 0 | dec [deg] | 0 | dec [deg] | 0 | dec [deg] | 0 | dec [deg] | 0 | dec [deg] | 0 | dec [deg] | 0 | dec [deg] | 0 | dec [deg] | 0 | dec [deg] | 0 | dec [deg] | 0 | dec [deg] | 0 | dec [deg] | 0 | dec [deg] | 0 | dec [deg] | 0 | dec [deg] | 0 | dec [deg] | 0 | dec [deg] | 0 | dec [deg] | 0 | dec [deg] | 0 | dec [deg] | 0 | dec [deg] | 0 | dec [deg] | 0 | dec [deg] | 0 | dec [deg] | 0 | dec [deg] | 0
inc [deg] | 0 | inc [deg] | 0 | inc [deg] | 0 | inc [deg] | 0 | inc [deg] | 0 | inc [deg] | 0 | inc [deg] | 0 | inc [deg] | 0 | inc [deg] | 0 | inc [deg] | 0 | inc [deg] | 0 | inc [deg] | 0 | inc [deg] | 0 | inc [deg] | 0 | inc [deg] | 0 | inc [deg] | 0 | inc [deg] | 0 | inc [deg] | 0 | inc [deg] | 0 | inc [deg] | 0 | inc [deg] | 0 | inc [deg] | 0 | inc [deg] | 0 | inc [deg] | 0 | inc [deg] | 0 | inc [deg] | 0 | inc [deg] | 0 | inc [deg] | 0 | inc [deg] | 0
Bapp [mT] | M [Am2/kg] | Bapp [mT] | M [Am2/kg] | Bapp [mT] | M [Am2/kg] | Bapp [mT] | M [Am2/kg] | Bapp [mT] | M [Am2/kg] | Bapp [mT] | M [Am2/kg] | Bapp [mT] | M [Am2/kg] | Bapp [mT] | M [Am2/kg] | Bapp [mT] | M [Am2/kg] | Bapp [mT] | M [Am2/kg] | Bapp [mT] | M [Am2/kg] | Bapp [mT] | M [Am2/kg] | Bapp [mT] | M [Am2/kg] | Bapp [mT] | M [Am2/kg] | Bapp [mT] | M [Am2/kg] | Bapp [mT] | M [Am2/kg] | Bapp [mT] | M [Am2/kg] | Bapp [mT] | M [Am2/kg] | Bapp [mT] | M [Am2/kg] | Bapp [mT] | M [Am2/kg] | Bapp [mT] | M [Am2/kg] | Bapp [mT] | M [Am2/kg] | Bapp [mT] | M [Am2/kg] | Bapp [mT] | M [Am2/kg] | Bapp [mT] | M [Am2/kg] | Bapp [mT] | M [Am2/kg] | Bapp [mT] | M [Am2/kg] | Bapp [mT] | M [Am2/kg] | Bapp [mT] | M [Am2/kg]
0.03543166 | 13.6882 | 0.1000141 | 4.248983 | 0.09998106 | 4.24339 | 0.09858732 | 3.999245 | 0.09847757 | 4.009348 | 0.0978922 | 4.033212 | 0.09855074 | 4.035345 | 0.09833069 | 4.069532 | 0.09844098 | 4.111473 | 0.09902175 | 4.181805 | 0.09913611 | 4.227362 | 0.09987103 | 4.456187 | 0.09825734 | 0.4479457 | 0.09833123 | 0.4715685 | 0.09858732 | 0.5854061 | 0.09862303 | 0.6787485 | 0.09894833 | 0.7341426 | 0.09935561 | 0.7788136 | 0.09964829 | 0.7940738 | 0.09840439 | 0.7662735 | 0.09836781 | 0.707771 | 0.09858697 | 0.7128574 | 0.09902751 | 0.8002206 | 0.09891748 | 0.8406599 | 0.09966853 | 0.8413783 | 0.03466138 | 9.425269 | 0.03189334 | 4.577143 | 0.03148677 | 25.13909 | 0.03377125 | 30.63279
-4.945621 | 11.87421 | -4.882255 | 2.014835 | -4.882218 | 2.077267 | -4.882474 | 1.888283 | -4.883145 | 1.837849 | -4.883572 | 1.845344 | -4.882477 | 1.864496 | -4.882643 | 1.838823 | -4.883145 | 1.869075 | -4.88288 | 1.898554 | -4.881958 | 1.976315 | -4.880901 | 2.153172 | -4.883901 | 0.2203604 | -4.883137 | 0.2233154 | -4.882394 | 0.2175459 | -4.882255 | 0.2216674 | -4.881889 | 0.2290653 | -4.882424 | 0.2380016 | -4.882365 | 0.2318559 | -4.881955 | 0.223353 | -4.882877 | 0.2055108 | -4.882403 | 0.2007735 | -4.882139 | 0.2091333 | -4.881743 | 0.2342851 | -4.882247 | 0.2225879 | -4.947135 | 7.496864 | -4.949626 | 2.191586 | -4.951465 | 22.98539 | -4.946461 | 29.15477
-9.973975 | 9.322775 | -9.866354 | 0.2237846 | -9.866072 | 0.3102833 | -9.868236 | 0.2060515 | -9.867743 | 0.1524677 | -9.867963 | 0.1562962 | -9.86778 | 0.1722868 | -9.867524 | 0.1337673 | -9.867211 | 0.1235893 | -9.868146 | 0.147151 | -9.867135 | 0.1893116 | -9.866902 | 0.2851883 | -9.869207 | 0.08570638 | -9.868365 | 0.06545292 | -9.869207 | 0.02040403 | -9.869975 | -0.004815986 | -9.868081 | -0.01697744 | -9.869132 | -0.02860504 | -9.868474 | -0.03422936 | -9.868842 | -0.03563373 | -9.869572 | -0.01690264 | -9.868915 | -0.02664049 | -9.869357 | -0.04300212 | -9.869317 | -0.04216139 | -9.869938 | -0.05531462 | -9.975632 | 5.362806 | -9.97853 | 0.3259131 | -9.981431 | 20.37729 | -9.975818 | 27.33871
-14.95366 | 6.246639 | -14.85115 | -1.108012 | -14.85201 | -1.027679 | -14.85172 | -0.9981 | -14.85224 | -1.074194 | -14.85168 | -1.077346 | -14.85241 | -1.096633 | -14.8515 | -1.109686 | -14.85137 | -1.125114 | -14.85198 | -1.135785 | -14.85162 | -1.142794 | -14.85245 | -1.087768 | -14.8519 | -0.007820273 | -14.85202 | -0.03561245 | -14.85227 | -0.103173 | -14.85129 | -0.1404274 | -14.85266 | -0.1618225 | -14.8533 | -0.1818656 | -14.85265 | -0.1977006 | -14.8521 | -0.1823144 | -14.85249 | -0.1663482 | -14.85239 | -0.1674142 | -14.85169 | -0.19909 | -14.85212 | -0.1910235 | -14.85294 | -0.207873 | -14.95512 | 3.126796 | -14.95774 | -1.011557 | -14.95953 | 17.40122 | -14.9555 | 25.25115
-19.93306 | 3.044688 | -19.83194 | -2.045713 | -19.83267 | -1.963231 | -19.83265 | -1.861288 | -19.83327 | -1.892164 | -19.83257 | -1.936077 | -19.83268 | -1.949365 | -19.83243 | -1.955232 | -19.83269 | -1.991306 | -19.83258 | -2.016448 | -19.83326 | -2.067324 | -19.83309 | -2.07188 | -19.83265 | -0.06984212 | -19.83352 | -0.1026718 | -19.83323 | -0.1833204 | -19.83326 | -0.2285751 | -19.8333 | -0.2534308 | -19.83257 | -0.2773728 | -19.83349 | -0.2791267 | -19.83344 | -0.2611324 | -19.83216 | -0.2527573 | -19.83342 | -0.2519537 | -19.83243 | -0.29202 | -19.83318 | -0.3045894 | -19.83303 | -0.306039 | -19.93517 | 0.9146651 | -19.9382 | -1.97157 | -19.93919 | 14.07531 | -19.93534 | 22.79475
-24.96912 | 0.194052 | -24.96547 | -2.672805 | -24.96494 | -2.617936 | -24.96528 | -2.470687 | -24.9647 | -2.517292 | -24.96587 | -2.525878 | -24.96557 | -2.536619 | -24.96495 | -2.550887 | -24.96558 | -2.574792 | -24.96548 | -2.598598 | -24.96557 | -2.672887 | -24.96506 | -2.762477 | -24.96576 | -0.1270607 | -24.96495 | -0.1574541 | -24.96528 | -0.2442663 | -24.96532 | -0.2911891 | -24.96528 | -0.3184941 | -24.96519 | -0.3368727 | -24.96532 | -0.3338621 | -24.96528 | -0.3461927 | -24.96535 | -0.315951 | -24.96547 | -0.3263624 | -24.96564 | -0.3660223 | -24.96524 | -0.3740596 | -24.9658 | -0.3849404 | -24.97026 | -1.129033 | -24.97251 | -2.666769 | -24.97489 | 10.44794 | -24.97025 | 19.88015
-29.94536 | -2.038267 | -29.94701 | -3.132465 | -29.94689 | -3.092719 | -29.94715 | -2.883571 | -29.94697 | -2.905373 | -29.94721 | -2.901621 | -29.94671 | -2.960432 | -29.94715 | -2.980278 | -29.94722 | -2.985044 | -29.9473 | -3.043897 | -29.94718 | -3.083813 | -29.94693 | -3.254223 | -29.94726 | -0.1651546 | -29.94704 | -0.1953847 | -29.94682 | -0.279073 | -29.94689 | -0.3300966 | -29.94671 | -0.3652125 | -29.94711 | -0.377188 | -29.94715 | -0.3948515 | -29.94664 | -0.3850206 | -29.94711 | -0.3456039 | -29.94711 | -0.3750454 | -29.9473 | -0.4074356 | -29.94733 | -0.4251838 | -29.94689 | -0.4207117 | -29.94617 | -2.843127 | -29.94979 | -3.163997 | -29.95192 | 6.724575 | -29.94691 | 16.55526
-34.9239 | -3.774782 | -34.92808 | -3.453632 | -34.92866 | -3.422376 | -34.92909 | -3.182774 | -34.92854 | -3.226844 | -34.92894 | -3.237741 | -34.92847 | -3.222691 | -34.92873 | -3.281638 | -34.92857 | -3.297025 | -34.92942 | -3.347799 | -34.92883 | -3.385577 | -34.92872 | -3.550134 | -34.92869 | -0.2002413 | -34.92843 | -0.2245198 | -34.9288 | -0.3054251 | -34.92854 | -0.3624507 | -34.92906 | -0.4035766 | -34.92806 | -0.4311638 | -34.92862 | -0.4319543 | -34.92891 | -0.4211593 | -34.92858 | -0.3968351 | -34.92861 | -0.4180407 | -34.92861 | -0.4336011 | -34.92912 | -0.477461 | -34.92956 | -0.4507217 | -34.92579 | -4.257443 | -34.92873 | -3.524645 | -34.93177 | 3.028771 | -34.92588 | 12.83497
-39.95222 | -5.11972 | -39.90891 | -3.690362 | -39.90938 | -3.658446 | -39.90891 | -3.379526 | -39.90962 | -3.387036 | -39.90898 | -3.420719 | -39.90964 | -3.444613 | -39.90949 | -3.451738 | -39.90942 | -3.509836 | -39.90945 | -3.577961 | -39.90905 | -3.610421 | -39.90954 | -3.768849 | -39.90905 | -0.228909 | -39.90887 | -0.2529356 | -39.90978 | -0.3356816 | -39.90931 | -0.388929 | -39.90894 | -0.4364482 | -39.90891 | -0.4825493 | -39.90872 | -0.4672223 | -39.90924 | -0.4516953 | -39.90939 | -0.4386418 | -39.90905 | -0.4449983 | -39.90985 | -0.4760599 | -39.90927 | -0.50701 | -39.9102 | -0.5131863 | -39.95391 | -5.404279
-44.93851 | -6.153563 | -44.88963 | -3.867072 | -44.89013 | -3.805192 | -44.89059 | -3.510412 | -44.89013 | -3.550139 | -44.88993 | -3.52837 | -44.8899 | -3.576652 | -44.89007 | -3.605351 | -44.88968 | -3.619716 | -44.89056 | -3.697148 | -44.8903 | -3.774365 | -44.88986 | -3.95815 | -44.88968 | -0.2542007 | -44.89034 | -0.2717316 | -44.89034 | -0.3505276 | -44.88971 | -0.4223674 | -44.89 | -0.4698621 | -44.88994 | -0.5023574 | -44.89042 | -0.5023546 | -44.88976 | -0.4934746 | -44.88968 | -0.4669487 | -44.8902 | -0.482429 | -44.88971 | -0.5197125 | -44.89022 | -0.5498972 | -44.89002 | -0.5317875 | -44.94065 | -6.317416
-49.91816 | -6.986145 | -49.87407 | -3.994 | -49.87581 | -3.882649 | -49.87553 | -3.615585 | -49.8759 | -3.634028 | -49.87455 | -3.642863 | -49.87525 | -3.687039 | -49.87575 | -3.683671 | -49.87524 | -3.74388 | -49.87586 | -3.802713 | -49.87568 | -3.912056 | -49.875 | -4.035696 | -49.8753 | -0.2756761 | -49.87491 | -0.2909345 | -49.87551 | -0.3831011 | -49.87606 | -0.4393217 | -49.87546 | -0.4970401 | -49.87564 | -0.5356635 | -49.87509 | -0.5371643 | -49.87504 | -0.5295861 | -49.87495 | -0.4928075 | -49.87543 | -0.5123824 | -49.87637 | -0.5522983 | -49.87513 | -0.5713429 | -49.87542 | -0.5796554
-54.94285 | -7.654582 | -54.8548 | -4.033404 | -54.85531 | -3.983827 | -54.85563 | -3.679716 | -54.8563 | -3.699362 | -54.85503 | -3.711058 | -54.85559 | -3.731663 | -54.85535 | -3.758499 | -54.85553 | -3.830485 | -54.85586 | -3.884939 | -54.85514 | -3.986618 | -54.85559 | -4.151276 | -54.85477 | -0.296276 | -54.85571 | -0.3071858 | -54.85586 | -0.4004657 | -54.85548 | -0.4735401 | -54.85509 | -0.5317986 | -54.85557 | -0.5623632 | -54.85556 | -0.5738791 | -54.85484 | -0.5626362 | -54.85491 | -0.5225459 | -54.85555 | -0.5461744 | -54.85454 | -0.5827256 | -54.85539 | -0.5969164 | -54.85553 | -0.6151493
-59.91996 | -8.205239 | -59.83626 | -4.082457 | -59.8378 | -4.035771 | -59.83736 | -3.744677 | -59.83772 | -3.768122 | -59.83883 | -3.776983 | -59.83761 | -3.7789 | -59.83702 | -3.812755 | -59.83724 | -3.827777 | -59.83835 | -3.908019 | -59.83719 | -4.038128 | -59.83813 | -4.226537 | -59.83802 | -0.3115281 | -59.83834 | -0.3211192 | -59.83706 | -0.4231504 | -59.83793 | -0.4955916 | -59.8382 | -0.5480409 | -59.83805 | -0.5859022 | -59.83802 | -0.5887036 | -59.83718 | -0.5843657 | -59.83707 | -0.5535939 | -59.83733 | -0.5687638 | -59.83699 | -0.605688 | -59.83702 | -0.6359326 | -59.8378 | -0.6491941
-64.95002 | -8.663239 | -64.98228 | -4.077518 | -64.98295 | -4.083181 | -64.98348 | -3.78473 | -64.98263 | -3.780036 | -64.98315 | -3.823785 | -64.98233 | -3.8272 | -64.98301 | -3.851654 | -64.98284 | -3.899902 | -64.98357 | -3.939671 | -64.98266 | -4.100072 | -64.98287 | -4.269284 | -64.9831 | -0.3205471 | -64.98266 | -0.3374518 | -64.9828 | -0.441039 | -64.98338 | -0.5096763 | -64.98319 | -0.574549 | -64.98302 | -0.6107766 | -64.98292 | -0.6184089 | -64.98233 | -0.6139571 | -64.98292 | -0.5754966 | -64.9833 | -0.5750468 | -64.9834 | -0.6257036 | -64.9828 | -0.6611448 | -64.98228 | -0.6688189
-69.92653 | -9.04852 | -69.96628 | -4.161253 | -69.96653 | -4.115744 | -69.96715 | -3.807139 | -69.96649 | -3.819443 | -69.96667 | -3.821384 | -69.96675 | -3.855986 | -69.96661 | -3.869992 | -69.96686 | -3.904412 | -69.96686 | -4.018682 | -69.96675 | -4.105671 | -69.96679 | -4.305897 | -69.96694 | -0.3293028 | -69.96649 | -0.3501359 | -69.96668 | -0.4573749 | -69.96649 | -0.5359693 | -69.96689 | -0.5929624 | -69.96661 | -0.62742 | -69.96621 | -0.6431705 | -69.96628 | -0.6330696 | -69.96683 | -0.597854 | -69.96587 | -0.6086454 | -69.96606 | -0.6529582 | -69.96631 | -0.6731863 | -69.96657 | -0.7019251
-74.90288 | -9.366135 | -74.94965 | -4.138744 | -74.94939 | -4.129964 | -74.95107 | -3.840479 | -74.94976 | -3.827919 | -74.94989 | -3.876379 | -74.94936 | -3.866992 | -74.94965 | -3.9001 | -74.94993 | -3.942039 | -74.95004 | -4.043415 | -74.95004 | -4.122209 | -74.95016 | -4.346627 | -74.94976 | -0.3423111 | -74.94998 | -0.3649847 | -74.94975 | -0.4697498 | -74.95019 | -0.5518961 | -74.95027 | -0.608778 | -74.94972 | -0.6441498 | -74.95016 | -0.6563317 | -74.95031 | -0.6331894 | -74.94948 | -0.601532 | -74.9498 | -0.5988359 | -74.94936 | -0.6717075 | -74.94902 | -0.6959852 | -74.94949 | -0.7072663
-79.92337 | -9.656986 | -79.92672 | -4.1802 | -79.92676 | -4.141432 | -79.92732 | -3.827 | -79.92727 | -3.87061 | -79.92653 | -3.880292 | -79.92671 | -3.884557 | -79.9269 | -3.904961 | -79.9269 | -3.976393 | -79.92741 | -4.043044 | -79.92789 | -4.141702 | -79.92627 | -4.361089 | -79.92719 | -0.3531304 | -79.92731 | -0.375846 | -79.92646 | -0.4758432 | -79.92643 | -0.5584203 | -79.92686 | -0.6236292 | -79.92603 | -0.6637122 | -79.9269 | -0.6702512 | -79.92715 | -0.6558813 | -79.92661 | -0.6285679 | -79.92627 | -0.6160401 | -79.92679 | -0.6724418 | -79.92719 | -0.708598 | -79.92635 | -0.7185599
-84.90294 | -9.893471 | -84.90927 | -4.152187 | -84.90888 | -4.159111 | -84.90953 | -3.855627 | -84.90979 | -3.855223 | -84.90961 | -3.895329 | -84.9088 | -3.900986 | -84.91008 | -3.953905 | -84.9094 | -3.984343 | -84.90906 | -4.049794 | -84.91006 | -4.173028 | -84.90903 | -4.394816 | -84.90968 | -0.3619262 | -84.90895 | -0.3823855 | -84.91008 | -0.4936145 | -84.90994 | -0.5728301 | -84.90991 | -0.6343409 | -84.90913 | -0.6741069 | -84.90921 | -0.6768638 | -84.90891 | -0.670261 | -84.90903 | -0.6216933 | -84.90991 | -0.6272752 | -84.90944 | -0.7001078 | -84.90944 | -0.731973 | -84.9091 | -0.7232568
-89.87283 | -10.09748 | -89.8906 | -4.226841 | -89.8913 | -4.167334 | -89.89103 | -3.844234 | -89.8913 | -3.879083 | -89.89066 | -3.912847 | -89.89085 | -3.930794 | -89.89115 | -3.935081 | -89.8917 | -3.985262 | -89.89082 | -4.070493 | -89.89125 | -4.172563 | -89.89145 | -4.417265 | -89.89052 | -0.3717125 | -89.89144 | -0.3872604 | -89.89092 | -0.4996303 | -89.88997 | -0.5841014 | -89.89125 | -0.6462838 | -89.89089 | -0.6756674 | -89.89046 | -0.6799239 | -89.89116 | -0.6806724 | -89.89153 | -0.6298769 | -89.89151 | -0.6414448 | -89.89089 | -0.6973429 | -89.8918 | -0.7435952 | -89.89002 | -0.7368838
-94.88726 | -10.27048 | -94.87045 | -4.236763 | -94.8709 | -4.191298 | -94.87136 | -3.873083 | -94.87085 | -3.88607 | -94.87071 | -3.933953 | -94.87049 | -3.934312 | -94.87111 | -3.958992 | -94.87123 | -4.019953 | -94.87074 | -4.047696 | -94.87107 | -4.210301 | -94.87097 | -4.432654 | -94.87145 | -0.3760103 | -94.87067 | -0.3982359 | -94.87091 | -0.5063902 | -94.8708 | -0.5857337 | -94.87085 | -0.6581576 | -94.8706 | -0.6934994 | -94.87067 | -0.7005718 | -94.87151 | -0.6918936 | -94.87083 | -0.6492799 | -94.87037 | -0.6493969 | -94.87059 | -0.7106883 | -94.8706 | -0.7428596 | -94.87059 | -0.7609072
-99.85328 | -10.42988 | -99.85597 | -4.210797 | -99.85678 | -4.199161 | -99.85689 | -3.882911 | -99.85652 | -3.914187 | -99.85597 | -3.906944 | -99.85717 | -3.940576 | -99.85682 | -3.971891 | -99.85638 | -3.977571 | -99.857 | -4.082529 | -99.85633 | -4.177554 | -99.85706 | -4.457813 | -99.85605 | -0.3789727 | -99.85658 | -0.4047368 | -99.85631 | -0.5125972 | -99.85622 | -0.6000941 | -99.85645 | -0.6623131 | -99.85608 | -0.702317 | -99.85591 | -0.6976738 | -99.85594 | -0.6861145 | -99.85627 | -0.6529125 | -99.85528 | -0.6545774 | -99.85578 | -0.7215069 | -99.85634 | -0.7489961 | -99.85523 | -0.7542805

## thermomagnetic properties
specimen | T [C] | type | instrument | comment
magnetite_Wright 041183-02 | -155.3 | Verwey | IRM_MPMS-XL (Big Red)
magnetite_Wright 041183-02 | -155.2 | Verwey | IRM_MPMS-XL (Big Red)
magnetite_Wright 041183-k(T)-01 | 576.55 | Neel | IRM_Kappa | dk/dT minimum on cooling
magnetite_Wright 041183-k(T)-01 | 577.75 | Neel | IRM_Kappa | dk/dT minimum on heating
magnetite_Wright 112978-k(T)-01 | 621.7 | Neel | IRM_Kappa | dk/dT minimum on heating
magnetite_Wright 112978-k(T)-01 | 619.6 | Neel | IRM_Kappa | dk/dT minimum on cooling
magnetite_Wright 112982-01 | -168 | Verwey | IRM_MPMS-5S (Old Blue)
magnetite_Wright 112982-01 | -168.2 | Verwey | IRM_MPMS-5S (Old Blue)
magnetite_Wright 112982-k(T)-01 | 577.15 | Neel | IRM_Kappa | dk/dT minimum on heating
magnetite_Wright 112982-k(T)-01 | 573.2 | Neel | IRM_Kappa | dk/dT minimum on cooling
magnetite_Wright 112982-k(T)-02 | 576.7 | Neel | IRM_Kappa | dk/dT minimum on heating
magnetite_Wright 112982-k(T)-02 | 574.55 | Neel | IRM_Kappa | dk/dT minimum on cooling
magnetite_Wright 3006-01 | -166.4 | Verwey | IRM_MPMS-XL (Big Red)
magnetite_Wright 3006-01 | -167.2 | Verwey | IRM_MPMS-XL (Big Red)
magnetite_Wright 3006-k(T)-02 | 585.75 | Neel | IRM_Kappa | dk/dT minimum on heating
magnetite_Wright 3006-k(T)-02 | 588.85 | Neel | IRM_Kappa | dk/dT minimum on cooling
magnetite_Wright 5000-01 | -162.8 | Verwey | IRM_MPMS-XL (Big Red)
magnetite_Wright 5000-01 | -159.7 | Verwey | IRM_MPMS-XL (Big Red)

## MPMSdc measurements
maghemite_AA_ 39951-01 | maghemite_AA_ 39951-01 | maghemite_AA_ 39951-01 | maghemite_AA_ 39951-01 | maghemite_AA_ 39951-01 | maghemite_AA_ 39951-01 | maghemite_AA_ 39951-01 | maghemite_AA_ 39951-01 | maghemite_AA_ 39951-01 | maghemite_AA_ 39951-01 | maghemite_AA_ 39951-01 | maghemite_AA_ 39951-01 | maghemite_AA_ 39951-01 | maghemite_AA_ 39951-01 | maghemite_AA_ 39951-01 | maghemite_AA_ 39951-01 | maghemite_AA_ 39951-01 | maghemite_AA_ 39951-01 | maghemite_AA_ 39951-01 | maghemite_AA_ 39951-01 | maghemite_SkySpring 3315DX-01 | maghemite_SkySpring 3315DX-01 | maghemite_SkySpring 3315DX-01 | maghemite_SkySpring 3315DX-01 | maghemite_SkySpring 3315DX-01 | maghemite_SkySpring 3315DX-01 | maghemite_SkySpring 3315DX-01 | maghemite_SkySpring 3315DX-01 | maghemite_SkySpring 3315DX-01 | maghemite_SkySpring 3315DX-01 | maghemite_SkySpring 3315DX-01 | maghemite_SkySpring 3315DX-01 | maghemite_SkySpring 3315DX-01 | maghemite_SkySpring 3315DX-01 | maghemite_SkySpring 3315DX-01 | maghemite_SkySpring 3315DX-01 | maghemite_SkySpring 3315DX-01 | maghemite_SkySpring 3315DX-01 | maghemite_SkySpring 3315DX-01 | maghemite_SkySpring 3315DX-01 | maghemite_SkySpring 3315DX-01 | maghemite_SkySpring 3315DX-01 | maghemite_SkySpring 3315DX-01 | maghemite_SkySpring 3315DX-01 | maghemite_SkySpring 3315DX-01 | maghemite_Wright 4200-01 | maghemite_Wright 4200-01 | maghemite_Wright 4200-01 | maghemite_Wright 4200-01 | maghemite_Wright 4200-01 | maghemite_Wright 4200-01 | maghemite_Wright 4200-01 | maghemite_Wright 4200-01 | maghemite_Wright 4200-01 | maghemite_Wright 4200-01 | maghemite_Wright 4200-01 | maghemite_Wright 4200-01 | maghemite_Wright 4200-01 | maghemite_Wright 4200-01 | maghemite_Wright 4200-01 | maghemite_Wright 4200-01 | maghemite_Wright 4200-01 | maghemite_Wright 4200-01 | maghemite_Wright 4200-01 | maghemite_Wright 4200-01 | magnetite_Wright 041183-02 | magnetite_Wright 041183-02 | magnetite_Wright 041183-02 | magnetite_Wright 041183-02 | magnetite_Wright 041183-02 | magnetite_Wright 041183-02 | magnetite_Wright 041183-02 | magnetite_Wright 041183-02 | magnetite_Wright 041183-02 | magnetite_Wright 041183-02 | magnetite_Wright 041183-02 | magnetite_Wright 041183-02 | magnetite_Wright 041183-02 | magnetite_Wright 041183-02 | magnetite_Wright 041183-02 | magnetite_Wright 041183-02 | magnetite_Wright 041183-02 | magnetite_Wright 041183-02 | magnetite_Wright 041183-02 | magnetite_Wright 041183-02 | magnetite_Wright 112982-01 | magnetite_Wright 112982-01 | magnetite_Wright 112982-01 | magnetite_Wright 112982-01 | magnetite_Wright 112982-01 | magnetite_Wright 112982-01 | magnetite_Wright 112982-01 | magnetite_Wright 112982-01 | magnetite_Wright 112982-01 | magnetite_Wright 112982-01 | magnetite_Wright 112982-01 | magnetite_Wright 112982-01 | magnetite_Wright 112982-01 | magnetite_Wright 112982-01 | magnetite_Wright 112982-01 | magnetite_Wright 112982-01 | magnetite_Wright 112982-01 | magnetite_Wright 112982-01 | magnetite_Wright 112982-01 | magnetite_Wright 112982-01 | magnetite_Wright 3006-01 | magnetite_Wright 3006-01 | magnetite_Wright 3006-01 | magnetite_Wright 3006-01 | magnetite_Wright 3006-01 | magnetite_Wright 3006-01 | magnetite_Wright 3006-01 | magnetite_Wright 3006-01 | magnetite_Wright 3006-01 | magnetite_Wright 3006-01 | magnetite_Wright 3006-01 | magnetite_Wright 3006-01 | magnetite_Wright 3006-01 | magnetite_Wright 3006-01 | magnetite_Wright 3006-01 | magnetite_Wright 3006-01 | magnetite_Wright 3006-01 | magnetite_Wright 3006-01 | magnetite_Wright 3006-01 | magnetite_Wright 3006-01 | magnetite_Wright 4000-01 | magnetite_Wright 4000-01 | magnetite_Wright 4000-01 | magnetite_Wright 4000-01 | magnetite_Wright 4000-01 | magnetite_Wright 4000-01 | magnetite_Wright 4000-01 | magnetite_Wright 4000-01 | magnetite_Wright 4000-01 | magnetite_Wright 4000-01 | magnetite_Wright 4000-01 | magnetite_Wright 4000-01 | magnetite_Wright 4000-01 | magnetite_Wright 4000-01 | magnetite_Wright 4000-01 | magnetite_Wright 5000-01 | magnetite_Wright 5000-01 | magnetite_Wright 5000-01 | magnetite_Wright 5000-01 | magnetite_Wright 5000-01 | magnetite_Wright 5000-01 | magnetite_Wright 5000-01 | magnetite_Wright 5000-01 | magnetite_Wright 5000-01 | magnetite_Wright 5000-01 | magnetite_Wright 5000-01 | magnetite_Wright 5000-01 | magnetite_Wright 5000-01 | magnetite_Wright 5000-01 | magnetite_Wright 5000-01 | magnetite_Wright 5000-01 | magnetite_Wright 5000-01 | magnetite_Wright 5000-01 | magnetite_Wright 5000-01 | magnetite_Wright 5000-01 | titanomagnetite_TM16BJW-02 | titanomagnetite_TM16BJW-02 | titanomagnetite_TM16BJW-02 | titanomagnetite_TM16BJW-02 | titanomagnetite_TM16BJW-02 | titanomagnetite_TM16BJW-02 | titanomagnetite_TM16BJW-02 | titanomagnetite_TM16BJW-02 | titanomagnetite_TM16BJW-02 | titanomagnetite_TM16BJW-02 | titanomagnetite_TM20 NC-01 | titanomagnetite_TM20 NC-01 | titanomagnetite_TM20 NC-01 | titanomagnetite_TM20 NC-01 | titanomagnetite_TM20 NC-01 | titanomagnetite_TM20 NC-01 | titanomagnetite_TM20 NC-01 | titanomagnetite_TM20 NC-01 | titanomagnetite_TM20 NC-01 | titanomagnetite_TM20 NC-01 | titanomagnetite_TM20 NC-01 | titanomagnetite_TM20 NC-01 | titanomagnetite_TM20 NC-01 | titanomagnetite_TM20 NC-01 | titanomagnetite_TM20 NC-01
FC, remanence | FC, remanence | FC, remanence | FC, remanence | FC, remanence | ZFC, remanence | ZFC, remanence | ZFC, remanence | ZFC, remanence | ZFC, remanence | RT remanence on cooling | RT remanence on cooling | RT remanence on cooling | RT remanence on cooling | RT remanence on cooling | RT remanence warming | RT remanence warming | RT remanence warming | RT remanence warming | RT remanence warming | Js v. T | Js v. T | Js v. T | Js v. T | Js v. T | FC, remanence | FC, remanence | FC, remanence | FC, remanence | FC, remanence | ZFC, remanence | ZFC, remanence | ZFC, remanence | ZFC, remanence | ZFC, remanence | RT remanence on cooling | RT remanence on cooling | RT remanence on cooling | RT remanence on cooling | RT remanence on cooling | RT remanence warming | RT remanence warming | RT remanence warming | RT remanence warming | RT remanence warming | FC, remanence | FC, remanence | FC, remanence | FC, remanence | FC, remanence | ZFC, remanence | ZFC, remanence | ZFC, remanence | ZFC, remanence | ZFC, remanence | RT remanence on cooling | RT remanence on cooling | RT remanence on cooling | RT remanence on cooling | RT remanence on cooling | RT remanence warming | RT remanence warming | RT remanence warming | RT remanence warming | RT remanence warming | FC, remanence | FC, remanence | FC, remanence | FC, remanence | FC, remanence | ZFC, remanence | ZFC, remanence | ZFC, remanence | ZFC, remanence | ZFC, remanence | RT remanence on cooling | RT remanence on cooling | RT remanence on cooling | RT remanence on cooling | RT remanence on cooling | RT remanence warming | RT remanence warming | RT remanence warming | RT remanence warming | RT remanence warming | FC, remanence | FC, remanence | FC, remanence | FC, remanence | FC, remanence | ZFC, remanence | ZFC, remanence | ZFC, remanence | ZFC, remanence | ZFC, remanence | RT remanence on cooling | RT remanence on cooling | RT remanence on cooling | RT remanence on cooling | RT remanence on cooling | RT remanence warming | RT remanence warming | RT remanence warming | RT remanence warming | RT remanence warming | FC, remanence | FC, remanence | FC, remanence | FC, remanence | FC, remanence | ZFC, remanence | ZFC, remanence | ZFC, remanence | ZFC, remanence | ZFC, remanence | RT remanence on cooling | RT remanence on cooling | RT remanence on cooling | RT remanence on cooling | RT remanence on cooling | RT remanence warming | RT remanence warming | RT remanence warming | RT remanence warming | RT remanence warming | FC, remanence | FC, remanence | FC, remanence | FC, remanence | FC, remanence | ZFC, remanence | ZFC, remanence | ZFC, remanence | ZFC, remanence | ZFC, remanence | RT remanence on cooling | RT remanence on cooling | RT remanence on cooling | RT remanence on cooling | RT remanence on cooling | FC, remanence | FC, remanence | FC, remanence | FC, remanence | FC, remanence | ZFC, remanence | ZFC, remanence | ZFC, remanence | ZFC, remanence | ZFC, remanence | RT remanence on cooling | RT remanence on cooling | RT remanence on cooling | RT remanence on cooling | RT remanence on cooling | RT remanence warming | RT remanence warming | RT remanence warming | RT remanence warming | RT remanence warming | FC, remanence | FC, remanence | FC, remanence | FC, remanence | FC, remanence | ZFC, remanence | ZFC, remanence | ZFC, remanence | ZFC, remanence | ZFC, remanence | Js v. T | Js v. T | Js v. T | Js v. T | Js v. T | FC, remanence | FC, remanence | FC, remanence | FC, remanence | FC, remanence | ZFC, remanence | ZFC, remanence | ZFC, remanence | ZFC, remanence | ZFC, remanence
T [K] | Bapp [T] | M [Am2/kg] | reg fit | timestamp | T [K] | Bapp [T] | M [Am2/kg] | reg fit | timestamp | T [K] | Bapp [T] | M [Am2/kg] | reg fit | timestamp | T [K] | Bapp [T] | M [Am2/kg] | reg fit | timestamp | T [K] | Bapp [T] | M [Am2/kg] | reg fit | timestamp | T [K] | Bapp [T] | M [Am2/kg] | reg fit | timestamp | T [K] | Bapp [T] | M [Am2/kg] | reg fit | timestamp | T [K] | Bapp [T] | M [Am2/kg] | reg fit | timestamp | T [K] | Bapp [T] | M [Am2/kg] | reg fit | timestamp | T [K] | Bapp [T] | M [Am2/kg] | reg fit | timestamp | T [K] | Bapp [T] | M [Am2/kg] | reg fit | timestamp | T [K] | Bapp [T] | M [Am2/kg] | reg fit | timestamp | T [K] | Bapp [T] | M [Am2/kg] | reg fit | timestamp | T [K] | Bapp [T] | M [Am2/kg] | reg fit | timestamp | T [K] | Bapp [T] | M [Am2/kg] | reg fit | timestamp | T [K] | Bapp [T] | M [Am2/kg] | reg fit | timestamp | T [K] | Bapp [T] | M [Am2/kg] | reg fit | timestamp | T [K] | Bapp [T] | M [Am2/kg] | reg fit | timestamp | T [K] | Bapp [T] | M [Am2/kg] | reg fit | timestamp | T [K] | Bapp [T] | M [Am2/kg] | reg fit | timestamp | T [K] | Bapp [T] | M [Am2/kg] | reg fit | timestamp | T [K] | Bapp [T] | M [Am2/kg] | reg fit | timestamp | T [K] | Bapp [T] | M [Am2/kg] | reg fit | timestamp | T [K] | Bapp [T] | M [Am2/kg] | reg fit | timestamp | T [K] | Bapp [T] | M [Am2/kg] | reg fit | timestamp | T [K] | Bapp [T] | M [Am2/kg] | reg fit | timestamp | T [K] | Bapp [T] | M [Am2/kg] | reg fit | timestamp | T [K] | Bapp [T] | M [Am2/kg] | reg fit | timestamp | T [K] | Bapp [T] | M [Am2/kg] | reg fit | timestamp | T [K] | Bapp [T] | M [Am2/kg] | reg fit | timestamp | T [K] | Bapp [T] | M [Am2/kg] | reg fit | timestamp | T [K] | Bapp [T] | M [Am2/kg] | reg fit | timestamp | T [K] | Bapp [T] | M [Am2/kg] | reg fit | timestamp | T [K] | Bapp [T] | M [Am2/kg] | reg fit | timestamp | T [K] | Bapp [T] | M [Am2/kg] | reg fit | timestamp | T [K] | Bapp [T] | M [Am2/kg] | reg fit | timestamp | T [K] | Bapp [T] | M [Am2/kg] | reg fit | timestamp
10.00377 | 0 | 23.27196 | 0.9924803 | 2007-05-09 13:23 | 9.998338 | 0 | 19.89785 | 0.9926218 | 2007-05-09 16:44 | 300.0032 | 0 | 10.19044 | 0.9933944 | 2007-05-09 17:58 | 9.995658 | 0 | 8.562002 | 0.9919744 | 2007-05-09 19:13 | 300.0134 | 2.5 | 61.42029 | 0.997048 | 2012-02-08 14:05 | 9.995546 | 0 | 18.36424 | 0.9962389 | 2012-02-08 15:24 | 9.998978 | 0 | 17.0157 | 0.9954832 | 2012-02-08 17:46 | 300.0053 | 0 | 7.17925 | 0.9955242 | 2012-02-08 18:58 | 9.992704 | 0 | 7.010683 | 0.995787 | 2012-02-08 20:01 | 10.00389 | 0 | 14.53922 | 0.9973234 | 2007-05-07 13:58 | 10.0039 | 0 | 12.89938 | 0.9969044 | 2007-05-07 16:06 | 300.0032 | 0 | 6.477208 | 0.9963356 | 2007-05-07 17:20 | 9.997295 | 0 | 6.264119 | 0.9969064 | 2007-05-07 18:34 | 10.00162 | 0 | 4.089953 | 0.9955867 | 2001-10-18 11:01 | 10.00425 | 0 | 5.989184 | 0.9957998 | 2001-10-18 12:59 | 299.925 | 0 | 2.607879 | 0.9956499 | 2001-10-18 14:10 | 9.995653 | 0 | 0.5497652 | 0.9941493 | 2001-10-18 15:25 | 9.998693 | 0 | 3.450971 | 0.9968029 | 2001-10-17 13:18 | 9.99432 | 0 | 4.931089 | 0.9968488 | 2001-10-17 15:25 | 299.925 | 0 | 1.777086 | 0.997261 | 2001-10-17 16:36 | 9.997142 | 0 | 0.2520887 | 0.9959172 | 2001-10-17 17:51 | 10.01863 | 0 | 16.59294 | 0.9952178 | 2001-10-16 15:37 | 9.9994 | 0 | 17.06814 | 0.9957536 | 2001-10-16 17:58 | 299.9048 | 0 | 13.94835 | 0.9931872 | 2001-10-16 19:10 | 9.998941 | 0 | 8.587156 | 0.9966896 | 2001-10-16 20:24 | 9.979188 | 0 | 26.08926 | 0.9851243 | 2001-10-19 20:11 | 9.997143 | 0 | 23.39795 | 0.9856077 | 2001-10-19 22:34 | 299.9048 | 0 | 9.752347 | 0.9788132 | 2001-10-19 23:45 | 9.998333 | 0 | 25.20353 | 0.9931478 | 2001-10-26 11:10 | 9.995075 | 0 | 23.43933 | 0.9929235 | 2001-10-26 13:07 | 299.8967 | 0 | 18.11306 | 0.9848976 | 2001-10-26 14:19 | 9.992117 | 0 | 14.20221 | 0.9918513 | 2001-10-26 15:35 | 9.999849 | 0 | 2.605383 | 0.9948096 | 2006-10-05 12:06 | 9.989563 | 0 | 4.001632 | 0.9946801 | 2006-10-05 14:28 | 300.0253 | 2.5 | 85.87425 | 0.9952332 | 2007-09-13 11:57 | 19.9938 | 0 | 1.653125 | 0.995056 | 2007-09-13 13:11 | 20.00291 | 0 | 4.508274 | 0.9953315 | 2007-09-13 15:31
15.50541 | 0 | 22.04843 | 0.9925681 | 2007-05-09 13:25 | 15.72334 | 0 | 18.82552 | 0.9921457 | 2007-05-09 16:45 | 293.9931 | 0 | 10.10139 | 0.9938872 | 2007-05-09 18:01 | 15.59238 | 0 | 8.559626 | 0.9922311 | 2007-05-09 19:14 | 293.0123 | 2.5 | 61.70158 | 0.9973067 | 2012-02-08 14:09 | 16.52025 | 0 | 17.6517 | 0.9966267 | 2012-02-08 15:26 | 15.52543 | 0 | 16.46382 | 0.9963482 | 2012-02-08 17:47 | 294.4029 | 0 | 7.122271 | 0.996429 | 2012-02-08 19:01 | 15.52481 | 0 | 7.012887 | 0.9958097 | 2012-02-08 20:03 | 15.56017 | 0 | 13.91293 | 0.9968399 | 2007-05-07 14:00 | 15.5555 | 0 | 12.4598 | 0.9968488 | 2007-05-07 16:07 | 294.3574 | 0 | 6.455062 | 0.9958069 | 2007-05-07 17:23 | 15.53466 | 0 | 6.265254 | 0.9967763 | 2007-05-07 18:35 | 15.50094 | 0 | 4.052752 | 0.9958846 | 2001-10-18 11:02 | 15.57565 | 0 | 5.953096 | 0.9960786 | 2001-10-18 13:00 | 294.3062 | 0 | 2.603553 | 0.9957669 | 2001-10-18 14:13 | 15.50434 | 0 | 0.5497613 | 0.9941257 | 2001-10-18 15:26 | 15.62387 | 0 | 3.37293 | 0.9966453 | 2001-10-17 13:19 | 15.536 | 0 | 4.841785 | 0.9968883 | 2001-10-17 15:26 | 294.3447 | 0 | 1.77187 | 0.997083 | 2001-10-17 16:39 | 15.51153 | 0 | 0.2520949 | 0.9958704 | 2001-10-17 17:52 | 15.62775 | 0 | 16.29074 | 0.9957675 | 2001-10-16 15:39 | 15.52141 | 0 | 16.88121 | 0.9962754 | 2001-10-16 18:00 | 294.4106 | 0 | 13.99581 | 0.9928414 | 2001-10-16 19:13 | 15.5486 | 0 | 8.587532 | 0.996971 | 2001-10-16 20:26 | 16.301 | 0 | 25.21468 | 0.9862111 | 2001-10-19 20:12 | 15.57099 | 0 | 22.74786 | 0.984994 | 2001-10-19 22:35 | 294.325 | 0 | 9.751865 | 0.9784362 | 2001-10-19 23:48 | 15.52345 | 0 | 24.80401 | 0.9933811 | 2001-10-26 11:11 | 15.55189 | 0 | 23.21309 | 0.9930789 | 2001-10-26 13:09 | 294.3602 | 0 | 18.1794 | 0.984594 | 2001-10-26 14:21 | 15.59291 | 0 | 14.20366 | 0.9919006 | 2001-10-26 15:37 | 16.32256 | 0 | 2.489144 | 0.9946495 | 2006-10-05 12:08 | 16.49494 | 0 | 3.916813 | 0.9946853 | 2006-10-05 14:30 | 293.3494 | 2.5 | 86.18594 | 0.9951788 | 2007-09-13 12:01 | 25.49923 | 0 | 1.576719 | 0.9945632 | 2007-09-13 13:13 | 25.5253 | 0 | 4.379842 | 0.9950413 | 2007-09-13 15:33
20.49167 | 0 | 20.85257 | 0.9924359 | 2007-05-09 13:26 | 20.6796 | 0 | 18.02347 | 0.9922135 | 2007-05-09 16:46 | 288.9041 | 0 | 10.04511 | 0.9944124 | 2007-05-09 18:02 | 20.70687 | 0 | 8.561749 | 0.9920649 | 2007-05-09 19:15 | 287.2631 | 2.5 | 61.95371 | 0.9973554 | 2012-02-08 14:10 | 21.45825 | 0 | 17.02591 | 0.9965357 | 2012-02-08 15:27 | 20.48845 | 0 | 15.96505 | 0.9963742 | 2012-02-08 17:48 | 289.1752 | 0 | 7.131029 | 0.9960974 | 2012-02-08 19:02 | 20.5694 | 0 | 7.009429 | 0.9954436 | 2012-02-08 20:04 | 20.47819 | 0 | 13.32291 | 0.9967619 | 2007-05-07 14:01 | 20.51359 | 0 | 12.03928 | 0.9968393 | 2007-05-07 16:08 | 289.1204 | 0 | 6.454575 | 0.9955781 | 2007-05-07 17:23 | 20.60715 | 0 | 6.268219 | 0.9967857 | 2007-05-07 18:36 | 20.52023 | 0 | 4.01452 | 0.9958699 | 2001-10-18 11:03 | 20.59906 | 0 | 5.828977 | 0.996013 | 2001-10-18 13:01 | 289.037 | 0 | 2.598155 | 0.9956926 | 2001-10-18 14:14 | 20.49847 | 0 | 0.5495845 | 0.9940837 | 2001-10-18 15:27 | 20.57046 | 0 | 3.285087 | 0.9966174 | 2001-10-17 13:20 | 20.52439 | 0 | 4.732841 | 0.9968429 | 2001-10-17 15:27 | 288.9362 | 0 | 1.767984 | 0.9973049 | 2001-10-17 16:40 | 20.54393 | 0 | 0.2519673 | 0.9959249 | 2001-10-17 17:53 | 20.53919 | 0 | 15.94508 | 0.9958409 | 2001-10-16 15:40 | 20.55536 | 0 | 16.68752 | 0.9963146 | 2001-10-16 18:01 | 289.063 | 0 | 14.04053 | 0.9929729 | 2001-10-16 19:13 | 20.46261 | 0 | 8.587371 | 0.9969814 | 2001-10-16 20:27 | 21.46569 | 0 | 24.34053 | 0.9857957 | 2001-10-19 20:13 | 20.56962 | 0 | 22.17309 | 0.9859535 | 2001-10-19 22:36 | 289.1857 | 0 | 9.763876 | 0.9782493 | 2001-10-19 23:49 | 20.57901 | 0 | 24.38299 | 0.9932533 | 2001-10-26 11:12 | 20.54074 | 0 | 23.00573 | 0.9929474 | 2001-10-26 13:10 | 289.22 | 0 | 18.2269 | 0.9848888 | 2001-10-26 14:22 | 20.54844 | 0 | 14.20179 | 0.9919006 | 2001-10-26 15:38 | 21.42498 | 0 | 2.369508 | 0.9945293 | 2006-10-05 12:09 | 21.36125 | 0 | 3.819208 | 0.9948474 | 2006-10-05 14:31 | 287.9101 | 2.5 | 86.48865 | 0.994365 | 2007-09-13 12:02 | 30.52644 | 0 | 1.477464 | 0.9948106 | 2007-09-13 13:14 | 30.55244 | 0 | 4.156041 | 0.995151 | 2007-09-13 15:34
25.50895 | 0 | 19.97154 | 0.9922909 | 2007-05-09 13:27 | 25.78355 | 0 | 17.45794 | 0.9921742 | 2007-05-09 16:47 | 283.908 | 0 | 9.992588 | 0.9946032 | 2007-05-09 18:02 | 25.69753 | 0 | 8.562016 | 0.9921705 | 2007-05-09 19:16 | 281.5588 | 2.5 | 62.15229 | 0.997381 | 2012-02-08 14:10 | 26.40776 | 0 | 16.56477 | 0.9965306 | 2012-02-08 15:28 | 25.59011 | 0 | 15.54509 | 0.9962085 | 2012-02-08 17:49 | 284.2125 | 0 | 7.139708 | 0.9964191 | 2012-02-08 19:02 | 25.55431 | 0 | 7.012275 | 0.9959528 | 2012-02-08 20:05 | 25.61248 | 0 | 12.88011 | 0.9967828 | 2007-05-07 14:02 | 25.52056 | 0 | 11.72618 | 0.9968566 | 2007-05-07 16:09 | 284.0185 | 0 | 6.459087 | 0.995228 | 2007-05-07 17:24 | 25.59396 | 0 | 6.270427 | 0.9968385 | 2007-05-07 18:37 | 25.57757 | 0 | 3.979341 | 0.9958183 | 2001-10-18 11:04 | 25.58067 | 0 | 5.808112 | 0.995928 | 2001-10-18 13:02 | 283.9267 | 0 | 2.593557 | 0.9962066 | 2001-10-18 14:14 | 25.55305 | 0 | 0.5493146 | 0.9941252 | 2001-10-18 15:28 | 25.55449 | 0 | 3.229442 | 0.9964082 | 2001-10-17 13:21 | 25.53615 | 0 | 4.674621 | 0.9967579 | 2001-10-17 15:28 | 284.0059 | 0 | 1.762776 | 0.9973772 | 2001-10-17 16:40 | 25.59983 | 0 | 0.2517185 | 0.9957671 | 2001-10-17 17:54 | 25.63276 | 0 | 15.65178 | 0.9957685 | 2001-10-16 15:41 | 25.56174 | 0 | 16.52114 | 0.9957078 | 2001-10-16 18:02 | 283.8307 | 0 | 14.06735 | 0.9930456 | 2001-10-16 19:14 | 25.63351 | 0 | 8.585497 | 0.9969296 | 2001-10-16 20:28 | 26.29267 | 0 | 23.66702 | 0.9857376 | 2001-10-19 20:14 | 25.5916 | 0 | 21.73106 | 0.9858964 | 2001-10-19 22:37 | 284.0994 | 0 | 9.778894 | 0.9784866 | 2001-10-19 23:50 | 25.55655 | 0 | 24.04894 | 0.9933175 | 2001-10-26 11:13 | 25.59721 | 0 | 22.83201 | 0.9929376 | 2001-10-26 13:11 | 283.9557 | 0 | 18.25267 | 0.9850616 | 2001-10-26 14:23 | 25.55638 | 0 | 14.20255 | 0.9917948 | 2001-10-26 15:39 | 29.13301 | 0 | 2.203275 | 0.9946867 | 2006-10-05 12:11 | 26.49131 | 0 | 3.698112 | 0.9948778 | 2006-10-05 14:32 | 282.7902 | 2.5 | 86.71744 | 0.9942311 | 2007-09-13 12:02 | 35.65577 | 0 | 1.370885 | 0.9951958 | 2007-09-13 13:15 | 35.61111 | 0 | 3.836477 | 0.9952989 | 2007-09-13 15:35
30.49645 | 0 | 19.28179 | 0.9922062 | 2007-05-09 13:28 | 30.71029 | 0 | 17.02529 | 0.9920334 | 2007-05-09 16:48 | 278.789 | 0 | 9.928006 | 0.9945785 | 2007-05-09 18:03 | 30.66578 | 0 | 8.568806 | 0.9917217 | 2007-05-09 19:17 | 275.626 | 2.5 | 62.41492 | 0.9973475 | 2012-02-08 14:11 | 31.36758 | 0 | 16.16181 | 0.9965643 | 2012-02-08 15:29 | 30.53004 | 0 | 15.18499 | 0.9961954 | 2012-02-08 17:50 | 279.0201 | 0 | 7.149842 | 0.9962984 | 2012-02-08 19:03 | 30.49974 | 0 | 7.011587 | 0.9956357 | 2012-02-08 20:06 | 30.46524 | 0 | 12.53684 | 0.9968167 | 2007-05-07 14:03 | 30.4672 | 0 | 11.46923 | 0.9969128 | 2007-05-07 16:10 | 278.8856 | 0 | 6.459886 | 0.995095 | 2007-05-07 17:25 | 30.59488 | 0 | 6.273364 | 0.9968464 | 2007-05-07 18:38 | 30.52049 | 0 | 3.956463 | 0.9958203 | 2001-10-18 11:05 | 30.52143 | 0 | 5.792125 | 0.9959904 | 2001-10-18 13:03 | 278.8766 | 0 | 2.58646 | 0.9964333 | 2001-10-18 14:15 | 30.52606 | 0 | 0.5486717 | 0.9941179 | 2001-10-18 15:29 | 30.53355 | 0 | 3.182683 | 0.9965916 | 2001-10-17 13:22 | 30.51743 | 0 | 4.629319 | 0.9969031 | 2001-10-17 15:29 | 278.9454 | 0 | 1.75726 | 0.9971188 | 2001-10-17 16:41 | 30.53534 | 0 | 0.2512237 | 0.9958143 | 2001-10-17 17:55 | 30.53303 | 0 | 15.41346 | 0.996124 | 2001-10-16 15:42 | 30.50132 | 0 | 16.28573 | 0.9964489 | 2001-10-16 18:03 | 278.8695 | 0 | 14.08726 | 0.9930007 | 2001-10-16 19:15 | 30.60067 | 0 | 8.584945 | 0.9968372 | 2001-10-16 20:29 | 31.23207 | 0 | 23.12779 | 0.9853509 | 2001-10-19 20:15 | 30.53782 | 0 | 21.33005 | 0.985994 | 2001-10-19 22:38 | 279.0314 | 0 | 9.789346 | 0.9787803 | 2001-10-19 23:50 | 30.53619 | 0 | 23.79698 | 0.9931544 | 2001-10-26 11:14 | 30.53708 | 0 | 22.68723 | 0.992861 | 2001-10-26 13:12 | 278.9659 | 0 | 18.27833 | 0.9854165 | 2001-10-26 14:24 | 30.53716 | 0 | 14.19988 | 0.9918162 | 2001-10-26 15:40 | 31.85456 | 0 | 2.140829 | 0.9947037 | 2006-10-05 12:11 | 31.36057 | 0 | 3.550449 | 0.9947501 | 2006-10-05 14:33 | 277.8983 | 2.5 | 86.91496 | 0.9944234 | 2007-09-13 12:03 | 40.52007 | 0 | 1.104818 | 0.9950982 | 2007-09-13 13:16 | 40.60938 | 0 | 3.304376 | 0.9954769 | 2007-09-13 15:36
35.53943 | 0 | 18.70167 | 0.9923151 | 2007-05-09 13:29 | 35.57095 | 0 | 16.65983 | 0.992061 | 2007-05-09 16:49 | 273.7128 | 0 | 9.8659 | 0.9948284 | 2007-05-09 18:04 | 35.80528 | 0 | 8.571577 | 0.991872 | 2007-05-09 19:18 | 270.1642 | 2.5 | 62.67996 | 0.9973382 | 2012-02-08 14:12 | 36.43077 | 0 | 15.7899 | 0.9964865 | 2012-02-08 15:30 | 35.53592 | 0 | 14.8563 | 0.9961636 | 2012-02-08 17:51 | 273.9424 | 0 | 7.162221 | 0.9963331 | 2012-02-08 19:04 | 35.54089 | 0 | 7.013483 | 0.9957238 | 2012-02-08 20:07 | 35.51583 | 0 | 12.22756 | 0.9967848 | 2007-05-07 14:04 | 35.59743 | 0 | 11.24568 | 0.9968706 | 2007-05-07 16:11 | 274.0008 | 0 | 6.457929 | 0.9951253 | 2007-05-07 17:25 | 35.53889 | 0 | 6.276475 | 0.9967972 | 2007-05-07 18:40 | 35.51017 | 0 | 3.936959 | 0.9958497 | 2001-10-18 11:06 | 35.55493 | 0 | 5.778453 | 0.9960026 | 2001-10-18 13:04 | 273.9988 | 0 | 2.577962 | 0.9962893 | 2001-10-18 14:16 | 35.67128 | 0 | 0.547711 | 0.9941249 | 2001-10-18 15:30 | 35.48417 | 0 | 3.142938 | 0.9965017 | 2001-10-17 13:23 | 35.46734 | 0 | 4.589049 | 0.996877 | 2001-10-17 15:30 | 273.9861 | 0 | 1.752077 | 0.9972255 | 2001-10-17 16:42 | 35.599 | 0 | 0.2504967 | 0.9959998 | 2001-10-17 17:56 | 35.52531 | 0 | 15.20251 | 0.9961835 | 2001-10-16 15:43 | 35.534 | 0 | 16.14341 | 0.9967863 | 2001-10-16 18:04 | 274.0958 | 0 | 14.10426 | 0.99325 | 2001-10-16 19:15 | 35.6305 | 0 | 8.58618 | 0.9969196 | 2001-10-16 20:30 | 36.41792 | 0 | 22.59938 | 0.98559 | 2001-10-19 20:17 | 35.47889 | 0 | 20.9716 | 0.9858038 | 2001-10-19 22:39 | 274.0494 | 0 | 9.792295 | 0.9787846 | 2001-10-19 23:51 | 35.52488 | 0 | 23.57915 | 0.9931512 | 2001-10-26 11:15 | 35.5286 | 0 | 22.55856 | 0.9928734 | 2001-10-26 13:13 | 274.0288 | 0 | 18.30147 | 0.9860236 | 2001-10-26 14:24 | 35.56494 | 0 | 14.20081 | 0.991786 | 2001-10-26 15:41 | 36.37152 | 0 | 2.017425 | 0.9946564 | 2006-10-05 12:12 | 36.46284 | 0 | 3.306186 | 0.9945936 | 2006-10-05 14:34 | 272.8296 | 2.5 | 87.16301 | 0.9946281 | 2007-09-13 12:04 | 45.51339 | 0 | 0.5418244 | 0.9931393 | 2007-09-13 13:17 | 45.59387 | 0 | 2.415206 | 0.9951099 | 2007-09-13 15:37
40.56782 | 0 | 18.1794 | 0.9922842 | 2007-05-09 13:30 | 40.78591 | 0 | 16.31597 | 0.9920468 | 2007-05-09 16:50 | 269.1281 | 0 | 9.810253 | 0.9951334 | 2007-05-09 18:04 | 40.77754 | 0 | 8.577133 | 0.9918643 | 2007-05-09 19:19 | 265.1342 | 2.5 | 62.89133 | 0.9973832 | 2012-02-08 14:13 | 41.44372 | 0 | 15.4472 | 0.9964446 | 2012-02-08 15:31 | 40.60492 | 0 | 14.53482 | 0.996278 | 2012-02-08 17:52 | 269.1689 | 0 | 7.168008 | 0.9956443 | 2012-02-08 19:04 | 40.60996 | 0 | 7.012096 | 0.9955184 | 2012-02-08 20:08 | 40.62077 | 0 | 11.95483 | 0.9968082 | 2007-05-07 14:05 | 40.58498 | 0 | 11.03942 | 0.9968431 | 2007-05-07 16:12 | 269.0679 | 0 | 6.459001 | 0.9950131 | 2007-05-07 17:26 | 40.55939 | 0 | 6.279527 | 0.9967824 | 2007-05-07 18:41 | 40.68417 | 0 | 3.91723 | 0.995704 | 2001-10-18 11:07 | 40.57582 | 0 | 5.765385 | 0.9959669 | 2001-10-18 13:05 | 269.2161 | 0 | 2.570507 | 0.9964011 | 2001-10-18 14:16 | 40.56893 | 0 | 0.5463467 | 0.9940216 | 2001-10-18 15:31 | 40.58681 | 0 | 3.105261 | 0.9967059 | 2001-10-17 13:24 | 40.56636 | 0 | 4.55122 | 0.9969639 | 2001-10-17 15:31 | 269.1457 | 0 | 1.745158 | 0.9973817 | 2001-10-17 16:42 | 40.53658 | 0 | 0.2496648 | 0.9961896 | 2001-10-17 17:57 | 40.62254 | 0 | 15.02089 | 0.9961616 | 2001-10-16 15:44 | 40.55093 | 0 | 15.98224 | 0.9968721 | 2001-10-16 18:05 | 269.2192 | 0 | 14.11253 | 0.9933438 | 2001-10-16 19:16 | 40.60979 | 0 | 8.586018 | 0.9968321 | 2001-10-16 20:31 | 41.37506 | 0 | 22.1427 | 0.9860211 | 2001-10-19 20:18 | 40.61317 | 0 | 20.61481 | 0.9856885 | 2001-10-19 22:40 | 269.1815 | 0 | 9.799117 | 0.9790609 | 2001-10-19 23:52 | 40.58935 | 0 | 23.39579 | 0.9931723 | 2001-10-26 11:16 | 40.55354 | 0 | 22.43369 | 0.9930525 | 2001-10-26 13:14 | 269.1711 | 0 | 18.31031 | 0.9862446 | 2001-10-26 14:25 | 40.66804 | 0 | 14.2012 | 0.9917455 | 2001-10-26 15:42 | 41.40794 | 0 | 1.745174 | 0.9929607 | 2006-10-05 12:13 | 41.3843 | 0 | 2.912384 | 0.9936978 | 2006-10-05 14:35 | 268.089 | 2.5 | 87.36985 | 0.9945692 | 2007-09-13 12:04 | 51.72658 | 0 | 0.1609159 | 0.9894007 | 2007-09-13 13:18 | 50.57806 | 0 | 1.232384 | 0.9932318 | 2007-09-13 15:38
45.54975 | 0 | 17.74439 | 0.9921997 | 2007-05-09 13:31 | 45.76286 | 0 | 16.01686 | 0.9920448 | 2007-05-09 16:51 | 263.9881 | 0 | 9.747428 | 0.9949739 | 2007-05-09 18:05 | 45.75365 | 0 | 8.579837 | 0.9919518 | 2007-05-09 19:20 | 260.6792 | 2.5 | 63.11254 | 0.9974641 | 2012-02-08 14:14 | 46.37437 | 0 | 15.12522 | 0.9964619 | 2012-02-08 15:32 | 45.55053 | 0 | 14.24015 | 0.9957328 | 2012-02-08 17:53 | 264.1235 | 0 | 7.177479 | 0.9962425 | 2012-02-08 19:05 | 45.55609 | 0 | 7.0123 | 0.9960259 | 2012-02-08 20:09 | 45.52415 | 0 | 11.71215 | 0.9967843 | 2007-05-07 14:06 | 45.52197 | 0 | 10.84607 | 0.9968276 | 2007-05-07 16:13 | 264.3997 | 0 | 6.458352 | 0.9950842 | 2007-05-07 17:27 | 45.49683 | 0 | 6.282154 | 0.9967618 | 2007-05-07 18:42 | 45.62609 | 0 | 3.89744 | 0.9956703 | 2001-10-18 11:08 | 45.47968 | 0 | 5.751916 | 0.9957943 | 2001-10-18 13:06 | 263.1298 | 0 | 2.558912 | 0.9967104 | 2001-10-18 14:17 | 45.54189 | 0 | 0.5445953 | 0.993871 | 2001-10-18 15:32 | 45.5267 | 0 | 3.070473 | 0.9967768 | 2001-10-17 13:25 | 45.58304 | 0 | 4.514544 | 0.9971408 | 2001-10-17 15:32 | 264.2692 | 0 | 1.738264 | 0.9971575 | 2001-10-17 16:43 | 45.55521 | 0 | 0.2486975 | 0.9962026 | 2001-10-17 17:58 | 45.56927 | 0 | 14.86827 | 0.9964734 | 2001-10-16 15:45 | 45.53204 | 0 | 15.85142 | 0.9972516 | 2001-10-16 18:06 | 264.3183 | 0 | 14.11242 | 0.9931932 | 2001-10-16 19:17 | 45.50991 | 0 | 8.585754 | 0.9969233 | 2001-10-16 20:32 | 46.41267 | 0 | 21.7558 | 0.9853606 | 2001-10-19 20:19 | 45.55341 | 0 | 20.30175 | 0.9856073 | 2001-10-19 22:41 | 264.3029 | 0 | 9.806394 | 0.9793534 | 2001-10-19 23:53 | 45.45546 | 0 | 23.23612 | 0.993201 | 2001-10-26 11:17 | 45.60276 | 0 | 22.31956 | 0.993072 | 2001-10-26 13:15 | 264.2663 | 0 | 18.31983 | 0.9865018 | 2001-10-26 14:26 | 45.52748 | 0 | 14.19938 | 0.9918086 | 2001-10-26 15:43 | 46.33617 | 0 | 1.260997 | 0.9901115 | 2006-10-05 12:14 | 46.38442 | 0 | 2.273552 | 0.991671 | 2006-10-05 14:36 | 263.1364 | 2.5 | 87.56594 | 0.9942391 | 2007-09-13 12:05 | 56.68156 | 0 | 0.06739308 | 0.9846133 | 2007-09-13 13:19 | 56.56541 | 0 | 0.4825801 | 0.9933582 | 2007-09-13 15:39
50.47014 | 0 | 17.356 | 0.9921305 | 2007-05-09 13:32 | 50.78738 | 0 | 15.74551 | 0.9920318 | 2007-05-09 16:52 | 259.3523 | 0 | 9.690579 | 0.9949447 | 2007-05-09 18:06 | 50.59174 | 0 | 8.584235 | 0.9918829 | 2007-05-09 19:21 | 256.6071 | 2.5 | 63.29712 | 0.9974623 | 2012-02-08 14:14 | 51.40047 | 0 | 14.81995 | 0.9965076 | 2012-02-08 15:33 | 50.55608 | 0 | 13.96638 | 0.996365 | 2012-02-08 17:54 | 259.0936 | 0 | 7.187917 | 0.9962626 | 2012-02-08 19:06 | 50.50994 | 0 | 7.013329 | 0.9962011 | 2012-02-08 20:10 | 50.5143 | 0 | 11.48648 | 0.9968134 | 2007-05-07 14:07 | 50.63157 | 0 | 10.66937 | 0.9967722 | 2007-05-07 16:14 | 259.4084 | 0 | 6.454291 | 0.995075 | 2007-05-07 17:28 | 50.45097 | 0 | 6.284659 | 0.9967674 | 2007-05-07 18:43 | 50.6072 | 0 | 3.876141 | 0.9955434 | 2001-10-18 11:09 | 50.50993 | 0 | 5.737158 | 0.9956352 | 2001-10-18 13:07 | 259.3744 | 0 | 2.551563 | 0.9963795 | 2001-10-18 14:18 | 50.57033 | 0 | 0.5424766 | 0.9937964 | 2001-10-18 15:33 | 50.66506 | 0 | 3.037645 | 0.9967518 | 2001-10-17 13:26 | 50.53288 | 0 | 4.481053 | 0.9971123 | 2001-10-17 15:33 | 259.3831 | 0 | 1.73245 | 0.9971897 | 2001-10-17 16:44 | 50.60986 | 0 | 0.2476025 | 0.9962203 | 2001-10-17 17:59 | 50.65987 | 0 | 14.71981 | 0.9963264 | 2001-10-16 15:46 | 50.55785 | 0 | 15.7133 | 0.9967133 | 2001-10-16 18:07 | 259.4334 | 0 | 14.11388 | 0.9932824 | 2001-10-16 19:18 | 50.45937 | 0 | 8.583953 | 0.9968874 | 2001-10-16 20:33 | 51.35155 | 0 | 21.34248 | 0.9859273 | 2001-10-19 20:20 | 50.58419 | 0 | 19.99358 | 0.9853806 | 2001-10-19 22:42 | 259.4485 | 0 | 9.807302 | 0.979238 | 2001-10-19 23:54 | 50.69722 | 0 | 23.05833 | 0.9933327 | 2001-10-26 11:19 | 50.52138 | 0 | 22.21649 | 0.9931595 | 2001-10-26 13:16 | 259.4246 | 0 | 18.33389 | 0.9869272 | 2001-10-26 14:27 | 50.51513 | 0 | 14.19821 | 0.9919025 | 2001-10-26 15:44 | 54.11366 | 0 | 0.8120377 | 0.9928853 | 2006-10-05 12:16 | 53.9978 | 0 | 1.175639 | 0.9892537 | 2006-10-05 14:38 | 258.4211 | 2.5 | 87.78177 | 0.9936982 | 2007-09-13 12:06 | 60.53611 | 0 | 0.04142421 | 0.9779009 | 2007-09-13 13:20 | 61.59911 | 0 | 0.2480813 | 0.9920329 | 2007-09-13 15:40
55.5667 | 0 | 16.98419 | 0.9920472 | 2007-05-09 13:33 | 55.82303 | 0 | 15.4869 | 0.9919251 | 2007-05-09 16:53 | 254.4408 | 0 | 9.642624 | 0.9950443 | 2007-05-09 18:07 | 55.79903 | 0 | 8.587549 | 0.9918083 | 2007-05-09 19:22 | 252.866 | 2.5 | 63.45837 | 0.997543 | 2012-02-08 14:15 | 56.5208 | 0 | 14.52636 | 0.9964592 | 2012-02-08 15:34 | 55.62378 | 0 | 13.69707 | 0.9964136 | 2012-02-08 17:55 | 254.2303 | 0 | 7.194546 | 0.9963832 | 2012-02-08 19:07 | 55.69059 | 0 | 7.014204 | 0.9961951 | 2012-02-08 20:11 | 55.53616 | 0 | 11.27524 | 0.9967911 | 2007-05-07 14:08 | 55.67794 | 0 | 10.50551 | 0.9967915 | 2007-05-07 16:15 | 254.5916 | 0 | 6.454037 | 0.9950483 | 2007-05-07 17:29 | 55.60405 | 0 | 6.289254 | 0.9968398 | 2007-05-07 18:44 | 55.60741 | 0 | 3.852159 | 0.9955161 | 2001-10-18 11:10 | 55.56224 | 0 | 5.720205 | 0.9956275 | 2001-10-18 13:08 | 254.5417 | 0 | 2.543217 | 0.9965011 | 2001-10-18 14:20 | 55.59649 | 0 | 0.5400556 | 0.9937174 | 2001-10-18 15:34 | 55.58302 | 0 | 3.005224 | 0.996703 | 2001-10-17 13:28 | 55.6423 | 0 | 4.446612 | 0.9969615 | 2001-10-17 15:34 | 254.5388 | 0 | 1.726236 | 0.997466 | 2001-10-17 16:46 | 55.60503 | 0 | 0.2463958 | 0.9960964 | 2001-10-17 18:00 | 55.70673 | 0 | 14.57667 | 0.9962434 | 2001-10-16 15:47 | 55.66998 | 0 | 15.57578 | 0.9969212 | 2001-10-16 18:08 | 254.5729 | 0 | 14.11317 | 0.993419 | 2001-10-16 19:19 | 55.59708 | 0 | 8.583081 | 0.9969898 | 2001-10-16 20:34 | 56.4726 | 0 | 20.96973 | 0.986034 | 2001-10-19 20:21 | 55.65759 | 0 | 19.68231 | 0.9855213 | 2001-10-19 22:43 | 254.3828 | 0 | 9.811437 | 0.9792781 | 2001-10-19 23:55 | 55.58427 | 0 | 22.90315 | 0.9933199 | 2001-10-26 11:20 | 55.63133 | 0 | 22.10792 | 0.9931102 | 2001-10-26 13:17 | 254.5533 | 0 | 18.33632 | 0.9870088 | 2001-10-26 14:28 | 55.62641 | 0 | 14.20155 | 0.9918097 | 2001-10-26 15:45 | 56.92739 | 0 | 0.7578122 | 0.9940523 | 2006-10-05 12:16 | 56.85842 | 0 | 0.99385 | 0.992067 | 2006-10-05 14:38 | 253.5575 | 2.5 | 88.05233 | 0.9934983 | 2007-09-13 12:07 | 65.66122 | 0 | 0.02932956 | 0.9727215 | 2007-09-13 13:21 | 65.5915 | 0 | 0.1721948 | 0.9915993 | 2007-09-13 15:41
60.56432 | 0 | 16.66357 | 0.9916828 | 2007-05-09 13:34 | 60.72669 | 0 | 15.25317 | 0.9917092 | 2007-05-09 16:54 | 249.3657 | 0 | 9.591463 | 0.9948564 | 2007-05-09 18:09 | 60.61988 | 0 | 8.593186 | 0.9916724 | 2007-05-09 19:23 | 248.2375 | 2.5 | 63.72354 | 0.9973457 | 2012-02-08 14:16 | 61.51572 | 0 | 14.24085 | 0.9964788 | 2012-02-08 15:35 | 60.59182 | 0 | 13.44572 | 0.9956243 | 2012-02-08 17:56 | 249.5235 | 0 | 7.199996 | 0.9962917 | 2012-02-08 19:08 | 60.51331 | 0 | 7.012542 | 0.9961073 | 2012-02-08 20:12 | 60.53632 | 0 | 11.07946 | 0.9968637 | 2007-05-07 14:09 | 60.5528 | 0 | 10.35478 | 0.9968894 | 2007-05-07 16:16 | 249.57 | 0 | 6.452629 | 0.9950874 | 2007-05-07 17:31 | 60.51276 | 0 | 6.294126 | 0.9968222 | 2007-05-07 18:45 | 60.575 | 0 | 3.82694 | 0.9956052 | 2001-10-18 11:11 | 60.49986 | 0 | 5.702899 | 0.9957169 | 2001-10-18 13:09 | 249.5033 | 0 | 2.533488 | 0.9967294 | 2001-10-18 14:21 | 60.48554 | 0 | 0.5375184 | 0.9937994 | 2001-10-18 15:35 | 60.6007 | 0 | 2.971806 | 0.9964538 | 2001-10-17 13:28 | 60.57286 | 0 | 4.410872 | 0.9969292 | 2001-10-17 15:35 | 249.5196 | 0 | 1.719024 | 0.9972894 | 2001-10-17 16:47 | 60.57495 | 0 | 0.245121 | 0.9959004 | 2001-10-17 18:01 | 60.51688 | 0 | 14.4343 | 0.996085 | 2001-10-16 15:48 | 60.56144 | 0 | 15.4436 | 0.9968638 | 2001-10-16 18:09 | 249.5741 | 0 | 14.10528 | 0.9930655 | 2001-10-16 19:21 | 60.52846 | 0 | 8.581208 | 0.9967929 | 2001-10-16 20:35 | 61.26493 | 0 | 20.63959 | 0.9858699 | 2001-10-19 20:21 | 60.58915 | 0 | 19.39663 | 0.9855306 | 2001-10-19 22:44 | 249.4977 | 0 | 9.817455 | 0.9794134 | 2001-10-19 23:56 | 60.6364 | 0 | 22.73191 | 0.9931574 | 2001-10-26 11:20 | 60.52124 | 0 | 21.99576 | 0.9929679 | 2001-10-26 13:18 | 249.5387 | 0 | 18.341 | 0.9869085 | 2001-10-26 14:30 | 60.59632 | 0 | 14.19947 | 0.9916388 | 2001-10-26 15:46 | 61.47394 | 0 | 0.7227225 | 0.9947569 | 2006-10-05 12:17 | 61.53465 | 0 | 0.8749938 | 0.9942283 | 2006-10-05 14:39 | 248.6537 | 2.5 | 88.21387 | 0.993715 | 2007-09-13 12:08 | 70.45685 | 0 | 0.02641427 | 0.9698961 | 2007-09-13 13:22 | 70.48711 | 0 | 0.1476562 | 0.9909132 | 2007-09-13 15:42
65.56437 | 0 | 16.35237 | 0.9919537 | 2007-05-09 13:35 | 65.60614 | 0 | 15.03107 | 0.9917905 | 2007-05-09 16:55 | 244.4982 | 0 | 9.543904 | 0.9947733 | 2007-05-09 18:10 | 65.61175 | 0 | 8.600275 | 0.9916915 | 2007-05-09 19:24 | 243.3025 | 2.5 | 63.93621 | 0.997255 | 2012-02-08 14:18 | 66.43559 | 0 | 13.97004 | 0.9965889 | 2012-02-08 15:36 | 65.4934 | 0 | 13.20284 | 0.9961957 | 2012-02-08 17:57 | 244.4043 | 0 | 7.20675 | 0.9962377 | 2012-02-08 19:10 | 65.46452 | 0 | 7.010996 | 0.9960179 | 2012-02-08 20:13 | 65.524 | 0 | 10.90275 | 0.9967573 | 2007-05-07 14:10 | 65.53636 | 0 | 10.20862 | 0.9969082 | 2007-05-07 16:17 | 244.5058 | 0 | 6.449781 | 0.995266 | 2007-05-07 17:32 | 65.49425 | 0 | 6.299183 | 0.9968368 | 2007-05-07 18:46 | 65.54768 | 0 | 3.796234 | 0.9957009 | 2001-10-18 11:12 | 65.67461 | 0 | 5.683294 | 0.9958847 | 2001-10-18 13:10 | 244.3038 | 0 | 2.520408 | 0.9965578 | 2001-10-18 14:23 | 65.45442 | 0 | 0.5349071 | 0.9939381 | 2001-10-18 15:36 | 65.52205 | 0 | 2.936027 | 0.9964443 | 2001-10-17 13:30 | 65.5378 | 0 | 4.372423 | 0.9967719 | 2001-10-17 15:36 | 244.3428 | 0 | 1.710513 | 0.9972316 | 2001-10-17 16:49 | 65.59933 | 0 | 0.2440038 | 0.995839 | 2001-10-17 18:02 | 65.46691 | 0 | 14.29129 | 0.9958001 | 2001-10-16 15:49 | 65.47763 | 0 | 15.30301 | 0.9967946 | 2001-10-16 18:10 | 244.4265 | 0 | 14.10858 | 0.9929971 | 2001-10-16 19:22 | 65.53889 | 0 | 8.582885 | 0.9968665 | 2001-10-16 20:36 | 66.26851 | 0 | 20.30981 | 0.9859158 | 2001-10-19 20:22 | 65.60169 | 0 | 19.11352 | 0.9855108 | 2001-10-19 22:45 | 244.4966 | 0 | 9.820695 | 0.9792125 | 2001-10-19 23:58 | 65.55683 | 0 | 22.54925 | 0.9929312 | 2001-10-26 11:21 | 65.57021 | 0 | 21.87146 | 0.9927645 | 2001-10-26 13:19 | 244.5043 | 0 | 18.35865 | 0.9870756 | 2001-10-26 14:31 | 65.57198 | 0 | 14.19351 | 0.9914288 | 2001-10-26 15:47 | 66.57471 | 0 | 0.7107651 | 0.994801 | 2006-10-05 12:18 | 66.45061 | 0 | 0.8363769 | 0.9947919 | 2006-10-05 14:40 | 243.7711 | 2.5 | 88.40342 | 0.9941051 | 2007-09-13 12:09 | 75.59248 | 0 | 0.02571403 | 0.9707226 | 2007-09-13 13:23 | 75.5302 | 0 | 0.1463606 | 0.9908236 | 2007-09-13 15:43
70.59869 | 0 | 16.07768 | 0.9918243 | 2007-05-09 13:36 | 70.90557 | 0 | 14.81579 | 0.9917942 | 2007-05-09 16:56 | 239.2698 | 0 | 9.490816 | 0.9948992 | 2007-05-09 18:12 | 70.73396 | 0 | 8.609679 | 0.9917752 | 2007-05-09 19:25 | 238.265 | 2.5 | 64.13608 | 0.9971681 | 2012-02-08 14:19 | 71.44778 | 0 | 13.70564 | 0.9966444 | 2012-02-08 15:37 | 70.61703 | 0 | 12.95997 | 0.9963807 | 2012-02-08 17:58 | 239.4577 | 0 | 7.211604 | 0.9962511 | 2012-02-08 19:11 | 70.57997 | 0 | 7.011187 | 0.9964957 | 2012-02-08 20:14 | 70.6053 | 0 | 10.72384 | 0.9968544 | 2007-05-07 14:11 | 70.57462 | 0 | 10.0629 | 0.9966537 | 2007-05-07 16:18 | 239.3575 | 0 | 6.448657 | 0.995259 | 2007-05-07 17:33 | 70.62868 | 0 | 6.304155 | 0.9968618 | 2007-05-07 18:47 | 70.67594 | 0 | 3.762924 | 0.9956635 | 2001-10-18 11:13 | 70.58279 | 0 | 5.660748 | 0.9958741 | 2001-10-18 13:11 | 239.1514 | 0 | 2.507239 | 0.9964905 | 2001-10-18 14:24 | 70.58664 | 0 | 0.5319469 | 0.9939209 | 2001-10-18 15:37 | 70.60579 | 0 | 2.893911 | 0.9967102 | 2001-10-17 13:30 | 70.58231 | 0 | 4.328345 | 0.9969344 | 2001-10-17 15:37 | 239.189 | 0 | 1.700408 | 0.9974102 | 2001-10-17 16:50 | 70.6382 | 0 | 0.2430099 | 0.9961384 | 2001-10-17 18:03 | 70.56248 | 0 | 14.11864 | 0.9960359 | 2001-10-16 15:50 | 70.52592 | 0 | 15.14631 | 0.9966847 | 2001-10-16 18:11 | 239.1938 | 0 | 14.11106 | 0.9929689 | 2001-10-16 19:23 | 70.62342 | 0 | 8.587887 | 0.9967066 | 2001-10-16 20:37 | 71.34225 | 0 | 19.96327 | 0.9861641 | 2001-10-19 20:24 | 70.59899 | 0 | 18.81978 | 0.98555 | 2001-10-19 22:46 | 239.438 | 0 | 9.827109 | 0.9790211 | 2001-10-19 23:59 | 70.59285 | 0 | 22.35316 | 0.9928182 | 2001-10-26 11:22 | 70.65468 | 0 | 21.73771 | 0.9925819 | 2001-10-26 13:20 | 239.3082 | 0 | 18.36664 | 0.9870944 | 2001-10-26 14:32 | 70.64803 | 0 | 14.19006 | 0.9912643 | 2001-10-26 15:48 | 71.50993 | 0 | 0.7040164 | 0.9947302 | 2006-10-05 12:19 | 71.578 | 0 | 0.8243492 | 0.9948212 | 2006-10-05 14:41 | 238.734 | 2.5 | 88.55902 | 0.9944965 | 2007-09-13 12:11 | 80.66199 | 0 | 0.02504754 | 0.9700471 | 2007-09-13 13:24 | 80.54934 | 0 | 0.1468994 | 0.9905417 | 2007-09-13 15:44
75.49877 | 0 | 15.81101 | 0.9921094 | 2007-05-09 13:37 | 75.66136 | 0 | 14.62039 | 0.9918352 | 2007-05-09 16:57 | 234.1537 | 0 | 9.4415 | 0.9946596 | 2007-05-09 18:12 | 75.78055 | 0 | 8.619049 | 0.991926 | 2007-05-09 19:26 | 233.2138 | 2.5 | 64.29067 | 0.9971715 | 2012-02-08 14:20 | 76.58486 | 0 | 13.44491 | 0.996739 | 2012-02-08 15:38 | 75.52666 | 0 | 12.73243 | 0.9963347 | 2012-02-08 17:59 | 234.4722 | 0 | 7.2149 | 0.9961269 | 2012-02-08 19:12 | 75.52392 | 0 | 7.011458 | 0.9962457 | 2012-02-08 20:15 | 75.4956 | 0 | 10.55518 | 0.9968929 | 2007-05-07 14:12 | 75.55769 | 0 | 9.930713 | 0.9968845 | 2007-05-07 16:19 | 234.2087 | 0 | 6.453274 | 0.9954236 | 2007-05-07 17:34 | 75.48378 | 0 | 6.308135 | 0.9968268 | 2007-05-07 18:48 | 75.6149 | 0 | 3.725833 | 0.9955126 | 2001-10-18 11:14 | 75.48978 | 0 | 5.633033 | 0.9956685 | 2001-10-18 13:12 | 234.1306 | 0 | 2.493247 | 0.9968027 | 2001-10-18 14:24 | 75.5631 | 0 | 0.5290512 | 0.9937944 | 2001-10-18 15:38 | 75.50914 | 0 | 2.849063 | 0.9967399 | 2001-10-17 13:31 | 75.60742 | 0 | 4.276386 | 0.9972887 | 2001-10-17 15:38 | 234.2071 | 0 | 1.688384 | 0.9972991 | 2001-10-17 16:50 | 75.53288 | 0 | 0.242589 | 0.9962299 | 2001-10-17 18:04 | 75.45915 | 0 | 13.94488 | 0.9959956 | 2001-10-16 15:51 | 75.51129 | 0 | 14.97279 | 0.9968004 | 2001-10-16 18:12 | 234.2431 | 0 | 14.09933 | 0.9926353 | 2001-10-16 19:24 | 75.52048 | 0 | 8.600566 | 0.9967136 | 2001-10-16 20:38 | 76.26097 | 0 | 19.64476 | 0.9860616 | 2001-10-19 20:24 | 75.58241 | 0 | 18.54309 | 0.9853792 | 2001-10-19 22:47 | 234.3499 | 0 | 9.837537 | 0.9791765 | 2001-10-20 | 75.59166 | 0 | 22.14251 | 0.9929236 | 2001-10-26 11:23 | 75.4666 | 0 | 21.60093 | 0.9927021 | 2001-10-26 13:21 | 234.2832 | 0 | 18.3675 | 0.9870438 | 2001-10-26 14:33 | 75.5486 | 0 | 14.18937 | 0.9914036 | 2001-10-26 15:49 | 76.6104 | 0 | 0.6984384 | 0.9948941 | 2006-10-05 12:20 | 76.58789 | 0 | 0.8166 | 0.9947916 | 2006-10-05 14:42 | 233.6889 | 2.5 | 88.72218 | 0.9943025 | 2007-09-13 12:12 | 85.58917 | 0 | 0.02480897 | 0.9701734 | 2007-09-13 13:25 | 85.52974 | 0 | 0.1473827 | 0.9907928 | 2007-09-13 15:45
80.51177 | 0 | 15.55891 | 0.9918119 | 2007-05-09 13:38 | 80.78943 | 0 | 14.41917 | 0.9918345 | 2007-05-09 16:58 | 229.0966 | 0 | 9.391643 | 0.9944894 | 2007-05-09 18:13 | 80.56148 | 0 | 8.629216 | 0.9916671 | 2007-05-09 19:27 | 227.994 | 2.5 | 64.48658 | 0.9972321 | 2012-02-08 14:21 | 81.41994 | 0 | 13.19839 | 0.9967366 | 2012-02-08 15:39 | 80.58567 | 0 | 12.51418 | 0.9964739 | 2012-02-08 18:00 | 229.4099 | 0 | 7.222071 | 0.9963827 | 2012-02-08 19:13 | 80.58413 | 0 | 7.010504 | 0.9959945 | 2012-02-08 20:16 | 80.48474 | 0 | 10.39277 | 0.9967312 | 2007-05-07 14:13 | 80.5312 | 0 | 9.799722 | 0.996849 | 2007-05-07 16:20 | 229.1823 | 0 | 6.449492 | 0.9955354 | 2007-05-07 17:35 | 80.5887 | 0 | 6.310747 | 0.9968675 | 2007-05-07 18:48 | 80.57909 | 0 | 3.68211 | 0.995312 | 2001-10-18 11:15 | 80.57367 | 0 | 5.597774 | 0.9955587 | 2001-10-18 13:13 | 229.3177 | 0 | 2.476743 | 0.9966706 | 2001-10-18 14:25 | 80.54622 | 0 | 0.5260443 | 0.993504 | 2001-10-18 15:39 | 80.56078 | 0 | 2.790721 | 0.9968415 | 2001-10-17 13:32 | 80.58631 | 0 | 4.212992 | 0.9972465 | 2001-10-17 15:39 | 229.1628 | 0 | 1.675808 | 0.9971584 | 2001-10-17 16:51 | 80.54419 | 0 | 0.2428727 | 0.9961358 | 2001-10-17 18:05 | 80.55835 | 0 | 13.73652 | 0.9957772 | 2001-10-16 15:52 | 80.43527 | 0 | 14.76338 | 0.9968067 | 2001-10-16 18:13 | 229.1989 | 0 | 14.08615 | 0.9926106 | 2001-10-16 19:25 | 80.53767 | 0 | 8.615408 | 0.9964823 | 2001-10-16 20:39 | 81.14598 | 0 | 19.34425 | 0.9857507 | 2001-10-19 20:25 | 80.55466 | 0 | 18.26039 | 0.9852605 | 2001-10-19 22:48 | 229.3882 | 0 | 9.84271 | 0.9790105 | 2001-10-20 00:01 | 80.60078 | 0 | 21.91271 | 0.9929808 | 2001-10-26 11:24 | 80.61117 | 0 | 21.44675 | 0.9927734 | 2001-10-26 13:22 | 229.3813 | 0 | 18.37294 | 0.9872949 | 2001-10-26 14:34 | 80.51384 | 0 | 14.19201 | 0.9913833 | 2001-10-26 15:50 | 81.43785 | 0 | 0.6935738 | 0.9947736 | 2006-10-05 12:21 | 81.45142 | 0 | 0.8122769 | 0.9949316 | 2006-10-05 14:43 | 228.5833 | 2.5 | 88.79759 | 0.9932682 | 2007-09-13 12:13 | 90.5045 | 0 | 0.02469216 | 0.9705609 | 2007-09-13 13:26 | 90.50264 | 0 | 0.1479905 | 0.9912152 | 2007-09-13 15:46
85.63564 | 0 | 15.30673 | 0.9914556 | 2007-05-09 13:39 | 85.87366 | 0 | 14.22953 | 0.9915825 | 2007-05-09 16:59 | 223.9965 | 0 | 9.348673 | 0.9946405 | 2007-05-09 18:14 | 85.70517 | 0 | 8.636271 | 0.9917334 | 2007-05-09 19:28 | 222.8736 | 2.5 | 64.66892 | 0.9971879 | 2012-02-08 14:22 | 86.52934 | 0 | 12.9532 | 0.9967203 | 2012-02-08 15:40 | 85.61874 | 0 | 12.29887 | 0.9963603 | 2012-02-08 18:01 | 224.3891 | 0 | 7.227196 | 0.9964755 | 2012-02-08 19:14 | 85.58466 | 0 | 7.008871 | 0.9961925 | 2012-02-08 20:17 | 85.66167 | 0 | 10.23189 | 0.9967743 | 2007-05-07 14:14 | 85.4915 | 0 | 9.672805 | 0.9967323 | 2007-05-07 16:21 | 224.2119 | 0 | 6.447355 | 0.9953058 | 2007-05-07 17:36 | 85.62193 | 0 | 6.316161 | 0.996909 | 2007-05-07 18:50 | 85.65721 | 0 | 3.628003 | 0.9953999 | 2001-10-18 11:16 | 85.5682 | 0 | 5.555022 | 0.9955582 | 2001-10-18 13:14 | 224.2643 | 0 | 2.459268 | 0.9965234 | 2001-10-18 14:26 | 85.61679 | 0 | 0.5234061 | 0.9935651 | 2001-10-18 15:40 | 85.6368 | 0 | 2.713148 | 0.9967009 | 2001-10-17 13:33 | 85.60359 | 0 | 4.121334 | 0.9969811 | 2001-10-17 15:40 | 224.2101 | 0 | 1.662081 | 0.997359 | 2001-10-17 16:52 | 85.70851 | 0 | 0.2444691 | 0.9961566 | 2001-10-17 18:06 | 85.69492 | 0 | 13.48299 | 0.9954904 | 2001-10-16 15:53 | 85.61996 | 0 | 14.47976 | 0.9965878 | 2001-10-16 18:14 | 224.2384 | 0 | 14.07113 | 0.992699 | 2001-10-16 19:26 | 85.61362 | 0 | 8.645406 | 0.9964978 | 2001-10-16 20:40 | 86.26768 | 0 | 19.04983 | 0.9851956 | 2001-10-19 20:26 | 85.53743 | 0 | 18.00066 | 0.9853394 | 2001-10-19 22:49 | 224.3473 | 0 | 9.847245 | 0.9787973 | 2001-10-20 00:02 | 85.62531 | 0 | 21.64649 | 0.992794 | 2001-10-26 11:25 | 85.69629 | 0 | 21.26807 | 0.9926121 | 2001-10-26 13:23 | 224.2122 | 0 | 18.36817 | 0.9875571 | 2001-10-26 14:35 | 85.7253 | 0 | 14.19615 | 0.9912631 | 2001-10-26 15:51 | 86.41549 | 0 | 0.6880747 | 0.9947123 | 2006-10-05 12:22 | 86.43194 | 0 | 0.8058223 | 0.994926 | 2006-10-05 14:44 | 223.5706 | 2.5 | 88.98368 | 0.9928508 | 2007-09-13 12:14 | 95.59921 | 0 | 0.02461204 | 0.9714875 | 2007-09-13 13:27 | 95.61569 | 0 | 0.1487986 | 0.9915951 | 2007-09-13 15:47
90.51247 | 0 | 15.07285 | 0.9916684 | 2007-05-09 13:40 | 90.58971 | 0 | 14.05379 | 0.9916221 | 2007-05-09 17:00 | 219.1254 | 0 | 9.304622 | 0.9949398 | 2007-05-09 18:15 | 90.64806 | 0 | 8.647853 | 0.9917528 | 2007-05-09 19:29 | 217.793 | 2.5 | 64.82942 | 0.9972402 | 2012-02-08 14:23 | 91.48061 | 0 | 12.71398 | 0.9967385 | 2012-02-08 15:41 | 90.50074 | 0 | 12.08792 | 0.9962668 | 2012-02-08 18:02 | 219.2961 | 0 | 7.230379 | 0.9959312 | 2012-02-08 19:15 | 90.57866 | 0 | 7.0076 | 0.9960982 | 2012-02-08 20:18 | 90.52599 | 0 | 10.08514 | 0.996796 | 2007-05-07 14:15 | 90.53345 | 0 | 9.554805 | 0.9968296 | 2007-05-07 16:22 | 219.1597 | 0 | 6.448418 | 0.9952934 | 2007-05-07 17:37 | 90.50415 | 0 | 6.322479 | 0.996894 | 2007-05-07 18:50 | 90.57672 | 0 | 3.560321 | 0.9955643 | 2001-10-18 11:17 | 90.5315 | 0 | 5.494519 | 0.9957901 | 2001-10-18 13:15 | 219.4076 | 0 | 2.440863 | 0.9962628 | 2001-10-18 14:27 | 90.53299 | 0 | 0.5220436 | 0.993798 | 2001-10-18 15:41 | 90.46513 | 0 | 2.607784 | 0.9964882 | 2001-10-17 13:34 | 90.5168 | 0 | 3.984606 | 0.9969279 | 2001-10-17 15:41 | 219.3808 | 0 | 1.646892 | 0.9971454 | 2001-10-17 16:53 | 90.49983 | 0 | 0.2485353 | 0.9961779 | 2001-10-17 18:07 | 90.5571 | 0 | 13.15805 | 0.9953101 | 2001-10-16 15:54 | 90.47568 | 0 | 14.1255 | 0.9965402 | 2001-10-16 18:15 | 219.3744 | 0 | 14.05239 | 0.9924873 | 2001-10-16 19:27 | 90.527 | 0 | 8.705695 | 0.9946609 | 2001-10-16 20:41 | 91.366 | 0 | 18.72799 | 0.986064 | 2001-10-19 20:28 | 90.54645 | 0 | 17.74419 | 0.985442 | 2001-10-19 22:50 | 219.2532 | 0 | 9.84979 | 0.9794645 | 2001-10-20 00:03 | 90.55284 | 0 | 21.33694 | 0.992513 | 2001-10-26 11:26 | 90.47121 | 0 | 21.06964 | 0.992341 | 2001-10-26 13:24 | 219.2367 | 0 | 18.35128 | 0.9875381 | 2001-10-26 14:36 | 90.50697 | 0 | 14.19879 | 0.9909844 | 2001-10-26 15:52 | 91.39772 | 0 | 0.6823597 | 0.9948837 | 2006-10-05 12:23 | 91.57259 | 0 | 0.8003938 | 0.9950069 | 2006-10-05 14:45 | 218.4929 | 2.5 | 89.10782 | 0.9929782 | 2007-09-13 12:15 | 100.5495 | 0 | 0.02427335 | 0.9710019 | 2007-09-13 13:28 | 100.6326 | 0 | 0.1496414 | 0.9917386 | 2007-09-13 15:48
95.61488 | 0 | 14.83651 | 0.9917087 | 2007-05-09 13:41 | 95.64819 | 0 | 13.87723 | 0.9918146 | 2007-05-09 17:01 | 214.0309 | 0 | 9.263341 | 0.9948424 | 2007-05-09 18:16 | 95.66978 | 0 | 8.662167 | 0.991924 | 2007-05-09 19:30 | 212.9153 | 2.5 | 64.99862 | 0.9972353 | 2012-02-08 14:24 | 96.37024 | 0 | 12.4792 | 0.9966744 | 2012-02-08 15:42 | 95.56491 | 0 | 11.88207 | 0.9960018 | 2012-02-08 18:03 | 214.4154 | 0 | 7.236654 | 0.9961907 | 2012-02-08 19:16 | 95.49067 | 0 | 7.005262 | 0.9960083 | 2012-02-08 20:19 | 95.58643 | 0 | 9.938305 | 0.9967316 | 2007-05-07 14:16 | 95.55019 | 0 | 9.434416 | 0.9967082 | 2007-05-07 16:23 | 214.4471 | 0 | 6.44388 | 0.9953434 | 2007-05-07 17:38 | 95.61005 | 0 | 6.327142 | 0.9967687 | 2007-05-07 18:52 | 95.63666 | 0 | 3.433028 | 0.9954298 | 2001-10-18 11:18 | 95.51719 | 0 | 5.358737 | 0.9956844 | 2001-10-18 13:16 | 214.4731 | 0 | 2.4227 | 0.9963716 | 2001-10-18 14:28 | 95.55396 | 0 | 0.5242949 | 0.9937193 | 2001-10-18 15:42 | 95.61664 | 0 | 2.426904 | 0.9967871 | 2001-10-17 13:35 | 95.59219 | 0 | 3.734065 | 0.9972972 | 2001-10-17 15:42 | 214.2943 | 0 | 1.630416 | 0.9969822 | 2001-10-17 16:54 | 95.52412 | 0 | 0.2574053 | 0.9963073 | 2001-10-17 18:08 | 95.56984 | 0 | 12.71055 | 0.9953033 | 2001-10-16 15:55 | 95.58983 | 0 | 13.62586 | 0.9965168 | 2001-10-16 18:16 | 214.4594 | 0 | 14.0213 | 0.9920965 | 2001-10-16 19:28 | 95.54994 | 0 | 8.799314 | 0.9963109 | 2001-10-16 20:42 | 96.1985 | 0 | 18.43621 | 0.9857927 | 2001-10-19 20:28 | 95.52716 | 0 | 17.48477 | 0.985268 | 2001-10-19 22:51 | 214.3561 | 0 | 9.85903 | 0.9788456 | 2001-10-20 00:04 | 95.56531 | 0 | 20.93909 | 0.9925053 | 2001-10-26 11:27 | 95.56819 | 0 | 20.80174 | 0.9922795 | 2001-10-26 13:25 | 214.4337 | 0 | 18.34039 | 0.9877087 | 2001-10-26 14:36 | 95.53203 | 0 | 14.20842 | 0.9909011 | 2001-10-26 15:53 | 96.32661 | 0 | 0.6776897 | 0.9949067 | 2006-10-05 12:24 | 96.2685 | 0 | 0.7947946 | 0.9950007 | 2006-10-05 14:46 | 213.5439 | 2.5 | 89.23891 | 0.9934842 | 2007-09-13 12:16 | 105.4883 | 0 | 0.02398816 | 0.9717866 | 2007-09-13 13:29 | 105.552 | 0 | 0.150167 | 0.9917568 | 2007-09-13 15:49
100.5799 | 0 | 14.60543 | 0.9919306 | 2007-05-09 13:42 | 100.7953 | 0 | 13.69945 | 0.9917215 | 2007-05-09 17:02 | 209.3282 | 0 | 9.231967 | 0.9947433 | 2007-05-09 18:17 | 100.8262 | 0 | 8.676824 | 0.9919166 | 2007-05-09 19:31 | 207.8385 | 2.5 | 65.18592 | 0.9970555 | 2012-02-08 14:25 | 101.4585 | 0 | 12.24542 | 0.9966788 | 2012-02-08 15:43 | 100.5555 | 0 | 11.68873 | 0.9964077 | 2012-02-08 18:04 | 209.3669 | 0 | 7.24085 | 0.9963844 | 2012-02-08 19:17 | 100.5577 | 0 | 7.003392 | 0.9960591 | 2012-02-08 20:20 | 100.6561 | 0 | 9.785509 | 0.9968649 | 2007-05-07 14:17 | 100.6176 | 0 | 9.313722 | 0.9968499 | 2007-05-07 16:24 | 209.4132 | 0 | 6.438772 | 0.995477 | 2007-05-07 17:39 | 100.6684 | 0 | 6.331868 | 0.996854 | 2007-05-07 18:53 | 100.625 | 0 | 3.207335 | 0.9950889 | 2001-10-18 11:19 | 100.6089 | 0 | 5.048194 | 0.9953095 | 2001-10-18 13:17 | 209.3981 | 0 | 2.397877 | 0.9963298 | 2001-10-18 14:29 | 100.5686 | 0 | 0.5372275 | 0.993625 | 2001-10-18 15:43 | 100.6344 | 0 | 2.072327 | 0.9969307 | 2001-10-17 13:36 | 100.6526 | 0 | 3.183377 | 0.9972836 | 2001-10-17 15:43 | 209.4474 | 0 | 1.614402 | 0.9971521 | 2001-10-17 16:55 | 100.5835 | 0 | 0.2739363 | 0.9963716 | 2001-10-17 18:09 | 100.5506 | 0 | 12.14126 | 0.9956913 | 2001-10-16 15:56 | 100.5267 | 0 | 12.98996 | 0.9963441 | 2001-10-16 18:17 | 209.4548 | 0 | 13.99601 | 0.9927062 | 2001-10-16 19:29 | 100.5197 | 0 | 8.945558 | 0.9960756 | 2001-10-16 20:43 | 101.3719 | 0 | 18.12519 | 0.9856188 | 2001-10-19 20:29 | 100.6651 | 0 | 17.21302 | 0.9850706 | 2001-10-19 22:52 | 209.3226 | 0 | 9.854927 | 0.9789138 | 2001-10-20 00:05 | 100.5322 | 0 | 20.31741 | 0.9926026 | 2001-10-26 11:28 | 100.5563 | 0 | 20.38431 | 0.9923598 | 2001-10-26 13:26 | 209.3661 | 0 | 18.32292 | 0.9880199 | 2001-10-26 14:38 | 100.6071 | 0 | 14.24261 | 0.9910281 | 2001-10-26 15:54 | 101.3463 | 0 | 0.6726746 | 0.9951482 | 2006-10-05 12:25 | 101.373 | 0 | 0.7894708 | 0.9951541 | 2006-10-05 14:47 | 208.6743 | 2.5 | 89.41417 | 0.9936311 | 2007-09-13 12:18 | 110.6351 | 0 | 0.02383837 | 0.9716437 | 2007-09-13 13:30 | 110.505 | 0 | 0.1508742 | 0.9917611 | 2007-09-13 15:50
105.4803 | 0 | 14.386 | 0.9918118 | 2007-05-09 13:43 | 105.6425 | 0 | 13.53494 | 0.9915607 | 2007-05-09 17:03 | 204.4283 | 0 | 9.200651 | 0.9949039 | 2007-05-09 18:18 | 105.6645 | 0 | 8.688408 | 0.9917008 | 2007-05-09 19:32 | 203.0775 | 2.5 | 65.32633 | 0.9971345 | 2012-02-08 14:26 | 106.4982 | 0 | 12.01882 | 0.9967681 | 2012-02-08 15:44 | 105.4854 | 0 | 11.49662 | 0.9964108 | 2012-02-08 18:05 | 204.329 | 0 | 7.244942 | 0.9956167 | 2012-02-08 19:18 | 105.6152 | 0 | 7.002208 | 0.9961625 | 2012-02-08 20:21 | 105.563 | 0 | 9.642509 | 0.9967979 | 2007-05-07 14:18 | 105.5822 | 0 | 9.1993 | 0.9968125 | 2007-05-07 16:25 | 204.4424 | 0 | 6.439994 | 0.9952191 | 2007-05-07 17:40 | 105.5166 | 0 | 6.336752 | 0.9967237 | 2007-05-07 18:54 | 105.5067 | 0 | 2.923577 | 0.9949325 | 2001-10-18 11:20 | 105.5387 | 0 | 4.634671 | 0.9952252 | 2001-10-18 13:18 | 204.4984 | 0 | 2.374797 | 0.9964554 | 2001-10-18 14:30 | 105.5849 | 0 | 0.563461 | 0.9937791 | 2001-10-18 15:44 | 105.5707 | 0 | 1.452738 | 0.9962451 | 2001-10-17 13:37 | 105.5645 | 0 | 2.214726 | 0.996356 | 2001-10-17 15:44 | 204.4895 | 0 | 1.595159 | 0.9973075 | 2001-10-17 16:56 | 105.5087 | 0 | 0.2910915 | 0.9966373 | 2001-10-17 18:10 | 105.5387 | 0 | 11.51227 | 0.9945258 | 2001-10-16 15:57 | 105.531 | 0 | 12.27028 | 0.996403 | 2001-10-16 18:18 | 204.4371 | 0 | 13.95041 | 0.9922044 | 2001-10-16 19:30 | 105.5326 | 0 | 9.125936 | 0.996399 | 2001-10-16 20:44 | 106.4086 | 0 | 17.82596 | 0.9856631 | 2001-10-19 20:30 | 105.5065 | 0 | 16.96462 | 0.985101 | 2001-10-19 22:53 | 204.4535 | 0 | 9.858038 | 0.9790477 | 2001-10-20 00:06 | 105.5549 | 0 | 19.49075 | 0.9925193 | 2001-10-26 11:29 | 105.5645 | 0 | 19.79261 | 0.9923002 | 2001-10-26 13:27 | 204.3795 | 0 | 18.29341 | 0.9879485 | 2001-10-26 14:39 | 105.6346 | 0 | 14.31501 | 0.9909908 | 2001-10-26 15:55 | 106.4551 | 0 | 0.6675554 | 0.9951097 | 2006-10-05 12:26 | 106.5871 | 0 | 0.7834369 | 0.9951736 | 2006-10-05 14:48 | 203.6337 | 2.5 | 89.5488 | 0.9936167 | 2007-09-13 12:19 | 115.4709 | 0 | 0.02373022 | 0.972371 | 2007-09-13 13:31 | 115.4993 | 0 | 0.1516872 | 0.9914306 | 2007-09-13 15:50
111.6716 | 0 | 14.12449 | 0.9917704 | 2007-05-09 13:44 | 110.7322 | 0 | 13.36797 | 0.9914503 | 2007-05-09 17:04 | 199.502 | 0 | 9.16882 | 0.99461 | 2007-05-09 18:19 | 110.6752 | 0 | 8.703494 | 0.9915973 | 2007-05-09 19:33 | 198.0779 | 2.5 | 65.49237 | 0.9971315 | 2012-02-08 14:27 | 111.5967 | 0 | 11.78905 | 0.9967449 | 2012-02-08 15:45 | 110.5383 | 0 | 11.30522 | 0.9962124 | 2012-02-08 18:06 | 199.4597 | 0 | 7.245504 | 0.9962299 | 2012-02-08 19:19 | 110.5994 | 0 | 6.997342 | 0.9961962 | 2012-02-08 20:22 | 110.6049 | 0 | 9.503333 | 0.9967921 | 2007-05-07 14:19 | 110.5244 | 0 | 9.086815 | 0.9968002 | 2007-05-07 16:26 | 199.4299 | 0 | 6.437645 | 0.995456 | 2007-05-07 17:41 | 110.5485 | 0 | 6.343635 | 0.9967395 | 2007-05-07 18:54 | 110.5007 | 0 | 2.538164 | 0.9948943 | 2001-10-18 11:21 | 110.4769 | 0 | 4.046226 | 0.9950783 | 2001-10-18 13:19 | 199.4968 | 0 | 2.347267 | 0.9964687 | 2001-10-18 14:31 | 110.5509 | 0 | 0.5968656 | 0.9941995 | 2001-10-18 15:45 | 110.5508 | 0 | 0.8789266 | 0.9959673 | 2001-10-17 13:38 | 110.5359 | 0 | 1.296649 | 0.9957835 | 2001-10-17 15:45 | 199.2573 | 0 | 1.572775 | 0.9970553 | 2001-10-17 16:57 | 110.5441 | 0 | 0.2965131 | 0.996438 | 2001-10-17 18:11 | 110.5009 | 0 | 10.86569 | 0.9948404 | 2001-10-16 15:58 | 110.5332 | 0 | 11.55146 | 0.9961122 | 2001-10-16 18:19 | 199.4401 | 0 | 13.90436 | 0.9921255 | 2001-10-16 19:31 | 110.5466 | 0 | 9.34516 | 0.9962794 | 2001-10-16 20:45 | 111.4137 | 0 | 17.54271 | 0.9857212 | 2001-10-19 20:31 | 110.4899 | 0 | 16.71479 | 0.9851659 | 2001-10-19 22:54 | 199.4266 | 0 | 9.857917 | 0.9792593 | 2001-10-20 00:07 | 110.5138 | 0 | 18.5493 | 0.992212 | 2001-10-26 11:30 | 110.4986 | 0 | 19.06393 | 0.9920786 | 2001-10-26 13:28 | 199.5327 | 0 | 18.26663 | 0.9878783 | 2001-10-26 14:40 | 110.5705 | 0 | 14.43233 | 0.9907208 | 2001-10-26 15:56 | 111.3863 | 0 | 0.6627595 | 0.9951234 | 2006-10-05 12:27 | 111.2483 | 0 | 0.7787692 | 0.9951742 | 2006-10-05 14:49 | 198.7588 | 2.5 | 89.67015 | 0.993434 | 2007-09-13 12:20 | 120.5374 | 0 | 0.02354033 | 0.9717983 | 2007-09-13 13:32 | 120.5378 | 0 | 0.1524487 | 0.9908935 | 2007-09-13 15:52
115.6491 | 0 | 13.97235 | 0.9917979 | 2007-05-09 13:45 | 115.7827 | 0 | 13.20916 | 0.9915496 | 2007-05-09 17:05 | 194.2836 | 0 | 9.138653 | 0.9945737 | 2007-05-09 18:20 | 115.6715 | 0 | 8.719796 | 0.9917156 | 2007-05-09 19:34 | 192.9719 | 2.5 | 65.66162 | 0.9972256 | 2012-02-08 14:28 | 116.4596 | 0 | 11.57197 | 0.9968157 | 2012-02-08 15:46 | 115.6711 | 0 | 11.10798 | 0.9963825 | 2012-02-08 18:07 | 194.363 | 0 | 7.252546 | 0.9958271 | 2012-02-08 19:20 | 115.6138 | 0 | 6.993712 | 0.9959651 | 2012-02-08 20:23 | 115.5826 | 0 | 9.367231 | 0.9969054 | 2007-05-07 14:20 | 115.5611 | 0 | 8.973345 | 0.9968025 | 2007-05-07 16:27 | 194.4414 | 0 | 6.435332 | 0.9956565 | 2007-05-07 17:42 | 115.6467 | 0 | 6.350351 | 0.9966217 | 2007-05-07 18:55 | 115.6427 | 0 | 1.985843 | 0.9943725 | 2001-10-18 11:22 | 115.6117 | 0 | 3.125668 | 0.9945204 | 2001-10-18 13:20 | 194.4547 | 0 | 2.315466 | 0.9961944 | 2001-10-18 14:33 | 115.5735 | 0 | 0.6375422 | 0.9942671 | 2001-10-18 15:46 | 116.7349 | 0 | 0.495107 | 0.9971322 | 2001-10-17 13:40 | 116.6239 | 0 | 0.6983271 | 0.9969744 | 2001-10-17 15:46 | 194.4564 | 0 | 1.550219 | 0.9971711 | 2001-10-17 16:59 | 115.6546 | 0 | 0.3182468 | 0.9965258 | 2001-10-17 18:12 | 115.5997 | 0 | 10.30802 | 0.9947292 | 2001-10-16 15:59 | 115.5901 | 0 | 10.9095 | 0.9963495 | 2001-10-16 18:20 | 194.422 | 0 | 13.84369 | 0.9928284 | 2001-10-16 19:32 | 115.6975 | 0 | 9.609225 | 0.9963778 | 2001-10-16 20:46 | 116.4346 | 0 | 17.2584 | 0.9855834 | 2001-10-19 20:32 | 115.5782 | 0 | 16.46132 | 0.9850947 | 2001-10-19 22:55 | 194.3729 | 0 | 9.85229 | 0.9792262 | 2001-10-20 00:08 | 115.666 | 0 | 17.58462 | 0.9920869 | 2001-10-26 11:31 | 115.5643 | 0 | 18.25281 | 0.9919375 | 2001-10-26 13:29 | 194.4481 | 0 | 18.22629 | 0.9885114 | 2001-10-26 14:41 | 115.5949 | 0 | 14.61796 | 0.9906713 | 2001-10-26 15:57 | 116.3634 | 0 | 0.6575235 | 0.9950598 | 2006-10-05 12:28 | 116.4251 | 0 | 0.7727392 | 0.9952739 | 2006-10-05 14:50 | 193.7999 | 2.5 | 89.83767 | 0.9929911 | 2007-09-13 12:21 | 125.6208 | 0 | 0.02375012 | 0.9717615 | 2007-09-13 13:33 | 125.6072 | 0 | 0.1531867 | 0.9908115 | 2007-09-13 15:52
120.5671 | 0 | 13.76689 | 0.9920038 | 2007-05-09 13:46 | 120.9164 | 0 | 13.0498 | 0.9914977 | 2007-05-09 17:06 | 189.3806 | 0 | 9.115731 | 0.994575 | 2007-05-09 18:22 | 120.7451 | 0 | 8.735826 | 0.9917456 | 2007-05-09 19:35 | 187.9596 | 2.5 | 65.78917 | 0.9972979 | 2012-02-08 14:29 | 121.5325 | 0 | 11.36302 | 0.9969332 | 2012-02-08 15:47 | 120.5461 | 0 | 10.92947 | 0.9963191 | 2012-02-08 18:08 | 189.4568 | 0 | 7.251442 | 0.9960155 | 2012-02-08 19:21 | 120.5358 | 0 | 6.987179 | 0.9954596 | 2012-02-08 20:24 | 120.5956 | 0 | 9.229968 | 0.9968978 | 2007-05-07 14:21 | 120.5259 | 0 | 8.863814 | 0.9966814 | 2007-05-07 16:28 | 189.4796 | 0 | 6.431704 | 0.9954947 | 2007-05-07 17:43 | 120.5769 | 0 | 6.354544 | 0.9968127 | 2007-05-07 18:56 | 121.687 | 0 | 0.8996106 | 0.9929927 | 2001-10-18 11:23 | 121.7603 | 0 | 1.227447 | 0.99254 | 2001-10-18 13:21 | 189.3319 | 0 | 2.280838 | 0.9962648 | 2001-10-18 14:34 | 120.591 | 0 | 0.6522871 | 0.9940846 | 2001-10-18 15:47 | 120.5754 | 0 | 0.418027 | 0.997449 | 2001-10-17 13:40 | 120.5343 | 0 | 0.5769215 | 0.9974676 | 2001-10-17 15:47 | 189.4 | 0 | 1.522748 | 0.9974558 | 2001-10-17 17:00 | 120.5161 | 0 | 0.3579629 | 0.996511 | 2001-10-17 18:13 | 120.5625 | 0 | 9.915618 | 0.994899 | 2001-10-16 16:00 | 120.5293 | 0 | 10.46597 | 0.9964443 | 2001-10-16 18:21 | 189.3828 | 0 | 13.77543 | 0.9928607 | 2001-10-16 19:33 | 120.4927 | 0 | 9.89088 | 0.9963127 | 2001-10-16 20:47 | 121.3965 | 0 | 16.98065 | 0.9853501 | 2001-10-19 20:33 | 120.5937 | 0 | 16.21001 | 0.9848288 | 2001-10-19 22:56 | 189.4301 | 0 | 9.85128 | 0.9792119 | 2001-10-20 00:09 | 120.6012 | 0 | 16.83139 | 0.9921964 | 2001-10-26 11:32 | 120.4748 | 0 | 17.51577 | 0.9919861 | 2001-10-26 13:30 | 189.4841 | 0 | 18.17517 | 0.9884079 | 2001-10-26 14:42 | 120.5802 | 0 | 14.87444 | 0.9907937 | 2001-10-26 15:58 | 121.2959 | 0 | 0.6520685 | 0.9951607 | 2006-10-05 12:29 | 121.4576 | 0 | 0.7664207 | 0.9952047 | 2006-10-05 14:51 | 188.8208 | 2.5 | 89.99109 | 0.9929006 | 2007-09-13 12:22 | 130.6077 | 0 | 0.02353194 | 0.9721515 | 2007-09-13 13:34 | 130.4807 | 0 | 0.1535737 | 0.9911574 | 2007-09-13 15:53
125.5192 | 0 | 13.5727 | 0.9914755 | 2007-05-09 13:47 | 125.7131 | 0 | 12.89601 | 0.9913055 | 2007-05-09 17:07 | 184.3539 | 0 | 9.087594 | 0.9944498 | 2007-05-09 18:23 | 125.7099 | 0 | 8.750155 | 0.991521 | 2007-05-09 19:36 | 183.1277 | 2.5 | 65.94675 | 0.997319 | 2012-02-08 14:30 | 126.4532 | 0 | 11.16016 | 0.9968817 | 2012-02-08 15:48 | 125.5442 | 0 | 10.75188 | 0.9963029 | 2012-02-08 18:09 | 184.4225 | 0 | 7.253342 | 0.9964381 | 2012-02-08 19:23 | 125.6172 | 0 | 6.9874 | 0.9960379 | 2012-02-08 20:25 | 125.5724 | 0 | 9.098582 | 0.9968832 | 2007-05-07 14:22 | 125.5813 | 0 | 8.75713 | 0.9967909 | 2007-05-07 16:29 | 184.4276 | 0 | 6.427932 | 0.9953318 | 2007-05-07 17:44 | 125.5696 | 0 | 6.359095 | 0.9966335 | 2007-05-07 18:57 | 125.5822 | 0 | 0.653822 | 0.9942219 | 2001-10-18 11:24 | 125.4931 | 0 | 0.8731801 | 0.9944013 | 2001-10-18 13:22 | 184.3258 | 0 | 2.241447 | 0.9964195 | 2001-10-18 14:35 | 125.532 | 0 | 0.7520056 | 0.9938678 | 2001-10-18 15:48 | 125.5853 | 0 | 0.3775653 | 0.9970303 | 2001-10-17 13:41 | 125.5682 | 0 | 0.5115079 | 0.9972244 | 2001-10-17 15:48 | 184.3401 | 0 | 1.491261 | 0.9971635 | 2001-10-17 17:01 | 125.5794 | 0 | 0.3952024 | 0.9964099 | 2001-10-17 18:14 | 125.5183 | 0 | 9.652155 | 0.994821 | 2001-10-16 16:01 | 125.5681 | 0 | 10.1964 | 0.9961385 | 2001-10-16 18:22 | 184.3783 | 0 | 13.69986 | 0.9922681 | 2001-10-16 19:34 | 125.4904 | 0 | 10.13614 | 0.9962337 | 2001-10-16 20:48 | 126.3334 | 0 | 16.70908 | 0.985357 | 2001-10-19 20:34 | 125.5375 | 0 | 15.96705 | 0.9848135 | 2001-10-19 22:57 | 184.4798 | 0 | 9.848669 | 0.9794446 | 2001-10-20 00:10 | 125.5854 | 0 | 16.33129 | 0.9919267 | 2001-10-26 11:33 | 125.5184 | 0 | 16.98797 | 0.9918777 | 2001-10-26 13:31 | 184.4289 | 0 | 18.12068 | 0.988337 | 2001-10-26 14:43 | 125.5437 | 0 | 15.15595 | 0.9907199 | 2001-10-26 15:59 | 126.4216 | 0 | 0.6477322 | 0.9950089 | 2006-10-05 12:30 | 126.2826 | 0 | 0.7621173 | 0.9951028 | 2006-10-05 14:52 | 183.6544 | 2.5 | 90.08481 | 0.9932851 | 2007-09-13 12:23 | 135.4946 | 0 | 0.02340306 | 0.9730234 | 2007-09-13 13:35 | 135.5544 | 0 | 0.1540902 | 0.9912648 | 2007-09-13 15:54
130.6534 | 0 | 13.37558 | 0.9913863 | 2007-05-09 13:48 | 130.7594 | 0 | 12.7433 | 0.9912939 | 2007-05-09 17:08 | 179.0831 | 0 | 9.058998 | 0.9940819 | 2007-05-09 18:24 | 130.735 | 0 | 8.769871 | 0.9914306 | 2007-05-09 19:37 | 178.2795 | 2.5 | 66.09892 | 0.9971642 | 2012-02-08 14:32 | 131.4585 | 0 | 10.95462 | 0.9967744 | 2012-02-08 15:49 | 130.5865 | 0 | 10.57379 | 0.9959843 | 2012-02-08 18:10 | 179.4845 | 0 | 7.2571 | 0.9957179 | 2012-02-08 19:24 | 130.6161 | 0 | 6.98085 | 0.9960069 | 2012-02-08 20:26 | 130.5841 | 0 | 8.976015 | 0.9969163 | 2007-05-07 14:23 | 130.566 | 0 | 8.658613 | 0.9967688 | 2007-05-07 16:30 | 179.4331 | 0 | 6.426549 | 0.9955775 | 2007-05-07 17:45 | 130.5509 | 0 | 6.366041 | 0.9966278 | 2007-05-07 18:58 | 131.659 | 0 | 0.5269294 | 0.9944482 | 2001-10-18 11:25 | 130.6488 | 0 | 0.7186989 | 0.9947703 | 2001-10-18 13:23 | 179.3286 | 0 | 2.196716 | 0.9963905 | 2001-10-18 14:36 | 130.6094 | 0 | 0.8293186 | 0.994186 | 2001-10-18 15:49 | 130.5763 | 0 | 0.3620682 | 0.9968607 | 2001-10-17 13:42 | 130.5977 | 0 | 0.4797729 | 0.997041 | 2001-10-17 15:49 | 179.3504 | 0 | 1.457229 | 0.9970399 | 2001-10-17 17:02 | 130.6216 | 0 | 0.4261221 | 0.9963619 | 2001-10-17 18:15 | 130.6551 | 0 | 9.509835 | 0.9945792 | 2001-10-16 16:02 | 130.6485 | 0 | 10.04558 | 0.9959469 | 2001-10-16 18:23 | 179.4028 | 0 | 13.5925 | 0.9928083 | 2001-10-16 19:35 | 130.625 | 0 | 10.33065 | 0.9961125 | 2001-10-16 20:49 | 131.4096 | 0 | 16.44658 | 0.9854397 | 2001-10-19 20:35 | 130.5341 | 0 | 15.7282 | 0.9848891 | 2001-10-19 22:58 | 179.5103 | 0 | 9.840092 | 0.9794338 | 2001-10-20 00:11 | 130.5616 | 0 | 16.06059 | 0.9917062 | 2001-10-26 11:34 | 130.6217 | 0 | 16.70215 | 0.9915087 | 2001-10-26 13:32 | 179.4691 | 0 | 18.05509 | 0.9884892 | 2001-10-26 14:44 | 130.5947 | 0 | 15.39963 | 0.9904819 | 2001-10-26 16:00 | 131.265 | 0 | 0.6428068 | 0.9948164 | 2006-10-05 12:31 | 131.1964 | 0 | 0.7572113 | 0.9949865 | 2006-10-05 14:53 | 178.7174 | 2.5 | 90.21823 | 0.9936756 | 2007-09-13 12:24 | 140.6526 | 0 | 0.02323259 | 0.9724742 | 2007-09-13 13:36 | 140.6445 | 0 | 0.1546387 | 0.9915897 | 2007-09-13 15:56
135.5643 | 0 | 13.1923 | 0.9916224 | 2007-05-09 13:49 | 135.8137 | 0 | 12.59926 | 0.9913472 | 2007-05-09 17:09 | 174.1824 | 0 | 9.039167 | 0.9941391 | 2007-05-09 18:25 | 135.6938 | 0 | 8.788 | 0.9918194 | 2007-05-09 19:38 | 173.3323 | 2.5 | 66.22771 | 0.9970974 | 2012-02-08 14:33 | 136.3748 | 0 | 10.75447 | 0.9967271 | 2012-02-08 15:50 | 135.5854 | 0 | 10.40198 | 0.9962303 | 2012-02-08 18:11 | 174.4645 | 0 | 7.256779 | 0.996115 | 2012-02-08 19:25 | 135.5499 | 0 | 6.975283 | 0.9958866 | 2012-02-08 20:27 | 135.5284 | 0 | 8.85611 | 0.9968914 | 2007-05-07 14:24 | 135.4573 | 0 | 8.558896 | 0.9968807 | 2007-05-07 16:31 | 174.4202 | 0 | 6.420657 | 0.9956323 | 2007-05-07 17:46 | 135.577 | 0 | 6.370565 | 0.9967412 | 2007-05-07 18:59 | 135.6016 | 0 | 0.5028283 | 0.9945066 | 2001-10-18 11:26 | 135.5076 | 0 | 0.6731088 | 0.9946614 | 2001-10-18 13:24 | 174.2685 | 0 | 2.147392 | 0.9961224 | 2001-10-18 14:37 | 135.5789 | 0 | 0.8744498 | 0.9942371 | 2001-10-18 15:50 | 135.5143 | 0 | 0.3570145 | 0.9971843 | 2001-10-17 13:43 | 135.5434 | 0 | 0.4645353 | 0.9973024 | 2001-10-17 15:50 | 174.3965 | 0 | 1.42048 | 0.9973471 | 2001-10-17 17:03 | 135.6244 | 0 | 0.456994 | 0.9965874 | 2001-10-17 18:16 | 135.5371 | 0 | 9.43121 | 0.9947376 | 2001-10-16 16:03 | 135.5534 | 0 | 9.965494 | 0.9960836 | 2001-10-16 18:24 | 174.3987 | 0 | 13.48713 | 0.9924889 | 2001-10-16 19:36 | 135.5205 | 0 | 10.48068 | 0.9961078 | 2001-10-16 20:50 | 136.3482 | 0 | 16.17647 | 0.9852062 | 2001-10-19 20:36 | 135.5431 | 0 | 15.48769 | 0.9847122 | 2001-10-19 22:59 | 174.4254 | 0 | 9.832183 | 0.9795374 | 2001-10-20 00:12 | 135.4978 | 0 | 15.92427 | 0.9916453 | 2001-10-26 11:35 | 135.5757 | 0 | 16.57341 | 0.9913819 | 2001-10-26 13:33 | 174.3936 | 0 | 17.98127 | 0.9884831 | 2001-10-26 14:45 | 135.5075 | 0 | 15.57351 | 0.9905046 | 2001-10-26 16:01 | 136.5428 | 0 | 0.638012 | 0.9949783 | 2006-10-05 12:32 | 136.6049 | 0 | 0.7521121 | 0.9949741 | 2006-10-05 14:54 | 173.7262 | 2.5 | 90.34432 | 0.9937432 | 2007-09-13 12:25 | 146.5835 | 0 | 0.02287009 | 0.9729046 | 2007-09-13 13:37 | 145.554 | 0 | 0.1550441 | 0.9917349 | 2007-09-13 15:56
140.5905 | 0 | 13.00309 | 0.9915027 | 2007-05-09 13:50 | 140.831 | 0 | 12.45174 | 0.991336 | 2007-05-09 17:10 | 169.3822 | 0 | 9.015935 | 0.994087 | 2007-05-09 18:26 | 140.738 | 0 | 8.808851 | 0.9916316 | 2007-05-09 19:39 | 168.2035 | 2.5 | 66.34612 | 0.9970526 | 2012-02-08 14:34 | 141.4805 | 0 | 10.56148 | 0.9968021 | 2012-02-08 15:51 | 140.6035 | 0 | 10.23661 | 0.9963419 | 2012-02-08 18:12 | 169.4593 | 0 | 7.257804 | 0.9962633 | 2012-02-08 19:26 | 140.5583 | 0 | 6.971904 | 0.9959393 | 2012-02-08 20:28 | 140.5596 | 0 | 8.73127 | 0.9969524 | 2007-05-07 14:25 | 140.5282 | 0 | 8.453817 | 0.9968021 | 2007-05-07 16:32 | 169.4193 | 0 | 6.418388 | 0.9953203 | 2007-05-07 17:47 | 140.5405 | 0 | 6.374823 | 0.9967734 | 2007-05-07 19:00 | 140.5555 | 0 | 0.4891824 | 0.9943441 | 2001-10-18 11:27 | 140.5988 | 0 | 0.6539102 | 0.994273 | 2001-10-18 13:25 | 169.4833 | 0 | 2.093561 | 0.9963232 | 2001-10-18 14:38 | 140.5191 | 0 | 0.9063292 | 0.9940761 | 2001-10-18 15:51 | 140.6126 | 0 | 0.3545912 | 0.9972839 | 2001-10-17 13:44 | 140.5951 | 0 | 0.4570268 | 0.9973532 | 2001-10-17 15:51 | 169.3821 | 0 | 1.377791 | 0.9971996 | 2001-10-17 17:04 | 140.6422 | 0 | 0.4828696 | 0.996801 | 2001-10-17 18:17 | 140.5468 | 0 | 9.381943 | 0.9942541 | 2001-10-16 16:04 | 140.5951 | 0 | 9.907246 | 0.9961193 | 2001-10-16 18:25 | 169.3768 | 0 | 13.34746 | 0.9927862 | 2001-10-16 19:37 | 140.5988 | 0 | 10.60375 | 0.9960029 | 2001-10-16 20:51 | 141.3683 | 0 | 15.89891 | 0.9850163 | 2001-10-19 20:37 | 140.576 | 0 | 15.23911 | 0.9844044 | 2001-10-19 23:00 | 169.4288 | 0 | 9.823798 | 0.980135 | 2001-10-20 00:13 | 140.5797 | 0 | 15.83384 | 0.9916851 | 2001-10-26 11:36 | 140.5502 | 0 | 16.49181 | 0.9915184 | 2001-10-26 13:34 | 169.5005 | 0 | 17.88211 | 0.9883987 | 2001-10-26 14:46 | 140.5364 | 0 | 15.71421 | 0.9906251 | 2001-10-26 16:02 | 141.3394 | 0 | 0.6339834 | 0.9948032 | 2006-10-05 12:33 | 141.3201 | 0 | 0.7488026 | 0.9949072 | 2006-10-05 14:55 | 168.6665 | 2.5 | 90.49214 | 0.9938456 | 2007-09-13 12:26 | 150.4314 | 0 | 0.02297323 | 0.972779 | 2007-09-13 13:38 | 150.5284 | 0 | 0.1552203 | 0.9909543 | 2007-09-13 15:57
145.6672 | 0 | 12.81671 | 0.9913232 | 2007-05-09 13:51 | 145.8216 | 0 | 12.30246 | 0.9910495 | 2007-05-09 17:11 | 164.1321 | 0 | 8.984151 | 0.9938578 | 2007-05-09 18:27 | 145.7695 | 0 | 8.827306 | 0.991421 | 2007-05-09 19:40 | 163.0901 | 2.5 | 66.47242 | 0.9972036 | 2012-02-08 14:35 | 146.4784 | 0 | 10.36571 | 0.9968389 | 2012-02-08 15:52 | 145.5759 | 0 | 10.06673 | 0.9962857 | 2012-02-08 18:13 | 164.3593 | 0 | 7.258358 | 0.9963521 | 2012-02-08 19:27 | 145.6129 | 0 | 6.967712 | 0.9959006 | 2012-02-08 20:29 | 145.5968 | 0 | 8.613635 | 0.996858 | 2007-05-07 14:26 | 145.6447 | 0 | 8.357994 | 0.9969355 | 2007-05-07 16:33 | 164.4347 | 0 | 6.414937 | 0.9954635 | 2007-05-07 17:49 | 145.5815 | 0 | 6.379717 | 0.996656 | 2007-05-07 19:01 | 145.5587 | 0 | 0.4819313 | 0.9945922 | 2001-10-18 11:28 | 145.6385 | 0 | 0.6438722 | 0.9944755 | 2001-10-18 13:26 | 164.3456 | 0 | 2.03006 | 0.9963657 | 2001-10-18 14:39 | 145.5627 | 0 | 0.9323575 | 0.9943404 | 2001-10-18 15:52 | 145.5811 | 0 | 0.3518796 | 0.9969031 | 2001-10-17 13:45 | 145.5623 | 0 | 0.4517021 | 0.9971949 | 2001-10-17 15:52 | 164.3968 | 0 | 1.331426 | 0.9969615 | 2001-10-17 17:05 | 145.5643 | 0 | 0.5007364 | 0.9965759 | 2001-10-17 18:18 | 145.5886 | 0 | 9.325376 | 0.9941121 | 2001-10-16 16:05 | 145.5182 | 0 | 9.856801 | 0.9958482 | 2001-10-16 18:26 | 164.4738 | 0 | 13.19956 | 0.9921111 | 2001-10-16 19:38 | 145.6367 | 0 | 10.69473 | 0.9957131 | 2001-10-16 20:52 | 146.48 | 0 | 15.63958 | 0.9850051 | 2001-10-19 20:38 | 145.5775 | 0 | 15.00018 | 0.9844523 | 2001-10-19 23:01 | 164.418 | 0 | 9.818577 | 0.9802955 | 2001-10-20 00:15 | 145.5827 | 0 | 15.75007 | 0.9914977 | 2001-10-26 11:37 | 145.6683 | 0 | 16.42019 | 0.9913034 | 2001-10-26 13:35 | 164.4763 | 0 | 17.76889 | 0.988538 | 2001-10-26 14:48 | 145.5811 | 0 | 15.82323 | 0.9903324 | 2001-10-26 16:03 | 146.3189 | 0 | 0.6297344 | 0.9949823 | 2006-10-05 12:34 | 146.2598 | 0 | 0.7438011 | 0.9949963 | 2006-10-05 14:56 | 163.7217 | 2.5 | 90.5809 | 0.9934368 | 2007-09-13 12:27 | 155.5325 | 0 | 0.02264288 | 0.9724687 | 2007-09-13 13:39 | 155.5687 | 0 | 0.1553381 | 0.9905927 | 2007-09-13 15:58
150.533 | 0 | 12.64211 | 0.9914351 | 2007-05-09 13:52 | 150.569 | 0 | 12.16917 | 0.9911886 | 2007-05-09 17:12 | 159.2841 | 0 | 8.965741 | 0.9938422 | 2007-05-09 18:28 | 150.6693 | 0 | 8.847408 | 0.9915244 | 2007-05-09 19:41 | 158.1497 | 2.5 | 66.58783 | 0.9970774 | 2012-02-08 14:36 | 151.4522 | 0 | 10.17321 | 0.9969891 | 2012-02-08 15:53 | 150.5219 | 0 | 9.901037 | 0.9962078 | 2012-02-08 18:14 | 159.3736 | 0 | 7.254308 | 0.9963632 | 2012-02-08 19:28 | 150.5559 | 0 | 6.958429 | 0.9961422 | 2012-02-08 20:30 | 150.5409 | 0 | 8.499594 | 0.9967883 | 2007-05-07 14:27 | 150.513 | 0 | 8.264985 | 0.9967033 | 2007-05-07 16:34 | 159.4245 | 0 | 6.408847 | 0.9955278 | 2007-05-07 17:50 | 150.604 | 0 | 6.385096 | 0.9967384 | 2007-05-07 19:02 | 150.5361 | 0 | 0.477731 | 0.9947141 | 2001-10-18 11:29 | 150.5737 | 0 | 0.6378356 | 0.994537 | 2001-10-18 13:27 | 159.4482 | 0 | 1.959483 | 0.9960099 | 2001-10-18 14:40 | 150.5383 | 0 | 0.9539522 | 0.9943832 | 2001-10-18 15:53 | 150.5561 | 0 | 0.3496068 | 0.9971654 | 2001-10-17 13:46 | 150.4612 | 0 | 0.4479308 | 0.9972768 | 2001-10-17 15:53 | 159.5291 | 0 | 1.279444 | 0.9970539 | 2001-10-17 17:06 | 150.4949 | 0 | 0.514664 | 0.9966515 | 2001-10-17 18:19 | 150.6116 | 0 | 9.257887 | 0.9945786 | 2001-10-16 16:06 | 150.5361 | 0 | 9.812071 | 0.9957422 | 2001-10-16 18:27 | 159.4591 | 0 | 13.04377 | 0.9926391 | 2001-10-16 19:39 | 150.6551 | 0 | 10.77365 | 0.9956974 | 2001-10-16 20:53 | 153.2553 | 0 | 15.26828 | 0.9837093 | 2001-10-19 20:40 | 150.5561 | 0 | 14.76407 | 0.9844436 | 2001-10-19 23:02 | 159.3206 | 0 | 9.801959 | 0.9802927 | 2001-10-20 00:16 | 150.6369 | 0 | 15.66752 | 0.9911906 | 2001-10-26 11:38 | 150.568 | 0 | 16.35147 | 0.9910851 | 2001-10-26 13:36 | 159.4308 | 0 | 17.63574 | 0.9888092 | 2001-10-26 14:49 | 150.5998 | 0 | 15.89987 | 0.9900414 | 2001-10-26 16:04 | 151.5674 | 0 | 0.6253908 | 0.9950148 | 2006-10-05 12:35 | 151.3958 | 0 | 0.7395315 | 0.995003 | 2006-10-05 14:57 | 158.7028 | 2.5 | 90.93462 | 0.9924604 | 2007-09-13 12:28 | 160.498 | 0 | 0.02257684 | 0.9720969 | 2007-09-13 13:40 | 160.5658 | 0 | 0.1554109 | 0.990838 | 2007-09-13 15:59
155.5155 | 0 | 12.46529 | 0.991697 | 2007-05-09 13:53 | 155.585 | 0 | 12.02822 | 0.9915053 | 2007-05-09 17:13 | 154.2751 | 0 | 8.946149 | 0.9937919 | 2007-05-09 18:29 | 155.6922 | 0 | 8.868779 | 0.9915445 | 2007-05-09 19:42 | 153.118 | 2.5 | 66.67425 | 0.997074 | 2012-02-08 14:37 | 156.5164 | 0 | 9.982325 | 0.9970818 | 2012-02-08 15:54 | 155.5472 | 0 | 9.7342 | 0.9964498 | 2012-02-08 18:15 | 154.3828 | 0 | 7.24265 | 0.996411 | 2012-02-08 19:29 | 155.4673 | 0 | 6.95595 | 0.99619 | 2012-02-08 20:31 | 155.5281 | 0 | 8.385713 | 0.9968399 | 2007-05-07 14:28 | 155.5298 | 0 | 8.169391 | 0.9968295 | 2007-05-07 16:35 | 154.372 | 0 | 6.405047 | 0.9953822 | 2007-05-07 17:51 | 155.5045 | 0 | 6.384587 | 0.996438 | 2007-05-07 19:03 | 155.5946 | 0 | 0.4747312 | 0.9946182 | 2001-10-18 11:30 | 155.5526 | 0 | 0.6335246 | 0.9943251 | 2001-10-18 13:28 | 154.4042 | 0 | 1.878186 | 0.9960506 | 2001-10-18 14:41 | 155.4812 | 0 | 0.9719318 | 0.9941438 | 2001-10-18 15:54 | 155.5757 | 0 | 0.3479108 | 0.9974737 | 2001-10-17 13:47 | 155.5211 | 0 | 0.4450965 | 0.9974489 | 2001-10-17 15:54 | 154.3298 | 0 | 1.217835 | 0.9970925 | 2001-10-17 17:07 | 155.5211 | 0 | 0.5264304 | 0.9968929 | 2001-10-17 18:20 | 155.5127 | 0 | 9.208906 | 0.9944283 | 2001-10-16 16:07 | 155.5127 | 0 | 9.775016 | 0.9957337 | 2001-10-16 18:28 | 154.4021 | 0 | 12.84915 | 0.9928453 | 2001-10-16 19:41 | 155.5547 | 0 | 10.84075 | 0.9957753 | 2001-10-16 20:54 | 155.4831 | 0 | 15.15149 | 0.9839796 | 2001-10-19 20:40 | 155.5334 | 0 | 14.52006 | 0.9840018 | 2001-10-19 23:03 | 154.4564 | 0 | 9.790393 | 0.9809271 | 2001-10-20 00:17 | 155.5463 | 0 | 15.59191 | 0.9912973 | 2001-10-26 11:39 | 155.5444 | 0 | 16.28773 | 0.9910832 | 2001-10-26 13:37 | 154.4145 | 0 | 17.46879 | 0.9887215 | 2001-10-26 14:50 | 155.5377 | 0 | 15.96876 | 0.9900643 | 2001-10-26 16:05 | 156.3054 | 0 | 0.6212462 | 0.9949467 | 2006-10-05 12:36 | 156.3668 | 0 | 0.7347268 | 0.9951305 | 2006-10-05 14:58 | 153.5757 | 2.5 | 90.85192 | 0.9932172 | 2007-09-13 12:29 | 165.5321 | 0 | 0.02239752 | 0.9727846 | 2007-09-13 13:40 | 165.5621 | 0 | 0.1555116 | 0.9914265 | 2007-09-13 16:00
160.5951 | 0 | 12.28727 | 0.9914128 | 2007-05-09 13:54 | 160.7831 | 0 | 11.88419 | 0.9912574 | 2007-05-09 17:14 | 149.2982 | 0 | 8.914433 | 0.9935277 | 2007-05-09 18:30 | 160.8521 | 0 | 8.886682 | 0.9914653 | 2007-05-09 19:43 | 148.2575 | 2.5 | 66.75158 | 0.9971075 | 2012-02-08 14:38 | 161.5365 | 0 | 9.791137 | 0.9971283 | 2012-02-08 15:55 | 160.541 | 0 | 9.571858 | 0.996107 | 2012-02-08 18:16 | 149.3732 | 0 | 7.228642 | 0.9963602 | 2012-02-08 19:30 | 160.6125 | 0 | 6.951254 | 0.9962718 | 2012-02-08 20:32 | 160.5685 | 0 | 8.267319 | 0.9968418 | 2007-05-07 14:29 | 160.6156 | 0 | 8.074072 | 0.9968895 | 2007-05-07 16:36 | 149.4149 | 0 | 6.400815 | 0.9954065 | 2007-05-07 17:52 | 160.615 | 0 | 6.388171 | 0.9964455 | 2007-05-07 19:04 | 160.6507 | 0 | 0.4721903 | 0.9944143 | 2001-10-18 11:31 | 160.646 | 0 | 0.6300164 | 0.9944334 | 2001-10-18 13:29 | 149.4842 | 0 | 1.784772 | 0.9961931 | 2001-10-18 14:42 | 160.7065 | 0 | 0.9876584 | 0.9941028 | 2001-10-18 15:55 | 160.5902 | 0 | 0.3462272 | 0.9972556 | 2001-10-17 13:48 | 160.6104 | 0 | 0.442668 | 0.9973378 | 2001-10-17 15:55 | 149.3714 | 0 | 1.148861 | 0.9967977 | 2001-10-17 17:08 | 160.704 | 0 | 0.5364598 | 0.9967782 | 2001-10-17 18:21 | 160.6014 | 0 | 9.16381 | 0.9939705 | 2001-10-16 16:08 | 160.597 | 0 | 9.732597 | 0.9956335 | 2001-10-16 18:29 | 149.4007 | 0 | 12.64238 | 0.9931108 | 2001-10-16 19:42 | 160.5702 | 0 | 10.89516 | 0.9955018 | 2001-10-16 20:55 | 160.7306 | 0 | 14.87459 | 0.9837939 | 2001-10-19 20:41 | 160.5902 | 0 | 14.27393 | 0.9838414 | 2001-10-19 23:04 | 149.3326 | 0 | 9.787468 | 0.9807678 | 2001-10-20 00:18 | 160.5479 | 0 | 15.51327 | 0.9912053 | 2001-10-26 11:40 | 160.5858 | 0 | 16.21892 | 0.9910567 | 2001-10-26 13:38 | 149.3907 | 0 | 17.2801 | 0.9886919 | 2001-10-26 14:51 | 160.6346 | 0 | 16.02769 | 0.9901357 | 2001-10-26 16:06 | 161.3629 | 0 | 0.6172558 | 0.9950789 | 2006-10-05 12:37 | 161.5505 | 0 | 0.7299364 | 0.9953212 | 2006-10-05 14:59 | 148.5513 | 2.5 | 91.02083 | 0.9939002 | 2007-09-13 12:30 | 170.6209 | 0 | 0.02229807 | 0.9740023 | 2007-09-13 13:42 | 170.5224 | 0 | 0.1553382 | 0.9917726 | 2007-09-13 16:01
165.5696 | 0 | 12.1175 | 0.9912533 | 2007-05-09 13:55 | 165.6951 | 0 | 11.74929 | 0.9912921 | 2007-05-09 17:15 | 144.0835 | 0 | 8.8908 | 0.9934799 | 2007-05-09 18:31 | 165.6364 | 0 | 8.905845 | 0.9915352 | 2007-05-09 19:44 | 143.192 | 2.5 | 66.86117 | 0.9970096 | 2012-02-08 14:39 | 166.4715 | 0 | 9.600879 | 0.9970005 | 2012-02-08 15:56 | 165.4711 | 0 | 9.411592 | 0.9962713 | 2012-02-08 18:17 | 144.3999 | 0 | 7.219662 | 0.9963483 | 2012-02-08 19:31 | 165.547 | 0 | 6.941958 | 0.9959195 | 2012-02-08 20:33 | 165.5081 | 0 | 8.159211 | 0.9968045 | 2007-05-07 14:30 | 165.47 | 0 | 7.988353 | 0.9968791 | 2007-05-07 16:37 | 144.3948 | 0 | 6.393739 | 0.9954312 | 2007-05-07 17:53 | 165.5291 | 0 | 6.393546 | 0.9964852 | 2007-05-07 19:05 | 165.5596 | 0 | 0.4702687 | 0.9945114 | 2001-10-18 11:32 | 165.5099 | 0 | 0.6274047 | 0.994511 | 2001-10-18 13:30 | 144.418 | 0 | 1.678197 | 0.9960755 | 2001-10-18 14:43 | 165.5264 | 0 | 1.000789 | 0.9942778 | 2001-10-18 15:56 | 165.5834 | 0 | 0.3446544 | 0.997048 | 2001-10-17 13:49 | 165.4767 | 0 | 0.4404996 | 0.9972135 | 2001-10-17 15:56 | 144.3067 | 0 | 1.069298 | 0.996615 | 2001-10-17 17:09 | 165.6071 | 0 | 0.5442892 | 0.9965717 | 2001-10-17 18:22 | 165.5929 | 0 | 9.114478 | 0.9938797 | 2001-10-16 16:09 | 165.543 | 0 | 9.688611 | 0.995632 | 2001-10-16 18:30 | 144.3556 | 0 | 12.39477 | 0.9934888 | 2001-10-16 19:43 | 165.5193 | 0 | 10.93927 | 0.9952943 | 2001-10-16 20:56 | 165.472 | 0 | 14.62463 | 0.983841 | 2001-10-19 20:42 | 165.6662 | 0 | 14.03335 | 0.9838842 | 2001-10-19 23:05 | 144.3559 | 0 | 9.767405 | 0.9809483 | 2001-10-20 00:19 | 165.5404 | 0 | 15.42653 | 0.9908021 | 2001-10-26 11:41 | 165.614 | 0 | 16.13931 | 0.9906611 | 2001-10-26 13:39 | 144.4814 | 0 | 17.06436 | 0.9889448 | 2001-10-26 14:52 | 165.5858 | 0 | 16.06699 | 0.9897782 | 2001-10-26 16:07 | 166.5758 | 0 | 0.6129736 | 0.9952127 | 2006-10-05 12:38 | 166.4644 | 0 | 0.7255464 | 0.9952757 | 2006-10-05 15:00 | 143.5457 | 2.5 | 91.1106 | 0.9939181 | 2007-09-13 12:31 | 175.5403 | 0 | 0.02236115 | 0.972734 | 2007-09-13 13:43 | 175.5536 | 0 | 0.1554515 | 0.9917158 | 2007-09-13 16:02
170.5049 | 0 | 11.95078 | 0.9915555 | 2007-05-09 13:56 | 170.7188 | 0 | 11.61381 | 0.991542 | 2007-05-09 17:16 | 139.1969 | 0 | 8.871937 | 0.9935834 | 2007-05-09 18:32 | 170.7408 | 0 | 8.930426 | 0.9917033 | 2007-05-09 19:45 | 137.9953 | 2.5 | 66.93987 | 0.9968961 | 2012-02-08 14:40 | 171.4803 | 0 | 9.414208 | 0.9969953 | 2012-02-08 15:57 | 170.5278 | 0 | 9.2534 | 0.9963863 | 2012-02-08 18:18 | 139.4666 | 0 | 7.202467 | 0.9958729 | 2012-02-08 19:32 | 170.5251 | 0 | 6.933908 | 0.996216 | 2012-02-08 20:34 | 170.4822 | 0 | 8.048819 | 0.996913 | 2007-05-07 14:31 | 170.5699 | 0 | 7.8941 | 0.9968661 | 2007-05-07 16:38 | 139.3906 | 0 | 6.386845 | 0.9954501 | 2007-05-07 17:54 | 170.51 | 0 | 6.396131 | 0.9965162 | 2007-05-07 19:06 | 170.5671 | 0 | 0.4683364 | 0.9945574 | 2001-10-18 11:33 | 171.6852 | 0 | 0.6244375 | 0.9942705 | 2001-10-18 13:31 | 139.4113 | 0 | 1.554557 | 0.9958655 | 2001-10-18 14:44 | 170.5774 | 0 | 1.012399 | 0.994178 | 2001-10-18 15:57 | 170.5496 | 0 | 0.3430686 | 0.9975549 | 2001-10-17 13:50 | 170.5293 | 0 | 0.4384791 | 0.9976008 | 2001-10-17 15:57 | 139.3649 | 0 | 0.977778 | 0.9967145 | 2001-10-17 17:10 | 170.5746 | 0 | 0.5513729 | 0.9969462 | 2001-10-17 18:23 | 170.5646 | 0 | 9.068618 | 0.9940819 | 2001-10-16 16:10 | 170.5172 | 0 | 9.648709 | 0.9957457 | 2001-10-16 18:31 | 139.4044 | 0 | 12.07014 | 0.9946949 | 2001-10-16 19:44 | 170.6147 | 0 | 10.97859 | 0.9952915 | 2001-10-16 20:57 | 170.5272 | 0 | 14.35733 | 0.9834303 | 2001-10-19 20:43 | 170.5092 | 0 | 13.80517 | 0.9834734 | 2001-10-19 23:06 | 139.3835 | 0 | 9.757266 | 0.9808679 | 2001-10-20 00:20 | 170.5897 | 0 | 15.33646 | 0.9906171 | 2001-10-26 11:42 | 170.552 | 0 | 16.05595 | 0.9906836 | 2001-10-26 13:40 | 139.3733 | 0 | 16.80564 | 0.9890191 | 2001-10-26 14:53 | 170.4718 | 0 | 16.09905 | 0.9897044 | 2001-10-26 16:08 | 171.3306 | 0 | 0.6091468 | 0.9949841 | 2006-10-05 12:39 | 171.3901 | 0 | 0.7222532 | 0.995152 | 2006-10-05 15:01 | 138.5834 | 2.5 | 91.10128 | 0.9941213 | 2007-09-13 12:32 | 180.5412 | 0 | 0.02210464 | 0.9725363 | 2007-09-13 13:44 | 180.5576 | 0 | 0.1553486 | 0.9916887 | 2007-09-13 16:03
175.5987 | 0 | 11.78071 | 0.9914288 | 2007-05-09 13:57 | 175.769 | 0 | 11.48212 | 0.9912663 | 2007-05-09 17:17 | 134.4343 | 0 | 8.853547 | 0.9933582 | 2007-05-09 18:33 | 175.8304 | 0 | 8.950359 | 0.9916096 | 2007-05-09 19:46 | 133.0421 | 2.5 | 67.00012 | 0.9969822 | 2012-02-08 14:41 | 176.5205 | 0 | 9.234004 | 0.9970582 | 2012-02-08 15:58 | 175.58 | 0 | 9.0919 | 0.995854 | 2012-02-08 18:19 | 134.3897 | 0 | 7.183662 | 0.9958209 | 2012-02-08 19:33 | 175.5744 | 0 | 6.928329 | 0.9960665 | 2012-02-08 20:35 | 175.5773 | 0 | 7.934086 | 0.997004 | 2007-05-07 14:32 | 175.583 | 0 | 7.800091 | 0.9969348 | 2007-05-07 16:39 | 134.4293 | 0 | 6.383564 | 0.9956444 | 2007-05-07 17:55 | 175.6758 | 0 | 6.393493 | 0.9965386 | 2007-05-07 19:07 | 175.6144 | 0 | 0.4662374 | 0.9941482 | 2001-10-18 11:34 | 175.572 | 0 | 0.622351 | 0.9942532 | 2001-10-18 13:32 | 134.4195 | 0 | 1.41234 | 0.9959134 | 2001-10-18 14:45 | 175.6675 | 0 | 1.021702 | 0.9939481 | 2001-10-18 15:58 | 175.5984 | 0 | 0.3416443 | 0.9974882 | 2001-10-17 13:51 | 175.5749 | 0 | 0.4368372 | 0.9976218 | 2001-10-17 15:58 | 134.381 | 0 | 0.8663444 | 0.9964229 | 2001-10-17 17:11 | 175.625 | 0 | 0.5575476 | 0.9969028 | 2001-10-17 18:24 | 175.5749 | 0 | 9.014425 | 0.9939706 | 2001-10-16 16:11 | 175.5189 | 0 | 9.603795 | 0.995642 | 2001-10-16 18:32 | 134.3601 | 0 | 11.77124 | 0.993346 | 2001-10-16 19:45 | 175.5772 | 0 | 11.01064 | 0.9954751 | 2001-10-16 20:58 | 175.6598 | 0 | 14.08332 | 0.983115 | 2001-10-19 20:44 | 175.676 | 0 | 13.55805 | 0.9829882 | 2001-10-19 23:07 | 134.4732 | 0 | 9.749552 | 0.9810191 | 2001-10-20 00:21 | 175.6388 | 0 | 15.24379 | 0.9907073 | 2001-10-26 11:43 | 175.5853 | 0 | 15.97644 | 0.9906637 | 2001-10-26 13:41 | 134.4274 | 0 | 16.48177 | 0.9891371 | 2001-10-26 14:54 | 175.5189 | 0 | 16.12911 | 0.989792 | 2001-10-26 16:09 | 176.4581 | 0 | 0.6050598 | 0.9950797 | 2006-10-05 12:40 | 176.434 | 0 | 0.7178339 | 0.9950836 | 2006-10-05 15:02 | 133.5216 | 2.5 | 91.27113 | 0.9942527 | 2007-09-13 12:33 | 185.6129 | 0 | 0.02205782 | 0.9738147 | 2007-09-13 13:45 | 185.5579 | 0 | 0.1549205 | 0.9910204 | 2007-09-13 16:04
180.5585 | 0 | 11.61057 | 0.9913888 | 2007-05-09 13:58 | 180.5981 | 0 | 11.34851 | 0.9913223 | 2007-05-09 17:18 | 129.1816 | 0 | 8.830904 | 0.9932827 | 2007-05-09 18:34 | 180.7472 | 0 | 8.971326 | 0.9914221 | 2007-05-09 19:47 | 127.9431 | 2.5 | 67.075 | 0.9970744 | 2012-02-08 14:42 | 181.3941 | 0 | 9.054167 | 0.9970682 | 2012-02-08 15:59 | 180.5044 | 0 | 8.939212 | 0.9955766 | 2012-02-08 18:20 | 129.3817 | 0 | 7.164962 | 0.9960601 | 2012-02-08 19:34 | 180.4874 | 0 | 6.922521 | 0.9962171 | 2012-02-08 20:36 | 180.4973 | 0 | 7.827731 | 0.9970117 | 2007-05-07 14:33 | 180.539 | 0 | 7.708666 | 0.9968457 | 2007-05-07 16:40 | 129.4124 | 0 | 6.373728 | 0.9954354 | 2007-05-07 17:55 | 180.6431 | 0 | 6.396712 | 0.9964421 | 2007-05-07 19:08 | 180.4826 | 0 | 0.4641785 | 0.9944863 | 2001-10-18 11:35 | 180.5618 | 0 | 0.619981 | 0.9943299 | 2001-10-18 13:33 | 128.3172 | 0 | 1.242399 | 0.9957071 | 2001-10-18 14:46 | 180.5335 | 0 | 1.029859 | 0.994134 | 2001-10-18 15:59 | 180.5894 | 0 | 0.3400066 | 0.9973693 | 2001-10-17 13:52 | 180.5277 | 0 | 0.4350888 | 0.9973798 | 2001-10-17 15:59 | 129.3338 | 0 | 0.7569135 | 0.9962133 | 2001-10-17 17:12 | 180.4942 | 0 | 0.5623794 | 0.9968801 | 2001-10-17 18:25 | 180.6006 | 0 | 8.957011 | 0.9940733 | 2001-10-16 16:12 | 180.6006 | 0 | 9.556219 | 0.9952512 | 2001-10-16 18:33 | 129.4146 | 0 | 11.3887 | 0.9945855 | 2001-10-16 19:46 | 180.5725 | 0 | 11.03295 | 0.9951727 | 2001-10-16 20:59 | 180.4887 | 0 | 13.82627 | 0.9832825 | 2001-10-19 20:45 | 180.5109 | 0 | 13.31842 | 0.9833789 | 2001-10-19 23:08 | 129.3051 | 0 | 8.721069 | 0.9802029 | 2001-10-20 00:22 | 180.5055 | 0 | 15.14597 | 0.9904815 | 2001-10-26 11:44 | 180.5894 | 0 | 15.88345 | 0.9905397 | 2001-10-26 13:42 | 129.4167 | 0 | 16.10589 | 0.9892102 | 2001-10-26 14:55 | 180.5894 | 0 | 16.14945 | 0.9896071 | 2001-10-26 16:10 | 181.5536 | 0 | 0.6010042 | 0.9948289 | 2006-10-05 12:41 | 181.4258 | 0 | 0.7135502 | 0.9949798 | 2006-10-05 15:03 | 128.675 | 2.5 | 91.32504 | 0.9940042 | 2007-09-13 12:34 | 190.5067 | 0 | 0.02183318 | 0.9725541 | 2007-09-13 13:46 | 190.4509 | 0 | 0.1545019 | 0.9908985 | 2007-09-13 16:05
185.5089 | 0 | 11.4509 | 0.9915364 | 2007-05-09 13:59 | 185.5861 | 0 | 11.22225 | 0.9916066 | 2007-05-09 17:19 | 124.2596 | 0 | 8.812147 | 0.9933676 | 2007-05-09 18:35 | 185.5746 | 0 | 8.995782 | 0.9916459 | 2007-05-09 19:48 | 123.09 | 2.5 | 67.15867 | 0.9970762 | 2012-02-08 14:43 | 186.5882 | 0 | 8.8699 | 0.9971032 | 2012-02-08 16:00 | 185.5335 | 0 | 8.775754 | 0.9963982 | 2012-02-08 18:21 | 124.332 | 0 | 7.148492 | 0.9961498 | 2012-02-08 19:35 | 185.649 | 0 | 6.91175 | 0.9960745 | 2012-02-08 20:37 | 185.571 | 0 | 7.721772 | 0.996921 | 2007-05-07 14:34 | 185.568 | 0 | 7.618769 | 0.9968002 | 2007-05-07 16:41 | 124.3745 | 0 | 6.367549 | 0.9955221 | 2007-05-07 17:56 | 185.5502 | 0 | 6.399872 | 0.9962691 | 2007-05-07 19:09 | 185.5118 | 0 | 0.4622454 | 0.9945102 | 2001-10-18 11:36 | 185.5444 | 0 | 0.6177606 | 0.9945577 | 2001-10-18 13:34 | 124.4753 | 0 | 0.9832186 | 0.9945097 | 2001-10-18 14:47 | 185.5592 | 0 | 1.037201 | 0.9942664 | 2001-10-18 16:00 | 185.494 | 0 | 0.3385448 | 0.9974582 | 2001-10-17 13:53 | 185.559 | 0 | 0.4333271 | 0.9974597 | 2001-10-17 16:00 | 124.3501 | 0 | 0.6568981 | 0.9961253 | 2001-10-17 17:13 | 185.5565 | 0 | 0.566849 | 0.9970135 | 2001-10-17 18:26 | 185.5088 | 0 | 8.902201 | 0.9943207 | 2001-10-16 16:13 | 185.5059 | 0 | 9.509768 | 0.9951834 | 2001-10-16 18:34 | 124.409 | 0 | 10.95107 | 0.9951133 | 2001-10-16 19:47 | 185.5533 | 0 | 11.05613 | 0.9951574 | 2001-10-16 21:00 | 185.5148 | 0 | 13.5674 | 0.9830901 | 2001-10-19 20:46 | 185.5741 | 0 | 13.08876 | 0.982969 | 2001-10-19 23:09 | 124.3861 | 0 | 8.710599 | 0.9804046 | 2001-10-20 00:23 | 185.4909 | 0 | 15.03923 | 0.99022 | 2001-10-26 11:45 | 185.5294 | 0 | 15.78543 | 0.9902797 | 2001-10-26 13:43 | 124.3998 | 0 | 15.64907 | 0.9900235 | 2001-10-26 14:56 | 185.5352 | 0 | 16.15979 | 0.9893669 | 2001-10-26 16:11 | 186.3488 | 0 | 0.5973205 | 0.9945843 | 2006-10-05 12:42 | 186.454 | 0 | 0.7094636 | 0.9947664 | 2006-10-05 15:04 | 123.5477 | 2.5 | 91.30801 | 0.9939356 | 2007-09-13 12:35 | 195.5204 | 0 | 0.02186095 | 0.9723003 | 2007-09-13 13:46 | 195.5761 | 0 | 0.1539648 | 0.991033 | 2007-09-13 16:06
190.6484 | 0 | 11.2824 | 0.9916956 | 2007-05-09 14:00 | 190.7206 | 0 | 11.09124 | 0.9915478 | 2007-05-09 17:20 | 119.2368 | 0 | 8.798363 | 0.9935129 | 2007-05-09 18:36 | 190.8397 | 0 | 9.019857 | 0.991832 | 2007-05-09 19:49 | 118.0136 | 2.5 | 67.22779 | 0.9971437 | 2012-02-08 14:44 | 191.4741 | 0 | 8.694158 | 0.9971214 | 2012-02-08 16:01 | 190.6736 | 0 | 8.618258 | 0.9957607 | 2012-02-08 18:22 | 119.2966 | 0 | 7.138454 | 0.995972 | 2012-02-08 19:36 | 190.6235 | 0 | 6.900858 | 0.9960375 | 2012-02-08 20:38 | 190.5764 | 0 | 7.605433 | 0.9966679 | 2007-05-07 14:35 | 190.6236 | 0 | 7.528088 | 0.996715 | 2007-05-07 16:42 | 119.335 | 0 | 6.357977 | 0.9953288 | 2007-05-07 17:58 | 190.5671 | 0 | 6.398578 | 0.9964728 | 2007-05-07 19:10 | 190.5581 | 0 | 0.459915 | 0.994339 | 2001-10-18 11:37 | 190.5984 | 0 | 0.6151334 | 0.9943914 | 2001-10-18 13:35 | 119.2952 | 0 | 0.7920811 | 0.9965413 | 2001-10-18 14:48 | 190.6082 | 0 | 1.043076 | 0.994092 | 2001-10-18 16:01 | 190.6269 | 0 | 0.3370504 | 0.9976891 | 2001-10-17 13:54 | 190.5266 | 0 | 0.4318247 | 0.9976067 | 2001-10-17 16:01 | 119.4251 | 0 | 0.5653579 | 0.9960763 | 2001-10-17 17:14 | 190.6079 | 0 | 0.5708388 | 0.997175 | 2001-10-17 18:27 | 190.5923 | 0 | 8.849304 | 0.9940568 | 2001-10-16 16:14 | 190.5173 | 0 | 9.464579 | 0.9951391 | 2001-10-16 18:35 | 119.4594 | 0 | 10.47144 | 0.9948576 | 2001-10-16 19:48 | 190.6046 | 0 | 11.07488 | 0.9949579 | 2001-10-16 21:01 | 190.5675 | 0 | 13.30491 | 0.9826829 | 2001-10-19 20:47 | 190.5829 | 0 | 12.84756 | 0.9826516 | 2001-10-19 23:10 | 119.4081 | 0 | 8.70254 | 0.9802248 | 2001-10-20 00:24 | 190.5485 | 0 | 14.93491 | 0.9902765 | 2001-10-26 11:46 | 190.6202 | 0 | 15.69245 | 0.9902603 | 2001-10-26 13:44 | 119.3575 | 0 | 15.19916 | 0.9900323 | 2001-10-26 14:57 | 190.6736 | 0 | 16.17724 | 0.989288 | 2001-10-26 16:12 | 191.3954 | 0 | 0.5937565 | 0.9946977 | 2006-10-05 12:43 | 191.3401 | 0 | 0.7053727 | 0.994884 | 2006-10-05 15:05 | 118.5959 | 2.5 | 91.58684 | 0.9931064 | 2007-09-13 12:36 | 200.6126 | 0 | 0.02165749 | 0.9745259 | 2007-09-13 13:48 | 200.6329 | 0 | 0.1534476 | 0.9917299 | 2007-09-13 16:07
195.4938 | 0 | 11.12553 | 0.9914443 | 2007-05-09 14:01 | 195.8171 | 0 | 10.96247 | 0.9913751 | 2007-05-09 17:21 | 114.1516 | 0 | 8.7804 | 0.9932981 | 2007-05-09 18:37 | 195.6355 | 0 | 9.03921 | 0.9917607 | 2007-05-09 19:50 | 112.9581 | 2.5 | 67.27725 | 0.9971747 | 2012-02-08 14:45 | 196.4711 | 0 | 8.515854 | 0.9971174 | 2012-02-08 16:02 | 195.5589 | 0 | 8.470783 | 0.9960701 | 2012-02-08 18:23 | 114.413 | 0 | 7.112408 | 0.995787 | 2012-02-08 19:37 | 195.5558 | 0 | 6.893975 | 0.9958884 | 2012-02-08 20:39 | 195.5533 | 0 | 7.499683 | 0.9967215 | 2007-05-07 14:36 | 195.5959 | 0 | 7.441029 | 0.9968393 | 2007-05-07 16:43 | 114.4269 | 0 | 6.35551 | 0.9955167 | 2007-05-07 17:58 | 195.5302 | 0 | 6.398476 | 0.9963909 | 2007-05-07 19:11 | 195.5237 | 0 | 0.4576592 | 0.9944967 | 2001-10-18 11:38 | 195.5629 | 0 | 0.6124494 | 0.9945743 | 2001-10-18 13:36 | 114.3737 | 0 | 0.6819602 | 0.9956954 | 2001-10-18 14:49 | 195.619 | 0 | 1.047958 | 0.9941996 | 2001-10-18 16:02 | 195.6257 | 0 | 0.3354834 | 0.9973608 | 2001-10-17 13:55 | 195.5762 | 0 | 0.4300811 | 0.9972472 | 2001-10-17 16:02 | 114.4152 | 0 | 0.4899332 | 0.9966196 | 2001-10-17 17:15 | 195.5696 | 0 | 0.5740009 | 0.9969668 | 2001-10-17 18:28 | 195.4906 | 0 | 8.793035 | 0.9938779 | 2001-10-16 16:15 | 195.4807 | 0 | 9.413286 | 0.9948117 | 2001-10-16 18:36 | 114.3795 | 0 | 9.962902 | 0.9954777 | 2001-10-16 19:49 | 195.5269 | 0 | 11.08554 | 0.9948805 | 2001-10-16 21:02 | 195.5233 | 0 | 13.05071 | 0.9826072 | 2001-10-19 20:48 | 195.629 | 0 | 12.6178 | 0.9823829 | 2001-10-19 23:11 | 114.3902 | 0 | 8.694183 | 0.9803323 | 2001-10-20 00:24 | 195.5169 | 0 | 14.82817 | 0.9901444 | 2001-10-26 11:47 | 195.5101 | 0 | 15.59516 | 0.9901663 | 2001-10-26 13:45 | 114.2829 | 0 | 14.83791 | 0.9899818 | 2001-10-26 14:58 | 195.5135 | 0 | 16.18563 | 0.9892261 | 2001-10-26 16:13 | 196.3578 | 0 | 0.5892173 | 0.9948263 | 2006-10-05 12:44 | 196.4565 | 0 | 0.7011376 | 0.9947968 | 2006-10-05 15:06 | 113.6131 | 2.5 | 91.54966 | 0.9938715 | 2007-09-13 12:37 | 205.5945 | 0 | 0.02153097 | 0.9733835 | 2007-09-13 13:48 | 205.5792 | 0 | 0.1525846 | 0.9920506 | 2007-09-13 16:08
200.543 | 0 | 10.96579 | 0.9915814 | 2007-05-09 14:02 | 200.623 | 0 | 10.83649 | 0.9917357 | 2007-05-09 17:22 | 109.3139 | 0 | 8.761198 | 0.9932349 | 2007-05-09 18:38 | 200.7303 | 0 | 9.066526 | 0.9918501 | 2007-05-09 19:51 | 108.1271 | 2.5 | 67.34575 | 0.9971183 | 2012-02-08 14:46 | 201.3601 | 0 | 8.336408 | 0.9969435 | 2012-02-08 16:03 | 200.6147 | 0 | 8.312292 | 0.9959974 | 2012-02-08 18:24 | 109.2577 | 0 | 7.096017 | 0.9960645 | 2012-02-08 19:38 | 200.4861 | 0 | 6.885421 | 0.9957114 | 2012-02-08 20:40 | 200.5256 | 0 | 7.397858 | 0.9967338 | 2007-05-07 14:37 | 200.5255 | 0 | 7.355954 | 0.9967341 | 2007-05-07 16:44 | 109.4041 | 0 | 6.3462 | 0.9955496 | 2007-05-07 17:59 | 200.5775 | 0 | 6.401042 | 0.9963589 | 2007-05-07 19:12 | 200.4877 | 0 | 0.4555835 | 0.9947883 | 2001-10-18 11:39 | 200.5327 | 0 | 0.6101436 | 0.9948231 | 2001-10-18 13:37 | 108.2364 | 0 | 0.6127237 | 0.9958522 | 2001-10-18 14:50 | 200.6228 | 0 | 1.052463 | 0.9943995 | 2001-10-18 16:03 | 200.5988 | 0 | 0.3337349 | 0.9974138 | 2001-10-17 13:56 | 200.5742 | 0 | 0.4282219 | 0.9972234 | 2001-10-17 16:03 | 108.1216 | 0 | 0.3168942 | 0.9968268 | 2001-10-17 17:16 | 200.5015 | 0 | 0.5766579 | 0.9969 | 2001-10-17 18:29 | 200.5673 | 0 | 8.733681 | 0.9935573 | 2001-10-16 16:16 | 200.5638 | 0 | 9.358921 | 0.994441 | 2001-10-16 18:37 | 109.5077 | 0 | 9.581823 | 0.9954453 | 2001-10-16 19:50 | 200.5361 | 0 | 11.08975 | 0.9944726 | 2001-10-16 21:03 | 200.5778 | 0 | 12.79859 | 0.9824169 | 2001-10-19 20:49 | 200.6367 | 0 | 12.3946 | 0.9821177 | 2001-10-19 23:12 | 109.3562 | 0 | 8.678743 | 0.9805374 | 2001-10-20 00:25 | 200.5641 | 0 | 14.70983 | 0.9897035 | 2001-10-26 11:48 | 200.4772 | 0 | 15.48414 | 0.989752 | 2001-10-26 13:46 | 109.3712 | 0 | 14.59721 | 0.9898244 | 2001-10-26 14:59 | 200.5155 | 0 | 16.1785 | 0.9888709 | 2001-10-26 16:14 | 201.3961 | 0 | 0.5853447 | 0.9947371 | 2006-10-05 12:45 | 201.421 | 0 | 0.6970042 | 0.9948896 | 2006-10-05 15:07 | 108.6944 | 2.5 | 91.5547 | 0.9944203 | 2007-09-13 12:38 | 210.5439 | 0 | 0.0212994 | 0.9743397 | 2007-09-13 13:50 | 210.5701 | 0 | 0.1516945 | 0.9923159 | 2007-09-13 16:09
205.5564 | 0 | 10.81178 | 0.9917392 | 2007-05-09 14:03 | 205.7826 | 0 | 10.71894 | 0.9916068 | 2007-05-09 17:23 | 104.3629 | 0 | 8.74892 | 0.9930958 | 2007-05-09 18:39 | 205.7352 | 0 | 9.096898 | 0.9919317 | 2007-05-09 19:52 | 103.0772 | 2.5 | 67.40896 | 0.9970021 | 2012-02-08 14:47 | 206.48 | 0 | 8.159425 | 0.9970321 | 2012-02-08 16:04 | 205.5833 | 0 | 8.164012 | 0.9957091 | 2012-02-08 18:25 | 104.298 | 0 | 7.086296 | 0.996148 | 2012-02-08 19:39 | 205.5396 | 0 | 6.87605 | 0.9960203 | 2012-02-08 20:41 | 205.5674 | 0 | 7.289132 | 0.9966936 | 2007-05-07 14:38 | 205.5746 | 0 | 7.265334 | 0.9967129 | 2007-05-07 16:45 | 104.3259 | 0 | 6.340395 | 0.995924 | 2007-05-07 18:00 | 205.5491 | 0 | 6.398465 | 0.9961578 | 2007-05-07 19:13 | 205.5347 | 0 | 0.4531555 | 0.9945483 | 2001-10-18 11:40 | 205.5785 | 0 | 0.6075376 | 0.994703 | 2001-10-18 13:38 | 104.3704 | 0 | 0.574959 | 0.9955001 | 2001-10-18 14:51 | 205.6256 | 0 | 1.055942 | 0.9942914 | 2001-10-18 16:04 | 205.6113 | 0 | 0.3322177 | 0.9976865 | 2001-10-17 13:57 | 205.4945 | 0 | 0.4266041 | 0.9975522 | 2001-10-17 16:04 | 104.3036 | 0 | 0.3064213 | 0.9967977 | 2001-10-17 17:17 | 205.6258 | 0 | 0.579264 | 0.9972004 | 2001-10-17 18:30 | 205.6588 | 0 | 8.678216 | 0.9935277 | 2001-10-16 16:17 | 205.7354 | 0 | 9.3099 | 0.9944639 | 2001-10-16 18:38 | 104.347 | 0 | 9.260696 | 0.9954396 | 2001-10-16 19:51 | 205.6183 | 0 | 11.10174 | 0.9946519 | 2001-10-16 21:04 | 205.6149 | 0 | 12.54087 | 0.9819418 | 2001-10-19 20:50 | 205.6841 | 0 | 12.15437 | 0.9818857 | 2001-10-19 23:13 | 104.4353 | 0 | 8.547436 | 0.9798328 | 2001-10-20 00:26 | 205.5382 | 0 | 14.59343 | 0.9897128 | 2001-10-26 11:49 | 205.6479 | 0 | 15.38055 | 0.9895856 | 2001-10-26 13:47 | 104.3748 | 0 | 14.36205 | 0.9903816 | 2001-10-26 14:59 | 205.6479 | 0 | 16.17863 | 0.9887721 | 2001-10-26 16:15 | 206.2307 | 0 | 0.5817448 | 0.9949585 | 2006-10-05 12:46 | 206.3785 | 0 | 0.692717 | 0.9949644 | 2006-10-05 15:08 | 103.6129 | 2.5 | 91.78316 | 0.995244 | 2007-09-13 12:39 | 215.5348 | 0 | 0.02120917 | 0.9738457 | 2007-09-13 13:50 | 215.6004 | 0 | 0.150884 | 0.9919583 | 2007-09-13 16:10
210.4882 | 0 | 10.6593 | 0.9914674 | 2007-05-09 14:04 | 210.565 | 0 | 10.60001 | 0.9915087 | 2007-05-09 17:24 | 99.18225 | 0 | 8.737357 | 0.993254 | 2007-05-09 18:40 | 210.7451 | 0 | 9.124008 | 0.9916446 | 2007-05-09 19:53 | 97.89211 | 2.5 | 67.44079 | 0.996907 | 2012-02-08 14:48 | 211.5355 | 0 | 7.979333 | 0.9970194 | 2012-02-08 16:05 | 210.5619 | 0 | 8.018717 | 0.9961249 | 2012-02-08 18:26 | 99.36151 | 0 | 7.076621 | 0.9960604 | 2012-02-08 19:40 | 210.4775 | 0 | 6.866192 | 0.9959421 | 2012-02-08 20:42 | 210.4574 | 0 | 7.18341 | 0.9969342 | 2007-05-07 14:39 | 210.5916 | 0 | 7.178198 | 0.996972 | 2007-05-07 16:46 | 99.42743 | 0 | 6.334415 | 0.9956911 | 2007-05-07 18:01 | 210.5305 | 0 | 6.398879 | 0.9963605 | 2007-05-07 19:14 | 210.4695 | 0 | 0.4506211 | 0.9945635 | 2001-10-18 11:41 | 210.5882 | 0 | 0.6047333 | 0.9947361 | 2001-10-18 13:39 | 99.32788 | 0 | 0.5506589 | 0.9955202 | 2001-10-18 14:52 | 210.5919 | 0 | 1.058395 | 0.994332 | 2001-10-18 16:05 | 210.6916 | 0 | 0.3305088 | 0.9974637 | 2001-10-17 13:58 | 210.4733 | 0 | 0.424871 | 0.997338 | 2001-10-17 16:05 | 99.3639 | 0 | 0.2813709 | 0.9967312 | 2001-10-17 17:18 | 210.4386 | 0 | 0.5812892 | 0.9970323 | 2001-10-17 18:31 | 210.5536 | 0 | 8.618158 | 0.9933025 | 2001-10-16 16:18 | 210.6188 | 0 | 9.255794 | 0.99421 | 2001-10-16 18:39 | 99.35579 | 0 | 9.020614 | 0.9957891 | 2001-10-16 19:51 | 210.4807 | 0 | 11.10324 | 0.9944635 | 2001-10-16 21:05 | 210.4386 | 0 | 12.29127 | 0.981675 | 2001-10-19 20:51 | 210.5726 | 0 | 11.93101 | 0.9816753 | 2001-10-19 23:14 | 99.45294 | 0 | 8.542238 | 0.979663 | 2001-10-20 00:27 | 210.5462 | 0 | 14.48164 | 0.9894711 | 2001-10-26 11:50 | 210.5345 | 0 | 15.27001 | 0.9896414 | 2001-10-26 13:48 | 99.3775 | 0 | 14.27369 | 0.9904361 | 2001-10-26 15:00 | 210.5807 | 0 | 16.18071 | 0.9886106 | 2001-10-26 16:16 | 211.448 | 0 | 0.5774614 | 0.9949258 | 2006-10-05 12:47 | 211.5403 | 0 | 0.6888138 | 0.994947 | 2006-10-05 15:09 | 98.55955 | 2.5 | 91.76759 | 0.9946437 | 2007-09-13 12:40 | 220.4497 | 0 | 0.02108478 | 0.9739762 | 2007-09-13 13:51 | 220.5186 | 0 | 0.1498203 | 0.9918296 | 2007-09-13 16:11
215.601 | 0 | 10.50521 | 0.99142 | 2007-05-09 14:05 | 215.6332 | 0 | 10.48305 | 0.9914666 | 2007-05-09 17:25 | 94.21738 | 0 | 8.723312 | 0.9930103 | 2007-05-09 18:41 | 215.625 | 0 | 9.149863 | 0.9919235 | 2007-05-09 19:54 | 92.9281 | 2.5 | 67.45412 | 0.9969913 | 2012-02-08 14:49 | 216.3666 | 0 | 7.800633 | 0.9970766 | 2012-02-08 16:06 | 215.6372 | 0 | 7.867096 | 0.9957744 | 2012-02-08 18:27 | 94.36501 | 0 | 7.069033 | 0.9959041 | 2012-02-08 19:41 | 215.5122 | 0 | 6.855012 | 0.9959089 | 2012-02-08 20:43 | 215.4963 | 0 | 7.085607 | 0.9968771 | 2007-05-07 14:40 | 215.5407 | 0 | 7.090914 | 0.9967833 | 2007-05-07 16:47 | 94.27169 | 0 | 6.329185 | 0.9957315 | 2007-05-07 18:02 | 215.4843 | 0 | 6.401202 | 0.9964138 | 2007-05-07 19:15 | 215.537 | 0 | 0.4481795 | 0.9947894 | 2001-10-18 11:42 | 215.5449 | 0 | 0.602244 | 0.9950852 | 2001-10-18 13:40 | 94.26291 | 0 | 0.5405915 | 0.9956913 | 2001-10-18 14:53 | 215.5449 | 0 | 1.060768 | 0.9946344 | 2001-10-18 16:06 | 215.5249 | 0 | 0.3288092 | 0.9973078 | 2001-10-17 13:59 | 215.549 | 0 | 0.4228976 | 0.9972192 | 2001-10-17 16:06 | 94.25226 | 0 | 0.2625823 | 0.9967968 | 2001-10-17 17:19 | 215.4727 | 0 | 0.5827645 | 0.9968415 | 2001-10-17 18:32 | 215.6174 | 0 | 8.553147 | 0.9931476 | 2001-10-16 16:19 | 215.6134 | 0 | 9.197695 | 0.9939182 | 2001-10-16 18:40 | 94.46685 | 0 | 8.849226 | 0.9958702 | 2001-10-16 19:52 | 215.5853 | 0 | 11.09616 | 0.9940826 | 2001-10-16 21:06 | 215.553 | 0 | 12.05083 | 0.981526 | 2001-10-19 20:52 | 215.5249 | 0 | 11.71146 | 0.9815691 | 2001-10-19 23:15 | 94.3983 | 0 | 8.527981 | 0.9802555 | 2001-10-20 00:28 | 215.4847 | 0 | 14.35469 | 0.9891376 | 2001-10-26 11:51 | 215.5209 | 0 | 15.15338 | 0.9890742 | 2001-10-26 13:49 | 94.31363 | 0 | 14.2344 | 0.9904235 | 2001-10-26 15:01 | 215.6053 | 0 | 16.1626 | 0.9882789 | 2001-10-26 16:17 | 216.3586 | 0 | 0.5742138 | 0.9945297 | 2006-10-05 12:48 | 216.2564 | 0 | 0.6851695 | 0.994835 | 2006-10-05 15:10 | 93.51683 | 2.5 | 91.81977 | 0.994368 | 2007-09-13 12:41 | 225.5726 | 0 | 0.02100067 | 0.9736363 | 2007-09-13 13:52 | 225.4816 | 0 | 0.1487345 | 0.991965 | 2007-09-13 16:12
220.632 | 0 | 10.35898 | 0.9915952 | 2007-05-09 14:06 | 220.8309 | 0 | 10.36829 | 0.9916127 | 2007-05-09 17:26 | 89.02261 | 0 | 8.707363 | 0.992708 | 2007-05-09 18:42 | 220.7675 | 0 | 9.185906 | 0.9919655 | 2007-05-09 19:55 | 87.9758 | 2.5 | 67.48871 | 0.9969262 | 2012-02-08 14:50 | 221.4721 | 0 | 7.62245 | 0.9970823 | 2012-02-08 16:07 | 220.5551 | 0 | 7.717692 | 0.9959761 | 2012-02-08 18:28 | 89.31056 | 0 | 7.065858 | 0.9959549 | 2012-02-08 19:42 | 220.6651 | 0 | 6.841892 | 0.9962182 | 2012-02-08 20:44 | 220.6107 | 0 | 6.98392 | 0.9966285 | 2007-05-07 14:41 | 220.6993 | 0 | 7.005799 | 0.9965564 | 2007-05-07 16:48 | 89.39179 | 0 | 6.323805 | 0.9958027 | 2007-05-07 18:03 | 220.598 | 0 | 6.399395 | 0.9962767 | 2007-05-07 19:16 | 220.5267 | 0 | 0.4456947 | 0.9948131 | 2001-10-18 11:43 | 220.5354 | 0 | 0.5995074 | 0.995041 | 2001-10-18 13:41 | 89.36215 | 0 | 0.5212654 | 0.9941609 | 2001-10-18 14:54 | 220.6239 | 0 | 1.062537 | 0.9945864 | 2001-10-18 16:07 | 220.5945 | 0 | 0.3271144 | 0.9975804 | 2001-10-17 14:00 | 220.586 | 0 | 0.421061 | 0.9975218 | 2001-10-17 16:07 | 89.3476 | 0 | 0.253198 | 0.9966925 | 2001-10-17 17:20 | 220.586 | 0 | 0.584192 | 0.9971443 | 2001-10-17 18:33 | 220.6577 | 0 | 8.49086 | 0.9932941 | 2001-10-16 16:20 | 220.6407 | 0 | 9.145997 | 0.9935989 | 2001-10-16 18:41 | 89.4189 | 0 | 8.743069 | 0.9953728 | 2001-10-16 19:53 | 220.6579 | 0 | 11.09238 | 0.9940287 | 2001-10-16 21:07 | 220.586 | 0 | 11.80207 | 0.9810588 | 2001-10-19 20:53 | 220.5984 | 0 | 11.48138 | 0.9812033 | 2001-10-19 23:16 | 89.36562 | 0 | 8.522108 | 0.9804831 | 2001-10-20 00:29 | 220.6407 | 0 | 14.22207 | 0.989015 | 2001-10-26 11:52 | 220.6407 | 0 | 15.02995 | 0.9889577 | 2001-10-26 13:50 | 89.38426 | 0 | 14.2226 | 0.9904889 | 2001-10-26 15:02 | 220.527 | 0 | 16.15254 | 0.9880311 | 2001-10-26 16:18 | 221.3098 | 0 | 0.5710405 | 0.9947959 | 2006-10-05 12:49 | 221.2903 | 0 | 0.6808015 | 0.9948 | 2006-10-05 15:11 | 88.51585 | 2.5 | 91.87086 | 0.9942793 | 2007-09-13 12:42 | 230.5574 | 0 | 0.02080634 | 0.9741971 | 2007-09-13 13:53 | 230.5733 | 0 | 0.1475905 | 0.991918 | 2007-09-13 16:13
225.554 | 0 | 10.2175 | 0.9913975 | 2007-05-09 14:07 | 225.7177 | 0 | 10.25398 | 0.9916092 | 2007-05-09 17:27 | 84.15529 | 0 | 8.696275 | 0.9926333 | 2007-05-09 18:42 | 225.7799 | 0 | 9.217639 | 0.9917955 | 2007-05-09 19:56 | 82.89058 | 2.5 | 67.53471 | 0.9969053 | 2012-02-08 14:51 | 226.3303 | 0 | 7.457696 | 0.9970502 | 2012-02-08 16:08 | 225.5659 | 0 | 7.575667 | 0.9963325 | 2012-02-08 18:29 | 84.34637 | 0 | 7.061304 | 0.9961376 | 2012-02-08 19:43 | 225.6279 | 0 | 6.831421 | 0.9960324 | 2012-02-08 20:45 | 225.4615 | 0 | 6.880137 | 0.9964342 | 2007-05-07 14:42 | 225.5809 | 0 | 6.921338 | 0.9975299 | 2007-05-07 16:49 | 84.33952 | 0 | 6.316469 | 0.9959102 | 2007-05-07 18:04 | 225.6028 | 0 | 6.396294 | 0.9963092 | 2007-05-07 19:17 | 225.608 | 0 | 0.4428815 | 0.9947143 | 2001-10-18 11:44 | 225.5328 | 0 | 0.5966314 | 0.9949791 | 2001-10-18 13:42 | 84.377 | 0 | 0.5229827 | 0.9941406 | 2001-10-18 14:55 | 225.5461 | 0 | 1.063162 | 0.9944673 | 2001-10-18 16:08 | 225.4842 | 0 | 0.3255243 | 0.9975419 | 2001-10-17 14:01 | 225.6169 | 0 | 0.4192346 | 0.9975003 | 2001-10-17 16:08 | 84.41612 | 0 | 0.2491958 | 0.9967318 | 2001-10-17 17:21 | 225.6258 | 0 | 0.5852953 | 0.9971051 | 2001-10-17 18:34 | 225.5018 | 0 | 8.428713 | 0.9924455 | 2001-10-16 16:21 | 225.5018 | 0 | 9.088117 | 0.9935118 | 2001-10-16 18:42 | 84.49504 | 0 | 8.691323 | 0.9953662 | 2001-10-16 19:54 | 225.5108 | 0 | 11.08834 | 0.9936773 | 2001-10-16 21:08 | 225.4974 | 0 | 11.55769 | 0.980514 | 2001-10-19 20:54 | 225.5637 | 0 | 11.26096 | 0.9807147 | 2001-10-19 23:17 | 84.34527 | 0 | 8.513244 | 0.9799867 | 2001-10-20 00:30 | 225.5284 | 0 | 14.10066 | 0.9889839 | 2001-10-26 11:53 | 225.4798 | 0 | 14.91687 | 0.9889307 | 2001-10-26 13:51 | 84.31165 | 0 | 14.21789 | 0.9907988 | 2001-10-26 15:03 | 225.5637 | 0 | 16.1401 | 0.9880185 | 2001-10-26 16:19 | 226.4656 | 0 | 0.5668154 | 0.9947966 | 2006-10-05 12:50 | 226.5271 | 0 | 0.6762914 | 0.9947218 | 2006-10-05 15:12 | 83.46487 | 2.5 | 91.95244 | 0.9940326 | 2007-09-13 12:43 | 235.6075 | 0 | 0.02070748 | 0.9749088 | 2007-09-13 13:54 | 235.5948 | 0 | 0.1464966 | 0.9925129 | 2007-09-13 16:14
230.6132 | 0 | 10.06995 | 0.9914672 | 2007-05-09 14:08 | 230.7611 | 0 | 10.14406 | 0.9915425 | 2007-05-09 17:28 | 79.39882 | 0 | 8.690545 | 0.9924697 | 2007-05-09 18:43 | 230.7563 | 0 | 9.249414 | 0.9917783 | 2007-05-09 19:57 | 77.92226 | 2.5 | 67.56517 | 0.9969703 | 2012-02-08 14:51 | 231.4106 | 0 | 7.290592 | 0.9969992 | 2012-02-08 16:09 | 230.5363 | 0 | 7.431504 | 0.9961377 | 2012-02-08 18:30 | 79.32692 | 0 | 7.041987 | 0.9953014 | 2012-02-08 19:44 | 230.5319 | 0 | 6.8201 | 0.995743 | 2012-02-08 20:46 | 230.5849 | 0 | 6.784158 | 0.9982399 | 2007-05-07 14:43 | 230.6267 | 0 | 6.833721 | 0.9965433 | 2007-05-07 16:50 | 79.3037 | 0 | 6.310001 | 0.9960983 | 2007-05-07 18:05 | 230.571 | 0 | 6.396754 | 0.996432 | 2007-05-07 19:18 | 230.5395 | 0 | 0.4402525 | 0.9949873 | 2001-10-18 11:45 | 230.5025 | 0 | 0.5937896 | 0.9950187 | 2001-10-18 13:43 | 79.23669 | 0 | 0.5257507 | 0.9940722 | 2001-10-18 14:56 | 230.6274 | 0 | 1.06375 | 0.994739 | 2001-10-18 16:09 | 231.552 | 0 | 0.3233249 | 0.9974303 | 2001-10-17 14:03 | 230.5488 | 0 | 0.4172251 | 0.99735 | 2001-10-17 16:09 | 79.31944 | 0 | 0.2475913 | 0.996924 | 2001-10-17 17:22 | 230.5119 | 0 | 0.5858668 | 0.9969382 | 2001-10-17 18:35 | 230.5027 | 0 | 8.359922 | 0.992619 | 2001-10-16 16:22 | 230.4655 | 0 | 9.027806 | 0.9932373 | 2001-10-16 18:43 | 79.37716 | 0 | 8.662109 | 0.9955789 | 2001-10-16 19:55 | 230.5117 | 0 | 11.07522 | 0.9933149 | 2001-10-16 21:09 | 230.5488 | 0 | 11.32621 | 0.9802906 | 2001-10-19 20:55 | 230.6089 | 0 | 11.04492 | 0.980552 | 2001-10-19 23:18 | 79.35297 | 0 | 8.509244 | 0.979634 | 2001-10-20 00:31 | 230.5396 | 0 | 13.96929 | 0.98857 | 2001-10-26 11:54 | 230.6457 | 0 | 14.79227 | 0.9883875 | 2001-10-26 13:52 | 79.39137 | 0 | 14.21158 | 0.9909744 | 2001-10-26 15:04 | 230.5442 | 0 | 16.11779 | 0.9876623 | 2001-10-26 16:20 | 231.2399 | 0 | 0.5637673 | 0.994425 | 2006-10-05 12:51 | 231.3005 | 0 | 0.6725914 | 0.9946098 | 2006-10-05 15:13 | 78.33044 | 2.5 | 92.04899 | 0.9940885 | 2007-09-13 12:44 | 240.5214 | 0 | 0.02073913 | 0.9759928 | 2007-09-13 13:55 | 240.5566 | 0 | 0.1455886 | 0.9927307 | 2007-09-13 16:15
235.5797 | 0 | 9.933453 | 0.9916241 | 2007-05-09 14:09 | 235.8174 | 0 | 10.03804 | 0.9916887 | 2007-05-09 17:29 | 74.2359 | 0 | 8.63622 | 0.9927711 | 2007-05-09 18:44 | 235.8365 | 0 | 9.287239 | 0.9920103 | 2007-05-09 19:58 | 72.77706 | 2.5 | 67.574 | 0.9970199 | 2012-02-08 14:52 | 236.4572 | 0 | 7.122529 | 0.9968999 | 2012-02-08 16:10 | 235.5473 | 0 | 7.287679 | 0.9960118 | 2012-02-08 18:31 | 74.35072 | 0 | 7.036192 | 0.9960334 | 2012-02-08 19:44 | 235.6249 | 0 | 6.8071 | 0.9961284 | 2012-02-08 20:47 | 236.7028 | 0 | 6.652352 | 0.9959695 | 2007-05-07 14:44 | 235.6039 | 0 | 6.749435 | 0.9961411 | 2007-05-07 16:51 | 74.24031 | 0 | 6.305185 | 0.9958381 | 2007-05-07 18:06 | 235.7105 | 0 | 6.393869 | 0.9961435 | 2007-05-07 19:19 | 235.5517 | 0 | 0.437633 | 0.995016 | 2001-10-18 11:46 | 235.5807 | 0 | 0.5909573 | 0.9951538 | 2001-10-18 13:44 | 74.41658 | 0 | 0.5288523 | 0.9942179 | 2001-10-18 14:57 | 235.6823 | 0 | 1.064008 | 0.9948481 | 2001-10-18 16:10 | 235.5468 | 0 | 0.3219206 | 0.997564 | 2001-10-17 14:03 | 235.595 | 0 | 0.4152291 | 0.997583 | 2001-10-17 16:10 | 74.35553 | 0 | 0.2475306 | 0.9967982 | 2001-10-17 17:23 | 235.6003 | 0 | 0.5863598 | 0.9971081 | 2001-10-17 18:36 | 235.5132 | 0 | 8.304723 | 0.9930534 | 2001-10-16 16:23 | 235.6679 | 0 | 8.968714 | 0.9933399 | 2001-10-16 18:44 | 74.36005 | 0 | 8.611883 | 0.9962028 | 2001-10-16 19:56 | 235.6001 | 0 | 11.06952 | 0.9931948 | 2001-10-16 21:10 | 235.5954 | 0 | 11.08115 | 0.9800352 | 2001-10-19 20:56 | 235.5663 | 0 | 10.83177 | 0.9803227 | 2001-10-19 23:19 | 74.30652 | 0 | 8.502621 | 0.9802334 | 2001-10-20 00:32 | 235.5762 | 0 | 13.83157 | 0.9883222 | 2001-10-26 11:55 | 235.6194 | 0 | 14.66524 | 0.9881362 | 2001-10-26 13:53 | 74.40977 | 0 | 14.2052 | 0.9909428 | 2001-10-26 15:05 | 235.5905 | 0 | 16.09036 | 0.987469 | 2001-10-26 16:21 | 236.2942 | 0 | 0.5601138 | 0.9944094 | 2006-10-05 12:52 | 236.3477 | 0 | 0.6682838 | 0.9947358 | 2006-10-05 15:14 | 73.55302 | 2.5 | 92.08173 | 0.9936656 | 2007-09-13 12:44 | 245.5786 | 0 | 0.02054233 | 0.9753051 | 2007-09-13 13:56 | 245.6015 | 0 | 0.1442892 | 0.9928908 | 2007-09-13 16:16
240.6189 | 0 | 9.794008 | 0.9915791 | 2007-05-09 14:10 | 240.8011 | 0 | 9.933253 | 0.9916862 | 2007-05-09 17:30 | 69.18498 | 0 | 8.611455 | 0.9924669 | 2007-05-09 18:45 | 240.7606 | 0 | 9.322014 | 0.9919649 | 2007-05-09 19:59 | 67.78008 | 2.5 | 67.59942 | 0.9969856 | 2012-02-08 14:53 | 241.407 | 0 | 6.964371 | 0.9969503 | 2012-02-08 16:11 | 240.468 | 0 | 7.151979 | 0.9962919 | 2012-02-08 18:32 | 69.34516 | 0 | 7.030971 | 0.9959317 | 2012-02-08 19:45 | 240.6147 | 0 | 6.799058 | 0.9959773 | 2012-02-08 20:48 | 240.4976 | 0 | 6.575296 | 0.9964061 | 2007-05-07 14:45 | 240.6493 | 0 | 6.657805 | 0.9965425 | 2007-05-07 16:52 | 69.33099 | 0 | 6.30091 | 0.9958888 | 2007-05-07 18:07 | 240.624 | 0 | 6.390879 | 0.9966425 | 2007-05-07 19:20 | 240.5338 | 0 | 0.4347696 | 0.9948173 | 2001-10-18 11:47 | 240.5793 | 0 | 0.587858 | 0.995062 | 2001-10-18 13:45 | 69.35442 | 0 | 0.5320102 | 0.9945064 | 2001-10-18 14:57 | 240.5949 | 0 | 1.063246 | 0.9948223 | 2001-10-18 16:11 | 240.5389 | 0 | 0.3202338 | 0.9976718 | 2001-10-17 14:04 | 240.4733 | 0 | 0.413502 | 0.9977296 | 2001-10-17 16:11 | 69.31479 | 0 | 0.2479028 | 0.9966569 | 2001-10-17 17:23 | 240.4783 | 0 | 0.5868504 | 0.9972391 | 2001-10-17 18:37 | 241.5639 | 0 | 8.223723 | 0.9928751 | 2001-10-16 16:24 | 240.5799 | 0 | 8.913843 | 0.9932094 | 2001-10-16 18:45 | 69.30911 | 0 | 8.612265 | 0.9953499 | 2001-10-16 19:57 | 240.5844 | 0 | 11.05915 | 0.9929655 | 2001-10-16 21:11 | 240.4834 | 0 | 10.84733 | 0.9797776 | 2001-10-19 20:57 | 240.4936 | 0 | 10.61826 | 0.9798896 | 2001-10-19 23:20 | 69.32595 | 0 | 8.506791 | 0.9798729 | 2001-10-20 00:33 | 240.5898 | 0 | 13.69985 | 0.9883458 | 2001-10-26 11:56 | 240.5238 | 0 | 14.54237 | 0.9881235 | 2001-10-26 13:54 | 69.29727 | 0 | 14.20535 | 0.9909733 | 2001-10-26 15:06 | 240.5389 | 0 | 16.07411 | 0.9873706 | 2001-10-26 16:22 | 241.5121 | 0 | 0.5564389 | 0.9946613 | 2006-10-05 12:53 | 241.3749 | 0 | 0.6635227 | 0.9947622 | 2006-10-05 15:15 | 68.48341 | 2.5 | 92.11944 | 0.9945779 | 2007-09-13 12:45 | 250.4865 | 0 | 0.02060146 | 0.9759732 | 2007-09-13 13:57 | 250.5056 | 0 | 0.1434217 | 0.9923737 | 2007-09-13 16:17
245.4984 | 0 | 9.66102 | 0.9914671 | 2007-05-09 14:11 | 245.6626 | 0 | 9.830902 | 0.9916025 | 2007-05-09 17:31 | 64.31403 | 0 | 8.603275 | 0.9922707 | 2007-05-09 18:46 | 245.7679 | 0 | 9.357998 | 0.9918229 | 2007-05-09 20:00 | 62.76202 | 2.5 | 67.63167 | 0.996964 | 2012-02-08 14:54 | 246.3831 | 0 | 6.810229 | 0.9969907 | 2012-02-08 16:12 | 245.5723 | 0 | 7.014867 | 0.9962146 | 2012-02-08 18:33 | 64.28117 | 0 | 7.030167 | 0.995966 | 2012-02-08 19:46 | 245.5143 | 0 | 6.786258 | 0.9960586 | 2012-02-08 20:49 | 245.4983 | 0 | 6.479478 | 0.9964947 | 2007-05-07 14:46 | 245.588 | 0 | 6.577608 | 0.9964655 | 2007-05-07 16:53 | 64.2894 | 0 | 6.295763 | 0.9961205 | 2007-05-07 18:08 | 245.5882 | 0 | 6.390283 | 0.9965433 | 2007-05-07 19:21 | 245.5525 | 0 | 0.4318063 | 0.9949527 | 2001-10-18 11:48 | 245.5474 | 0 | 0.5845897 | 0.9952076 | 2001-10-18 13:46 | 64.39031 | 0 | 0.5344903 | 0.99453 | 2001-10-18 14:58 | 245.5996 | 0 | 1.06243 | 0.9950666 | 2001-10-18 16:12 | 245.5048 | 0 | 0.3183764 | 0.99741 | 2001-10-17 14:05 | 245.5945 | 0 | 0.4114476 | 0.9974148 | 2001-10-17 16:12 | 64.38787 | 0 | 0.2488373 | 0.9963652 | 2001-10-17 17:24 | 245.5948 | 0 | 0.5867668 | 0.9969488 | 2001-10-17 18:38 | 245.6316 | 0 | 8.163053 | 0.9924062 | 2001-10-16 16:25 | 245.5945 | 0 | 8.850003 | 0.9928135 | 2001-10-16 18:46 | 64.28801 | 0 | 8.604415 | 0.9958537 | 2001-10-16 19:58 | 245.6317 | 0 | 11.04071 | 0.992571 | 2001-10-16 21:12 | 245.5258 | 0 | 10.61774 | 0.9798134 | 2001-10-19 20:58 | 245.5733 | 0 | 10.41217 | 0.979857 | 2001-10-19 23:21 | 64.31444 | 0 | 8.494216 | 0.9801557 | 2001-10-20 00:34 | 245.5102 | 0 | 13.56415 | 0.9880671 | 2001-10-26 11:57 | 245.5365 | 0 | 14.41481 | 0.9878303 | 2001-10-26 13:55 | 64.42235 | 0 | 14.20783 | 0.9911285 | 2001-10-26 15:07 | 245.6104 | 0 | 16.04552 | 0.9870464 | 2001-10-26 16:23 | 246.2813 | 0 | 0.5533091 | 0.9947243 | 2006-10-05 12:54 | 246.3888 | 0 | 0.659374 | 0.994821 | 2006-10-05 15:16 | 63.44871 | 2.5 | 92.21744 | 0.9950318 | 2007-09-13 12:46 | 255.5537 | 0 | 0.02037022 | 0.9751731 | 2007-09-13 13:58 | 255.4238 | 0 | 0.1422538 | 0.9921786 | 2007-09-13 16:18
250.5128 | 0 | 9.538494 | 0.9914672 | 2007-05-09 14:12 | 250.6616 | 0 | 9.739986 | 0.9916989 | 2007-05-09 17:32 | 59.21313 | 0 | 8.598028 | 0.9920783 | 2007-05-09 18:47 | 250.7885 | 0 | 9.396508 | 0.9921537 | 2007-05-09 20:01 | 57.64824 | 2.5 | 67.71783 | 0.9971443 | 2012-02-08 14:55 | 251.3685 | 0 | 6.6616 | 0.9968429 | 2012-02-08 16:13 | 250.6115 | 0 | 6.884854 | 0.9960344 | 2012-02-08 18:34 | 59.29168 | 0 | 7.027196 | 0.9960281 | 2012-02-08 19:47 | 250.6169 | 0 | 6.771333 | 0.9961796 | 2012-02-08 20:50 | 250.6396 | 0 | 6.385382 | 0.9964284 | 2007-05-07 14:47 | 250.4854 | 0 | 6.499693 | 0.9963064 | 2007-05-07 16:54 | 59.31654 | 0 | 6.290764 | 0.9962083 | 2007-05-07 18:09 | 250.6505 | 0 | 6.389289 | 0.9963333 | 2007-05-07 19:22 | 250.5636 | 0 | 0.4289547 | 0.9951815 | 2001-10-18 11:49 | 250.6411 | 0 | 0.5815538 | 0.9953476 | 2001-10-18 13:47 | 59.41837 | 0 | 0.5372114 | 0.9943132 | 2001-10-18 14:59 | 250.6463 | 0 | 1.06166 | 0.9952145 | 2001-10-18 16:13 | 250.5473 | 0 | 0.3164869 | 0.9975471 | 2001-10-17 14:06 | 250.5691 | 0 | 0.4094792 | 0.997557 | 2001-10-17 16:13 | 59.4164 | 0 | 0.2499872 | 0.9964686 | 2001-10-17 17:25 | 250.6465 | 0 | 0.5866028 | 0.9971039 | 2001-10-17 18:39 | 250.6022 | 0 | 8.089492 | 0.9923949 | 2001-10-16 16:26 | 250.6022 | 0 | 8.77805 | 0.9926341 | 2001-10-16 18:47 | 59.3172 | 0 | 8.604793 | 0.9961171 | 2001-10-16 19:59 | 250.6024 | 0 | 11.02351 | 0.9925501 | 2001-10-16 21:13 | 250.5307 | 0 | 10.39447 | 0.9796695 | 2001-10-19 20:59 | 250.5418 | 0 | 10.20959 | 0.9798042 | 2001-10-19 23:22 | 59.39511 | 0 | 8.485147 | 0.9802771 | 2001-10-20 00:35 | 250.5914 | 0 | 13.4176 | 0.9879105 | 2001-10-26 11:58 | 250.6299 | 0 | 14.27471 | 0.9875685 | 2001-10-26 13:56 | 59.36452 | 0 | 14.21104 | 0.9913866 | 2001-10-26 15:08 | 250.6244 | 0 | 16.01091 | 0.9868044 | 2001-10-26 16:24 | 251.2578 | 0 | 0.5495919 | 0.9947214 | 2006-10-05 12:55 | 251.2795 | 0 | 0.6550193 | 0.9949908 | 2006-10-05 15:17 | 58.24984 | 2.5 | 92.21207 | 0.9950476 | 2007-09-13 12:47 | 260.4844 | 0 | 0.02047308 | 0.9766232 | 2007-09-13 13:59 | 260.6408 | 0 | 0.1409449 | 0.992537 | 2007-09-13 16:19
255.5858 | 0 | 9.397522 | 0.9917104 | 2007-05-09 14:13 | 255.8388 | 0 | 9.640328 | 0.9918189 | 2007-05-09 17:33 | 54.19684 | 0 | 8.594265 | 0.9922161 | 2007-05-09 18:48 | 255.7813 | 0 | 9.435728 | 0.9921367 | 2007-05-09 20:02 | 52.61356 | 2.5 | 67.74471 | 0.9970729 | 2012-02-08 14:56 | 256.4366 | 0 | 6.518304 | 0.9968023 | 2012-02-08 16:14 | 255.6248 | 0 | 6.767767 | 0.9959631 | 2012-02-08 18:35 | 54.27632 | 0 | 7.024371 | 0.9959692 | 2012-02-08 19:48 | 255.6017 | 0 | 6.757492 | 0.9959662 | 2012-02-08 20:51 | 255.5862 | 0 | 6.290294 | 0.9965227 | 2007-05-07 14:48 | 255.6262 | 0 | 6.416858 | 0.9963716 | 2007-05-07 16:55 | 54.31857 | 0 | 6.284679 | 0.9962922 | 2007-05-07 18:10 | 255.5286 | 0 | 6.384387 | 0.9964049 | 2007-05-07 19:23 | 255.593 | 0 | 0.4258595 | 0.995077 | 2001-10-18 11:50 | 255.5129 | 0 | 0.5784023 | 0.9952393 | 2001-10-18 13:48 | 54.2436 | 0 | 0.5399588 | 0.9942047 | 2001-10-18 15:00 | 255.5586 | 0 | 1.060244 | 0.9951563 | 2001-10-18 16:14 | 255.5415 | 0 | 0.3148341 | 0.9976611 | 2001-10-17 14:07 | 255.5988 | 0 | 0.4076204 | 0.9977249 | 2001-10-17 16:14 | 54.34363 | 0 | 0.2466837 | 0.9966387 | 2001-10-17 17:26 | 255.5531 | 0 | 0.5865532 | 0.9972498 | 2001-10-17 18:40 | 255.4842 | 0 | 8.020325 | 0.99257 | 2001-10-16 16:27 | 255.5128 | 0 | 8.709331 | 0.9928446 | 2001-10-16 18:48 | 54.2102 | 0 | 8.601604 | 0.9961456 | 2001-10-16 20:00 | 255.5589 | 0 | 11.00021 | 0.9926177 | 2001-10-16 21:14 | 255.5531 | 0 | 10.16372 | 0.9793986 | 2001-10-19 21:00 | 255.5416 | 0 | 10.00219 | 0.9795142 | 2001-10-19 23:23 | 54.31417 | 0 | 8.479845 | 0.9802211 | 2001-10-20 00:35 | 255.5874 | 0 | 13.28484 | 0.9878545 | 2001-10-26 11:59 | 255.5473 | 0 | 14.14677 | 0.987564 | 2001-10-26 13:57 | 54.19708 | 0 | 14.2093 | 0.9916455 | 2001-10-26 15:09 | 255.6161 | 0 | 15.97591 | 0.9869039 | 2001-10-26 16:25 | 259.1124 | 0 | 0.5439571 | 0.994535 | 2006-10-05 12:57 | 256.3332 | 0 | 0.6505686 | 0.9949569 | 2006-10-05 15:18 | 53.37798 | 2.5 | 92.30492 | 0.9950156 | 2007-09-13 12:48 | 265.5004 | 0 | 0.02036763 | 0.976386 | 2007-09-13 14:00 | 265.4894 | 0 | 0.1395943 | 0.9930359 | 2007-09-13 16:20
260.6155 | 0 | 9.256498 | 0.9917054 | 2007-05-09 14:14 | 260.8429 | 0 | 9.535757 | 0.9915826 | 2007-05-09 17:34 | 49.0093 | 0 | 8.587708 | 0.9924345 | 2007-05-09 18:49 | 260.6753 | 0 | 9.468504 | 0.9920933 | 2007-05-09 20:03 | 47.63205 | 2.5 | 67.75508 | 0.9971333 | 2012-02-08 14:56 | 261.3987 | 0 | 6.364425 | 0.9967918 | 2012-02-08 16:15 | 260.5295 | 0 | 6.643187 | 0.9954948 | 2012-02-08 18:36 | 49.37865 | 0 | 7.022358 | 0.9960638 | 2012-02-08 19:49 | 260.5416 | 0 | 6.74305 | 0.9959505 | 2012-02-08 20:52 | 260.5557 | 0 | 6.197317 | 0.9966059 | 2007-05-07 14:49 | 260.6754 | 0 | 6.334484 | 0.996726 | 2007-05-07 16:56 | 49.25268 | 0 | 6.281129 | 0.9962011 | 2007-05-07 18:10 | 260.5739 | 0 | 6.380651 | 0.9965455 | 2007-05-07 19:24 | 260.5154 | 0 | 0.4227844 | 0.9952934 | 2001-10-18 11:51 | 260.5572 | 0 | 0.5750578 | 0.9953698 | 2001-10-18 13:49 | 49.39289 | 0 | 0.5423168 | 0.9941116 | 2001-10-18 15:01 | 260.4855 | 0 | 1.058642 | 0.9953052 | 2001-10-18 16:15 | 260.6168 | 0 | 0.3130307 | 0.9974629 | 2001-10-17 14:08 | 260.5991 | 0 | 0.4056622 | 0.9974061 | 2001-10-17 16:15 | 49.3939 | 0 | 0.2478898 | 0.9967786 | 2001-10-17 17:27 | 260.4914 | 0 | 0.5861075 | 0.9969264 | 2001-10-17 18:41 | 260.5571 | 0 | 7.944609 | 0.9924767 | 2001-10-16 16:28 | 260.5574 | 0 | 8.637775 | 0.9926644 | 2001-10-16 18:49 | 49.42252 | 0 | 8.604687 | 0.9958509 | 2001-10-16 20:00 | 260.5629 | 0 | 10.96874 | 0.9924759 | 2001-10-16 21:15 | 260.4854 | 0 | 9.943698 | 0.9793876 | 2001-10-19 21:01 | 260.4975 | 0 | 9.801742 | 0.9794636 | 2001-10-19 23:24 | 49.38144 | 0 | 8.475571 | 0.9800961 | 2001-10-20 00:36 | 260.4376 | 0 | 13.14866 | 0.9876335 | 2001-10-26 12:00 | 260.5511 | 0 | 14.01537 | 0.9872768 | 2001-10-26 13:58 | 49.45451 | 0 | 14.21028 | 0.9916487 | 2001-10-26 15:09 | 260.4675 | 0 | 15.94433 | 0.9866819 | 2001-10-26 16:26 | 261.899 | 0 | 0.5419084 | 0.9945465 | 2006-10-05 12:57 | 261.3463 | 0 | 0.6467078 | 0.9947432 | 2006-10-05 15:19 | 48.28045 | 2.5 | 92.36981 | 0.995003 | 2007-09-13 12:48 | 270.48 | 0 | 0.02036311 | 0.9767842 | 2007-09-13 14:01 | 270.5482 | 0 | 0.1383433 | 0.9933234 | 2007-09-13 16:21
265.6877 | 0 | 9.133367 | 0.9915007 | 2007-05-09 14:15 | 265.7258 | 0 | 9.435457 | 0.9918001 | 2007-05-09 17:35 | 44.04881 | 0 | 8.584408 | 0.9923255 | 2007-05-09 18:50 | 265.869 | 0 | 9.506314 | 0.9922482 | 2007-05-09 20:04 | 42.30915 | 2.5 | 67.75975 | 0.9971176 | 2012-02-08 14:57 | 266.5095 | 0 | 6.202504 | 0.9966368 | 2012-02-08 16:16 | 265.6599 | 0 | 6.499721 | 0.9954197 | 2012-02-08 18:37 | 44.15781 | 0 | 7.019237 | 0.9960248 | 2012-02-08 19:49 | 265.6535 | 0 | 6.728383 | 0.9952038 | 2012-02-08 20:53 | 265.6317 | 0 | 6.105928 | 0.9965338 | 2007-05-07 14:50 | 265.5945 | 0 | 6.256153 | 0.9964588 | 2007-05-07 16:57 | 44.22697 | 0 | 6.276759 | 0.996372 | 2007-05-07 18:11 | 265.613 | 0 | 6.378054 | 0.9963929 | 2007-05-07 19:25 | 265.6523 | 0 | 0.4197958 | 0.9955606 | 2001-10-18 11:52 | 265.6212 | 0 | 0.5720825 | 0.9956131 | 2001-10-18 13:50 | 44.25301 | 0 | 0.5444669 | 0.9942384 | 2001-10-18 15:02 | 265.6708 | 0 | 1.057346 | 0.995528 | 2001-10-18 16:16 | 265.5714 | 0 | 0.3110303 | 0.997382 | 2001-10-17 14:09 | 265.6648 | 0 | 0.4034983 | 0.9974355 | 2001-10-17 16:16 | 44.14719 | 0 | 0.2488596 | 0.9965812 | 2001-10-17 17:28 | 265.59 | 0 | 0.58535 | 0.9968711 | 2001-10-17 18:42 | 265.59 | 0 | 7.866785 | 0.9925085 | 2001-10-16 16:29 | 265.696 | 0 | 8.56345 | 0.9925711 | 2001-10-16 18:50 | 44.16707 | 0 | 8.601351 | 0.9962531 | 2001-10-16 20:01 | 265.5836 | 0 | 10.93751 | 0.9925026 | 2001-10-16 21:16 | 265.6586 | 0 | 9.722668 | 0.9794175 | 2001-10-19 21:02 | 265.6461 | 0 | 9.602834 | 0.979458 | 2001-10-19 23:25 | 44.13473 | 0 | 8.40679 | 0.9803278 | 2001-10-20 00:37 | 265.6524 | 0 | 12.99715 | 0.9872142 | 2001-10-26 12:01 | 265.5714 | 0 | 13.87077 | 0.9869348 | 2001-10-26 13:59 | 44.37337 | 0 | 14.20629 | 0.9916541 | 2001-10-26 15:10 | 265.5776 | 0 | 15.89621 | 0.9863218 | 2001-10-26 16:27 | 266.3303 | 0 | 0.5388905 | 0.9945915 | 2006-10-05 12:58 | 266.2675 | 0 | 0.6424222 | 0.9947365 | 2006-10-05 15:20 | 43.39671 | 2.5 | 92.48842 | 0.9950949 | 2007-09-13 12:49 | 275.6424 | 0 | 0.02013482 | 0.9784272 | 2007-09-13 14:02 | 275.6598 | 0 | 0.1369997 | 0.993454 | 2007-09-13 16:22
270.6511 | 0 | 9.009037 | 0.9917324 | 2007-05-09 14:16 | 270.606 | 0 | 9.343949 | 0.9919586 | 2007-05-09 17:36 | 38.97045 | 0 | 8.581704 | 0.9922531 | 2007-05-09 18:50 | 270.7094 | 0 | 9.541806 | 0.9924846 | 2007-05-09 20:05 | 37.04826 | 2.5 | 67.77887 | 0.9972543 | 2012-02-08 14:58 | 271.4329 | 0 | 6.054596 | 0.9966645 | 2012-02-08 16:17 | 270.543 | 0 | 6.362679 | 0.9958535 | 2012-02-08 18:38 | 39.16727 | 0 | 7.017071 | 0.9960024 | 2012-02-08 19:50 | 270.6144 | 0 | 6.709871 | 0.9952744 | 2012-02-08 20:54 | 270.6249 | 0 | 6.011816 | 0.9963899 | 2007-05-07 14:51 | 270.554 | 0 | 6.174134 | 0.9963632 | 2007-05-07 16:58 | 39.24467 | 0 | 6.273819 | 0.9963414 | 2007-05-07 18:12 | 270.5994 | 0 | 6.372327 | 0.9963338 | 2007-05-07 19:26 | 270.5361 | 0 | 0.416864 | 0.995442 | 2001-10-18 11:53 | 270.4973 | 0 | 0.5689074 | 0.9953949 | 2001-10-18 13:51 | 39.28986 | 0 | 0.5461585 | 0.9943897 | 2001-10-18 15:02 | 270.5038 | 0 | 1.055465 | 0.9953011 | 2001-10-18 16:17 | 270.64 | 0 | 0.3092601 | 0.9976076 | 2001-10-17 14:10 | 270.5103 | 0 | 0.4017162 | 0.9976332 | 2001-10-17 16:17 | 39.30248 | 0 | 0.2498062 | 0.9963636 | 2001-10-17 17:28 | 270.5426 | 0 | 0.5847822 | 0.9971213 | 2001-10-17 18:43 | 270.6788 | 0 | 7.793839 | 0.9926986 | 2001-10-16 16:30 | 270.5752 | 0 | 8.493771 | 0.992752 | 2001-10-16 18:51 | 39.27922 | 0 | 8.598207 | 0.9966 | 2001-10-16 20:02 | 270.4973 | 0 | 10.90732 | 0.9926149 | 2001-10-16 21:17 | 270.653 | 0 | 9.49937 | 0.9791409 | 2001-10-19 21:03 | 270.601 | 0 | 9.405694 | 0.9791313 | 2001-10-19 23:26 | 39.27347 | 0 | 8.398537 | 0.9807894 | 2001-10-20 00:38 | 270.5298 | 0 | 12.86095 | 0.9871994 | 2001-10-26 12:02 | 270.5361 | 0 | 13.73461 | 0.9869134 | 2001-10-26 14:00 | 39.17581 | 0 | 14.20449 | 0.9917739 | 2001-10-26 15:11 | 270.6332 | 0 | 15.85987 | 0.9860367 | 2001-10-26 16:28 | 271.4494 | 0 | 0.5347295 | 0.9947558 | 2006-10-05 12:59 | 271.3719 | 0 | 0.6377509 | 0.9947782 | 2006-10-05 15:21 | 37.88623 | 2.5 | 92.35718 | 0.9956824 | 2007-09-13 12:50 | 280.4851 | 0 | 0.01978418 | 0.9764619 | 2007-09-13 14:03 | 280.5156 | 0 | 0.1356796 | 0.9928524 | 2007-09-13 16:23
275.479 | 0 | 8.886116 | 0.9916958 | 2007-05-09 14:17 | 275.6374 | 0 | 9.245686 | 0.9918024 | 2007-05-09 17:37 | 34.06765 | 0 | 8.575731 | 0.9923546 | 2007-05-09 18:51 | 275.6609 | 0 | 9.571559 | 0.992332 | 2007-05-09 20:06 | 31.91718 | 2.5 | 67.78983 | 0.9971527 | 2012-02-08 14:59 | 278.3798 | 0 | 5.849475 | 0.9963213 | 2012-02-08 16:18 | 275.5077 | 0 | 6.233058 | 0.9960694 | 2012-02-08 18:39 | 34.21061 | 0 | 7.014733 | 0.9958522 | 2012-02-08 19:51 | 275.5447 | 0 | 6.702133 | 0.9958951 | 2012-02-08 20:55 | 275.5666 | 0 | 5.92095 | 0.9967108 | 2007-05-07 14:52 | 275.553 | 0 | 6.091554 | 0.9965788 | 2007-05-07 16:59 | 34.18575 | 0 | 6.269691 | 0.9962819 | 2007-05-07 18:13 | 275.5934 | 0 | 6.364843 | 0.9964572 | 2007-05-07 19:27 | 275.5889 | 0 | 0.4137445 | 0.9954754 | 2001-10-18 11:54 | 275.5114 | 0 | 0.5655305 | 0.9953496 | 2001-10-18 13:52 | 34.33292 | 0 | 0.547502 | 0.9943952 | 2001-10-18 15:03 | 275.6293 | 0 | 1.053045 | 0.9952256 | 2001-10-18 16:18 | 275.5821 | 0 | 0.3073979 | 0.9972975 | 2001-10-17 14:11 | 275.6362 | 0 | 0.3996441 | 0.9972996 | 2001-10-17 16:18 | 34.38345 | 0 | 0.2506411 | 0.9962091 | 2001-10-17 17:29 | 275.5654 | 0 | 0.5839257 | 0.9968579 | 2001-10-17 18:44 | 275.6294 | 0 | 7.719358 | 0.992722 | 2001-10-16 16:31 | 275.5887 | 0 | 8.421233 | 0.992679 | 2001-10-16 18:52 | 34.39355 | 0 | 8.59579 | 0.9962676 | 2001-10-16 20:03 | 275.5889 | 0 | 10.87054 | 0.9925274 | 2001-10-16 21:18 | 275.5922 | 0 | 9.28553 | 0.979148 | 2001-10-19 21:04 | 275.535 | 0 | 9.215299 | 0.9790031 | 2001-10-19 23:27 | 34.19908 | 0 | 8.396275 | 0.9809173 | 2001-10-20 00:38 | 275.5348 | 0 | 12.72112 | 0.9869698 | 2001-10-26 12:03 | 275.6193 | 0 | 13.59515 | 0.9867935 | 2001-10-26 14:01 | 34.45025 | 0 | 14.20458 | 0.9917642 | 2001-10-26 15:12 | 275.6227 | 0 | 15.81565 | 0.9858988 | 2001-10-26 16:29 | 276.4454 | 0 | 0.5314308 | 0.9946629 | 2006-10-05 13:00 | 276.316 | 0 | 0.6334804 | 0.9946334 | 2006-10-05 15:22 | 33.1675 | 2.5 | 92.51523 | 0.9949459 | 2007-09-13 12:51 | 285.5441 | 0 | 0.01979198 | 0.976914 | 2007-09-13 14:04 | 285.5314 | 0 | 0.1344064 | 0.9928668 | 2007-09-13 16:24
280.6063 | 0 | 8.763677 | 0.9915286 | 2007-05-09 14:18 | 280.6449 | 0 | 9.146584 | 0.992173 | 2007-05-09 17:38 | 28.92398 | 0 | 8.572955 | 0.9922945 | 2007-05-09 18:52 | 280.7151 | 0 | 9.603594 | 0.9922834 | 2007-05-09 20:07 | 26.88134 | 2.5 | 67.80937 | 0.9970606 | 2012-02-08 14:59 | 280.6144 | 0 | 5.784712 | 0.9957579 | 2012-02-08 16:18 | 280.4987 | 0 | 6.102204 | 0.9961136 | 2012-02-08 18:40 | 29.31112 | 0 | 7.014533 | 0.9954536 | 2012-02-08 19:52 | 280.6528 | 0 | 6.680046 | 0.9959543 | 2012-02-08 20:56 | 280.5851 | 0 | 5.831262 | 0.9963636 | 2007-05-07 14:53 | 280.5538 | 0 | 6.011501 | 0.9964517 | 2007-05-07 17:00 | 29.0783 | 0 | 6.268328 | 0.9963736 | 2007-05-07 18:14 | 280.5994 | 0 | 6.359586 | 0.996393 | 2007-05-07 19:28 | 280.5666 | 0 | 0.4110108 | 0.9955767 | 2001-10-18 11:55 | 280.6472 | 0 | 0.5623464 | 0.995465 | 2001-10-18 13:53 | 29.29277 | 0 | 0.5484141 | 0.9943502 | 2001-10-18 15:04 | 280.6087 | 0 | 1.051179 | 0.9953459 | 2001-10-18 16:19 | 280.6295 | 0 | 0.3054158 | 0.9971838 | 2001-10-17 14:12 | 280.6578 | 0 | 0.3974301 | 0.9972563 | 2001-10-17 16:19 | 29.23957 | 0 | 0.2512755 | 0.9960698 | 2001-10-17 17:30 | 280.6155 | 0 | 0.5826257 | 0.9967552 | 2001-10-17 18:45 | 280.5734 | 0 | 7.642268 | 0.9926137 | 2001-10-16 16:32 | 280.5314 | 0 | 8.346337 | 0.9926255 | 2001-10-16 18:53 | 29.52586 | 0 | 8.596015 | 0.9962136 | 2001-10-16 20:04 | 280.577 | 0 | 10.83009 | 0.9925553 | 2001-10-16 21:19 | 280.6578 | 0 | 9.076105 | 0.9791846 | 2001-10-19 21:05 | 280.5104 | 0 | 9.028224 | 0.9790415 | 2001-10-19 23:28 | 29.36609 | 0 | 8.393395 | 0.9809413 | 2001-10-20 00:39 | 280.5665 | 0 | 12.57143 | 0.986546 | 2001-10-26 12:04 | 280.598 | 0 | 13.44832 | 0.9863911 | 2001-10-26 14:02 | 29.34933 | 0 | 14.20381 | 0.9917603 | 2001-10-26 15:12 | 280.5908 | 0 | 15.75893 | 0.9854437 | 2001-10-26 16:30 | 281.4131 | 0 | 0.5277828 | 0.9947446 | 2006-10-05 13:01 | 281.283 | 0 | 0.6288518 | 0.9948553 | 2006-10-05 15:23 | 28.05692 | 2.5 | 92.57929 | 0.9945107 | 2007-09-13 12:51 | 290.5738 | 0 | 0.01964936 | 0.9776863 | 2007-09-13 14:05 | 290.6403 | 0 | 0.1331259 | 0.9926894 | 2007-09-13 16:25
285.4708 | 0 | 8.648116 | 0.9917311 | 2007-05-09 14:19 | 285.66 | 0 | 9.05732 | 0.9922436 | 2007-05-09 17:39 | 24.20243 | 0 | 8.570488 | 0.9921481 | 2007-05-09 18:53 | 285.6895 | 0 | 9.631357 | 0.9924659 | 2007-05-09 20:08 | 22.2775 | 2.5 | 67.866 | 0.9970033 | 2012-02-08 15:00 | 285.7187 | 0 | 5.642187 | 0.99612 | 2012-02-08 16:20 | 285.5292 | 0 | 5.976425 | 0.9960902 | 2012-02-08 18:41 | 24.16779 | 0 | 7.014987 | 0.9953616 | 2012-02-08 19:52 | 285.5109 | 0 | 6.662842 | 0.9958259 | 2012-02-08 20:57 | 285.5289 | 0 | 5.74315 | 0.9963981 | 2007-05-07 14:54 | 285.4926 | 0 | 5.931933 | 0.9963186 | 2007-05-07 17:01 | 24.24133 | 0 | 6.265186 | 0.996416 | 2007-05-07 18:14 | 285.5837 | 0 | 6.351839 | 0.9963381 | 2007-05-07 19:29 | 285.5458 | 0 | 0.4080988 | 0.9954656 | 2001-10-18 11:56 | 285.586 | 0 | 0.5591941 | 0.9953533 | 2001-10-18 13:54 | 24.19971 | 0 | 0.54903 | 0.9942563 | 2001-10-18 15:05 | 285.553 | 0 | 1.048695 | 0.9952119 | 2001-10-18 16:20 | 285.5422 | 0 | 0.3036344 | 0.9973938 | 2001-10-17 14:13 | 285.5605 | 0 | 0.3954575 | 0.9974359 | 2001-10-17 16:20 | 24.20421 | 0 | 0.2516811 | 0.9960684 | 2001-10-17 17:31 | 285.4695 | 0 | 0.581607 | 0.9969834 | 2001-10-17 18:46 | 285.5605 | 0 | 7.570747 | 0.9927842 | 2001-10-16 16:33 | 285.626 | 0 | 8.274985 | 0.9927328 | 2001-10-16 18:54 | 24.08525 | 0 | 8.593153 | 0.9964849 | 2001-10-16 20:04 | 285.5095 | 0 | 10.79345 | 0.9926099 | 2001-10-16 21:20 | 285.5605 | 0 | 8.874206 | 0.9789533 | 2001-10-19 21:06 | 285.5679 | 0 | 8.834969 | 0.978786 | 2001-10-19 23:29 | 24.10178 | 0 | 8.39105 | 0.9808972 | 2001-10-20 00:40 | 285.5424 | 0 | 12.42873 | 0.9864098 | 2001-10-26 12:05 | 285.5822 | 0 | 13.30485 | 0.9863209 | 2001-10-26 14:03 | 24.07542 | 0 | 14.20504 | 0.9918213 | 2001-10-26 15:13 | 285.5386 | 0 | 15.70199 | 0.9853927 | 2001-10-26 16:31 | 286.5826 | 0 | 0.5237222 | 0.9948884 | 2006-10-05 13:02 | 286.6058 | 0 | 0.624107 | 0.9950085 | 2006-10-05 15:24 | 23.7961 | 2.5 | 92.64143 | 0.9942631 | 2007-09-13 12:52 | 295.5441 | 0 | 0.01953368 | 0.9780062 | 2007-09-13 14:06 | 295.5787 | 0 | 0.131724 | 0.993763 | 2007-09-13 16:26
290.468 | 0 | 8.527994 | 0.9916524 | 2007-05-09 14:20 | 290.5665 | 0 | 8.963235 | 0.9922865 | 2007-05-09 17:40 | 18.75969 | 0 | 8.568465 | 0.9923412 | 2007-05-09 18:54 | 290.7667 | 0 | 9.653055 | 0.9923286 | 2007-05-09 20:09 | 18.26707 | 2.5 | 67.87546 | 0.9967547 | 2012-02-08 15:01 | 290.5355 | 0 | 5.510837 | 0.9961192 | 2012-02-08 16:20 | 290.5508 | 0 | 5.854129 | 0.9959029 | 2012-02-08 18:42 | 19.61642 | 0 | 7.014192 | 0.9961506 | 2012-02-08 19:53 | 290.513 | 0 | 6.649158 | 0.9959583 | 2012-02-08 20:58 | 290.4793 | 0 | 5.654612 | 0.9963936 | 2007-05-07 14:55 | 290.5286 | 0 | 5.846805 | 0.9964582 | 2007-05-07 17:02 | 18.67638 | 0 | 6.262542 | 0.9965159 | 2007-05-07 18:15 | 290.5739 | 0 | 6.340117 | 0.9964947 | 2007-05-07 19:30 | 290.5385 | 0 | 0.4051403 | 0.995312 | 2001-10-18 11:57 | 290.4894 | 0 | 0.5557812 | 0.9952157 | 2001-10-18 13:55 | 18.96164 | 0 | 0.549471 | 0.9942325 | 2001-10-18 15:06 | 290.5346 | 0 | 1.045532 | 0.9949902 | 2001-10-18 16:21 | 290.561 | 0 | 0.3017787 | 0.9972414 | 2001-10-17 14:14 | 290.5424 | 0 | 0.3933685 | 0.9973081 | 2001-10-17 16:21 | 19.54988 | 0 | 0.2519216 | 0.9961654 | 2001-10-17 17:32 | 290.5461 | 0 | 0.5803369 | 0.9968567 | 2001-10-17 18:47 | 290.5386 | 0 | 7.49633 | 0.9927214 | 2001-10-16 16:34 | 290.6259 | 0 | 8.202104 | 0.9927016 | 2001-10-16 18:55 | 19.47472 | 0 | 8.595061 | 0.9964893 | 2001-10-16 20:05 | 290.5045 | 0 | 10.75222 | 0.9926435 | 2001-10-16 21:20 | 290.6596 | 0 | 8.666184 | 0.9787723 | 2001-10-19 21:07 | 290.5914 | 0 | 8.64352 | 0.9785799 | 2001-10-19 23:30 | 19.43023 | 0 | 8.387376 | 0.9809082 | 2001-10-20 00:41 | 290.4932 | 0 | 12.28809 | 0.9863456 | 2001-10-26 12:06 | 290.5762 | 0 | 13.16481 | 0.9862485 | 2001-10-26 14:04 | 19.596 | 0 | 14.20543 | 0.9918894 | 2001-10-26 15:14 | 290.5724 | 0 | 15.64589 | 0.9852918 | 2001-10-26 16:32 | 291.253 | 0 | 0.5204418 | 0.9948661 | 2006-10-05 13:03 | 291.3982 | 0 | 0.619864 | 0.9948344 | 2006-10-05 15:25 | 19.99548 | 2.5 | 92.76929 | 0.9940474 | 2007-09-13 13:08 | 300.0181 | 0 | 0.0189721 | 0.979528 | 2007-09-13 14:11 | 300.0289 | 0 | 0.1295034 | 0.9943662 | 2007-09-13 16:31
295.5908 | 0 | 8.404902 | 0.9917646 | 2007-05-09 14:21 | 295.8616 | 0 | 8.862416 | 0.9923415 | 2007-05-09 17:41 | 14.77345 | 0 | 8.565312 | 0.9925512 | 2007-05-09 18:54 | 295.8066 | 0 | 9.665857 | 0.9925445 | 2007-05-09 20:10 | 13.39983 | 2.5 | 67.91412 | 0.9962765 | 2012-02-08 15:02 | 295.562 | 0 | 5.379558 | 0.9960728 | 2012-02-08 16:21 | 295.574 | 0 | 5.730104 | 0.9956007 | 2012-02-08 18:43 | 14.14334 | 0 | 7.012733 | 0.9953917 | 2012-02-08 19:54 | 295.6289 | 0 | 6.635479 | 0.9959508 | 2012-02-08 20:59 | 295.5947 | 0 | 5.565963 | 0.9964432 | 2007-05-07 14:56 | 295.6143 | 0 | 5.765336 | 0.9965202 | 2007-05-07 17:03 | 14.51381 | 0 | 6.261482 | 0.9965009 | 2007-05-07 18:16 | 295.6263 | 0 | 6.329997 | 0.9964672 | 2007-05-07 19:31 | 295.613 | 0 | 0.4023485 | 0.9955087 | 2001-10-18 11:58 | 295.5309 | 0 | 0.5526484 | 0.9954446 | 2001-10-18 13:56 | 14.27462 | 0 | 0.5495701 | 0.9941654 | 2001-10-18 15:07 | 295.5738 | 0 | 1.04276 | 0.9951725 | 2001-10-18 16:22 | 295.6091 | 0 | 0.2997395 | 0.9971007 | 2001-10-17 14:15 | 295.5858 | 0 | 0.3911203 | 0.9972063 | 2001-10-17 16:22 | 14.33129 | 0 | 0.2520403 | 0.9960534 | 2001-10-17 17:33 | 295.5818 | 0 | 0.5786205 | 0.99672 | 2001-10-17 18:48 | 295.6996 | 0 | 7.42047 | 0.9926537 | 2001-10-16 16:35 | 295.5779 | 0 | 8.127237 | 0.9925496 | 2001-10-16 18:56 | 14.48419 | 0 | 8.590649 | 0.9968235 | 2001-10-16 20:06 | 295.621 | 0 | 10.70417 | 0.9924617 | 2001-10-16 21:22 | 295.574 | 0 | 8.477766 | 0.9787846 | 2001-10-19 21:08 | 295.5622 | 0 | 8.464754 | 0.9785808 | 2001-10-19 23:31 | 14.17003 | 0 | 8.384917 | 0.9808281 | 2001-10-20 00:42 | 295.6132 | 0 | 12.13711 | 0.9859255 | 2001-10-26 12:07 | 295.5661 | 0 | 13.01409 | 0.9858265 | 2001-10-26 14:05 | 14.29098 | 0 | 14.20389 | 0.9919367 | 2001-10-26 15:15 | 295.6055 | 0 | 15.57495 | 0.9848424 | 2001-10-26 16:33 | 296.3114 | 0 | 0.5168879 | 0.9946173 | 2006-10-05 13:04 | 296.4182 | 0 | 0.6152744 | 0.9950017 | 2006-10-05 15:26
300.0397 | 0 | 8.147522 | 0.9919461 | 2007-05-09 14:27 | 300.0275 | 0 | 8.640073 | 0.9922409 | 2007-05-09 17:47 | 9.996552 | 0 | 8.560255 | 0.992142 | 2007-05-09 19:11 | 300.0356 | 0 | 9.625043 | 0.9925689 | 2007-05-09 20:16 | 9.997536 | 2.5 | 67.91046 | 0.9956279 | 2012-02-08 15:18 | 300.0418 | 0 | 5.034012 | 0.9958733 | 2012-02-08 16:27 | 300.0378 | 0 | 5.402692 | 0.9956945 | 2012-02-08 18:49 | 9.997623 | 0 | 7.010225 | 0.9956241 | 2012-02-08 20:00 | 300.0337 | 0 | 6.520742 | 0.9957791 | 2012-02-08 21:04 | 300.0356 | 0 | 5.365842 | 0.9964052 | 2007-05-07 15:01 | 300.0356 | 0 | 5.573361 | 0.9965556 | 2007-05-07 17:09 | 9.997742 | 0 | 6.264774 | 0.9967518 | 2007-05-07 18:33 | 300.0235 | 0 | 6.272344 | 0.9965519 | 2007-05-07 19:37 | 300.0305 | 0 | 0.3973345 | 0.9953755 | 2001-10-18 12:04 | 300.0385 | 0 | 0.5472839 | 0.9953119 | 2001-10-18 14:02 | 9.996696 | 0 | 0.5497275 | 0.9941021 | 2001-10-18 15:23 | 300.0305 | 0 | 1.038744 | 0.9950592 | 2001-10-18 16:28 | 300.0305 | 0 | 0.2957107 | 0.9972287 | 2001-10-17 14:21 | 300.0264 | 0 | 0.3867802 | 0.9973704 | 2001-10-17 16:28 | 9.99878 | 0 | 0.2520489 | 0.9960023 | 2001-10-17 17:49 | 300.0264 | 0 | 0.5757687 | 0.9968898 | 2001-10-17 18:54 | 300.0305 | 0 | 7.304625 | 0.992835 | 2001-10-16 16:41 | 300.0345 | 0 | 8.011008 | 0.9929253 | 2001-10-16 19:02 | 9.997588 | 0 | 8.586826 | 0.996767 | 2001-10-16 20:23 | 300.0345 | 0 | 10.63326 | 0.9928078 | 2001-10-16 21:27 | 300.0345 | 0 | 8.093445 | 0.9783852 | 2001-10-19 21:14 | 300.0385 | 0 | 8.097205 | 0.9781154 | 2001-10-19 23:37 | 9.985991 | 0 | 8.384683 | 0.9809852 | 2001-10-20 00:53 | 300.0305 | 0 | 11.89633 | 0.9852669 | 2001-10-26 12:13 | 300.0345 | 0 | 12.77069 | 0.9851776 | 2001-10-26 14:10 | 10.00377 | 0 | 14.19867 | 0.9918562 | 2001-10-26 15:24 | 300.0305 | 0 | 15.4399 | 0.9849606 | 2001-10-26 16:38 | 300.0275 | 0 | 0.5128798 | 0.9948274 | 2006-10-05 13:10 | 300.0275 | 0 | 0.6099589 | 0.9950051 | 2006-10-05 15:32

## MPMSdc measurements 2
titanomagnetite_TM20 NC-01 | titanomagnetite_TM20 NC-01 | titanomagnetite_TM20 NC-01 | titanomagnetite_TM20 NC-01 | titanomagnetite_TM20 NC-01 | titanomagnetite_TM20 NC-01 | titanomagnetite_TM20 NC-01 | titanomagnetite_TM20 NC-01 | titanomagnetite_TM20 NC-01 | titanomagnetite_TM20 NC-01 | titanomagnetite_TM30 NC-01 | titanomagnetite_TM30 NC-01 | titanomagnetite_TM30 NC-01 | titanomagnetite_TM30 NC-01 | titanomagnetite_TM30 NC-01 | titanomagnetite_TM30 NC-01 | titanomagnetite_TM30 NC-01 | titanomagnetite_TM30 NC-01 | titanomagnetite_TM30 NC-01 | titanomagnetite_TM30 NC-01 | titanomagnetite_TM30 NC-01 | titanomagnetite_TM30 NC-01 | titanomagnetite_TM30 NC-01 | titanomagnetite_TM30 NC-01 | titanomagnetite_TM30 NC-01 | titanomagnetite_TM30 NC-01 | titanomagnetite_TM30 NC-01 | titanomagnetite_TM30 NC-01 | titanomagnetite_TM30 NC-01 | titanomagnetite_TM30 NC-01 | titanomagnetite_TM30 NC-01 | titanomagnetite_TM30 NC-01 | titanomagnetite_TM30 NC-01 | titanomagnetite_TM30 NC-01 | titanomagnetite_TM30 NC-01 | titanomagnetite_TM35BJW-02 | titanomagnetite_TM35BJW-02 | titanomagnetite_TM35BJW-02 | titanomagnetite_TM35BJW-02 | titanomagnetite_TM35BJW-02 | titanomagnetite_TM35BJW-02 | titanomagnetite_TM35BJW-02 | titanomagnetite_TM35BJW-02 | titanomagnetite_TM35BJW-02 | titanomagnetite_TM35BJW-02 | titanomagnetite_TM35BJW-02 | titanomagnetite_TM35BJW-02 | titanomagnetite_TM35BJW-02 | titanomagnetite_TM35BJW-02 | titanomagnetite_TM35BJW-02 | titanomagnetite_TM35BJW-02 | titanomagnetite_TM35BJW-02 | titanomagnetite_TM35BJW-02 | titanomagnetite_TM35BJW-02 | titanomagnetite_TM35BJW-02 | titanomagnetite_TM50 NC-01 | titanomagnetite_TM50 NC-01 | titanomagnetite_TM50 NC-01 | titanomagnetite_TM50 NC-01 | titanomagnetite_TM50 NC-01 | titanomagnetite_TM50 NC-01 | titanomagnetite_TM50 NC-01 | titanomagnetite_TM50 NC-01 | titanomagnetite_TM50 NC-01 | titanomagnetite_TM50 NC-01 | titanomagnetite_TM50 NC-01 | titanomagnetite_TM50 NC-01 | titanomagnetite_TM50 NC-01 | titanomagnetite_TM50 NC-01 | titanomagnetite_TM50 NC-01 | titanomagnetite_TM50 NC-01 | titanomagnetite_TM50 NC-01 | titanomagnetite_TM50 NC-01 | titanomagnetite_TM50 NC-01 | titanomagnetite_TM50 NC-01 | titanomagnetite_TM50 NC-01 | titanomagnetite_TM50 NC-01 | titanomagnetite_TM50 NC-01 | titanomagnetite_TM50 NC-01 | titanomagnetite_TM50 NC-01 | titanomagnetite_TM50 NC-01 | titanomagnetite_TM50 NC-01 | titanomagnetite_TM50 NC-01 | titanomagnetite_TM50 NC-01 | titanomagnetite_TM50 NC-01 | titanomagnetite_TM50 NC-01 | titanomagnetite_TM50 NC-01 | titanomagnetite_TM50 NC-01 | titanomagnetite_TM50 NC-01 | titanomagnetite_TM50 NC-01
RT remanence on cooling | RT remanence on cooling | RT remanence on cooling | RT remanence on cooling | RT remanence on cooling | RT remanence warming | RT remanence warming | RT remanence warming | RT remanence warming | RT remanence warming | RT remanence on cooling | RT remanence on cooling | RT remanence on cooling | RT remanence on cooling | RT remanence on cooling | RT remanence warming | RT remanence warming | RT remanence warming | RT remanence warming | RT remanence warming | Js v. T | Js v. T | Js v. T | Js v. T | Js v. T | FC, remanence | FC, remanence | FC, remanence | FC, remanence | FC, remanence | ZFC, remanence | ZFC, remanence | ZFC, remanence | ZFC, remanence | ZFC, remanence | FC, remanence | FC, remanence | FC, remanence | FC, remanence | FC, remanence | ZFC, remanence | ZFC, remanence | ZFC, remanence | ZFC, remanence | ZFC, remanence | RT remanence on cooling | RT remanence on cooling | RT remanence on cooling | RT remanence on cooling | RT remanence on cooling | RT remanence warming | RT remanence warming | RT remanence warming | RT remanence warming | RT remanence warming | RT remanence on cooling | RT remanence on cooling | RT remanence on cooling | RT remanence on cooling | RT remanence on cooling | RT remanence warming | RT remanence warming | RT remanence warming | RT remanence warming | RT remanence warming | Js v. T | Js v. T | Js v. T | Js v. T | Js v. T | FC, remanence | FC, remanence | FC, remanence | FC, remanence | FC, remanence | ZFC, remanence | ZFC, remanence | ZFC, remanence | ZFC, remanence | ZFC, remanence | RT remanence on cooling | RT remanence on cooling | RT remanence on cooling | RT remanence on cooling | RT remanence on cooling | RT remanence warming | RT remanence warming | RT remanence warming | RT remanence warming | RT remanence warming
T [K] | Bapp [T] | M [Am2/kg] | reg fit | timestamp | T [K] | Bapp [T] | M [Am2/kg] | reg fit | timestamp | T [K] | Bapp [T] | M [Am2/kg] | reg fit | timestamp | T [K] | Bapp [T] | M [Am2/kg] | reg fit | timestamp | T [K] | Bapp [T] | M [Am2/kg] | reg fit | timestamp | T [K] | Bapp [T] | M [Am2/kg] | reg fit | timestamp | T [K] | Bapp [T] | M [Am2/kg] | reg fit | timestamp | T [K] | Bapp [T] | M [Am2/kg] | reg fit | timestamp | T [K] | Bapp [T] | M [Am2/kg] | reg fit | timestamp | T [K] | Bapp [T] | M [Am2/kg] | reg fit | timestamp | T [K] | Bapp [T] | M [Am2/kg] | reg fit | timestamp | T [K] | Bapp [T] | M [Am2/kg] | reg fit | timestamp | T [K] | Bapp [T] | M [Am2/kg] | reg fit | timestamp | T [K] | Bapp [T] | M [Am2/kg] | reg fit | timestamp | T [K] | Bapp [T] | M [Am2/kg] | reg fit | timestamp | T [K] | Bapp [T] | M [Am2/kg] | reg fit | timestamp | T [K] | Bapp [T] | M [Am2/kg] | reg fit | timestamp | T [K] | Bapp [T] | M [Am2/kg] | reg fit | timestamp
300.0002 | 0 | 0.9177455 | 0.9947504 | 2007-09-07 10:38 | 19.99188 | 0 | 0.3483885 | 0.9945949 | 2007-09-07 11:50 | 299.9823 | 0 | 0.7881821 | 0.9914873 | 2007-09-07 14:02 | 19.995 | 0 | 0.4985243 | 0.9904687 | 2007-09-07 15:14 | 300.0256 | 2.5 | 149.9931 | 0.978352 | 2007-09-13 11:52 | 19.99827 | 0 | 6.699616 | 0.9816822 | 2007-09-13 13:04 | 20.0015 | 0 | 12.65904 | 0.9810531 | 2007-09-13 15:23 | 10.8464 | 0 | 5.647095 | 0.9962406 | 2006-08-24 12:03 | 10.87631 | 0 | 6.256057 | 0.9960177 | 2006-08-24 14:25 | 300.0062 | 0 | 1.586471 | 0.9962882 | 2006-08-24 15:37 | 10.84286 | 0 | 1.167969 | 0.9957776 | 2006-08-24 16:55 | 299.9894 | 0 | 0.8194795 | 0.9911663 | 2007-09-07 19:18 | 19.99596 | 0 | 0.3679067 | 0.9903791 | 2007-09-07 20:30 | 300.011 | 2.5 | 38.17742 | 0.9942378 | 2007-09-10 00:56 | 20.00003 | 0 | 5.953949 | 0.9947791 | 2007-09-10 02:12 | 20.00267 | 0 | 9.684651 | 0.994848 | 2007-09-10 04:30 | 300.0074 | 0 | 0.7396215 | 0.9945764 | 2007-09-10 05:39 | 19.99523 | 0 | 0.3341055 | 0.9946764 | 2007-09-10 06:51
294.233 | 0 | 0.9263763 | 0.994311 | 2007-09-07 10:41 | 25.62196 | 0 | 0.3481072 | 0.9945343 | 2007-09-07 11:51 | 294.2914 | 0 | 0.7923733 | 0.9906672 | 2007-09-07 14:05 | 25.66062 | 0 | 0.4979283 | 0.9904369 | 2007-09-07 15:15 | 292.9229 | 2.5 | 150.7094 | 0.9779202 | 2007-09-13 11:56 | 25.51381 | 0 | 6.573669 | 0.9822342 | 2007-09-13 13:06 | 25.59369 | 0 | 12.41138 | 0.9813446 | 2007-09-13 15:24 | 16.22221 | 0 | 5.535353 | 0.9961669 | 2006-08-24 12:04 | 16.15378 | 0 | 6.221938 | 0.9958571 | 2006-08-24 14:26 | 293.4141 | 0 | 1.589655 | 0.9962746 | 2006-08-24 15:40 | 16.1889 | 0 | 1.167786 | 0.995801 | 2006-08-24 16:56 | 294.2738 | 0 | 0.8280073 | 0.9904133 | 2007-09-07 19:21 | 25.63614 | 0 | 0.367548 | 0.9902998 | 2007-09-07 20:31 | 293.4036 | 2.5 | 38.47536 | 0.994454 | 2007-09-10 00:59 | 25.57837 | 0 | 5.905531 | 0.9941704 | 2007-09-10 02:14 | 25.55914 | 0 | 9.641296 | 0.9943102 | 2007-09-10 04:31 | 294.3698 | 0 | 0.7446371 | 0.99426 | 2007-09-10 05:42 | 25.51616 | 0 | 0.3338869 | 0.9946346 | 2007-09-10 06:52
289.1443 | 0 | 0.9317549 | 0.994339 | 2007-09-07 10:42 | 30.53596 | 0 | 0.3484677 | 0.9945804 | 2007-09-07 11:52 | 289.0889 | 0 | 0.7962258 | 0.9905426 | 2007-09-07 14:06 | 30.60828 | 0 | 0.4975404 | 0.9904981 | 2007-09-07 15:16 | 287.4684 | 2.5 | 151.1446 | 0.978339 | 2007-09-13 11:56 | 30.55021 | 0 | 6.278801 | 0.9820142 | 2007-09-13 13:07 | 30.57645 | 0 | 11.99992 | 0.9811684 | 2007-09-13 15:25 | 21.21566 | 0 | 5.447681 | 0.9962849 | 2006-08-24 12:05 | 21.21622 | 0 | 6.196334 | 0.9959452 | 2006-08-24 14:27 | 287.986 | 0 | 1.597074 | 0.9965144 | 2006-08-24 15:41 | 21.17606 | 0 | 1.167448 | 0.995908 | 2006-08-24 16:57 | 289.0616 | 0 | 0.8343971 | 0.9902325 | 2007-09-07 19:22 | 30.54837 | 0 | 0.3672464 | 0.9903231 | 2007-09-07 20:32 | 288.0179 | 2.5 | 38.74082 | 0.9939076 | 2007-09-10 01:00 | 30.52476 | 0 | 5.772298 | 0.9942516 | 2007-09-10 02:15 | 30.54829 | 0 | 9.577171 | 0.9943988 | 2007-09-10 04:32 | 289.042 | 0 | 0.7501033 | 0.9937597 | 2007-09-10 05:43 | 30.61738 | 0 | 0.3336955 | 0.994724 | 2007-09-10 06:53
284.1 | 0 | 0.9355571 | 0.9940208 | 2007-09-07 10:43 | 35.63345 | 0 | 0.3497722 | 0.9946477 | 2007-09-07 11:53 | 283.9619 | 0 | 0.7994768 | 0.9906124 | 2007-09-07 14:07 | 35.63473 | 0 | 0.4972457 | 0.9905922 | 2007-09-07 15:17 | 282.1515 | 2.5 | 151.5371 | 0.9782874 | 2007-09-13 11:57 | 35.56286 | 0 | 5.821885 | 0.981707 | 2007-09-13 13:08 | 35.56855 | 0 | 11.4618 | 0.9810984 | 2007-09-13 15:26 | 26.1236 | 0 | 5.346481 | 0.9960679 | 2006-08-24 12:06 | 26.12442 | 0 | 6.163391 | 0.9957823 | 2006-08-24 14:28 | 282.9579 | 0 | 1.604053 | 0.996429 | 2006-08-24 15:42 | 26.07995 | 0 | 1.167379 | 0.9958743 | 2006-08-24 16:58 | 284.0526 | 0 | 0.8400496 | 0.990528 | 2007-09-07 19:23 | 35.64603 | 0 | 0.3669233 | 0.9902378 | 2007-09-07 20:33 | 282.9639 | 2.5 | 38.97876 | 0.99377 | 2007-09-10 01:01 | 35.62501 | 0 | 5.462342 | 0.994366 | 2007-09-10 02:16 | 35.60352 | 0 | 9.518171 | 0.9944568 | 2007-09-10 04:33 | 284.0618 | 0 | 0.7549404 | 0.9934481 | 2007-09-10 05:43 | 35.68266 | 0 | 0.3334745 | 0.994781 | 2007-09-10 06:54
279.1049 | 0 | 0.9383124 | 0.9941147 | 2007-09-07 10:43 | 40.58318 | 0 | 0.352349 | 0.9946558 | 2007-09-07 11:54 | 278.8298 | 0 | 0.803264 | 0.9906405 | 2007-09-07 14:08 | 40.62854 | 0 | 0.4970905 | 0.9907345 | 2007-09-07 15:18 | 276.7336 | 2.5 | 152.1157 | 0.9785841 | 2007-09-13 11:58 | 40.55463 | 0 | 4.964481 | 0.9811544 | 2007-09-13 13:09 | 40.59624 | 0 | 10.63385 | 0.9809479 | 2007-09-13 15:27 | 31.20415 | 0 | 5.211257 | 0.99603 | 2006-08-24 12:07 | 31.1669 | 0 | 6.117724 | 0.995746 | 2006-08-24 14:29 | 278.1548 | 0 | 1.610794 | 0.996562 | 2006-08-24 15:43 | 31.15813 | 0 | 1.167549 | 0.9958582 | 2006-08-24 16:59 | 279.0807 | 0 | 0.845612 | 0.990912 | 2007-09-07 19:23 | 40.51252 | 0 | 0.3666551 | 0.9900712 | 2007-09-07 20:34 | 277.6934 | 2.5 | 39.21271 | 0.9938502 | 2007-09-10 01:02 | 40.57945 | 0 | 4.93626 | 0.9943842 | 2007-09-10 02:17 | 40.55666 | 0 | 9.44868 | 0.9945838 | 2007-09-10 04:34 | 278.9857 | 0 | 0.7595049 | 0.9936278 | 2007-09-10 05:44 | 40.50785 | 0 | 0.3333891 | 0.9948445 | 2007-09-10 06:55
274.032 | 0 | 0.9415098 | 0.9942615 | 2007-09-07 10:44 | 45.53087 | 0 | 0.3576923 | 0.9946925 | 2007-09-07 11:55 | 273.9778 | 0 | 0.8066909 | 0.9906585 | 2007-09-07 14:08 | 45.53556 | 0 | 0.4973561 | 0.9909199 | 2007-09-07 15:19 | 271.7651 | 2.5 | 152.5759 | 0.9788769 | 2007-09-13 11:58 | 45.53988 | 0 | 3.511905 | 0.9801055 | 2007-09-13 13:10 | 45.50188 | 0 | 9.337647 | 0.9809058 | 2007-09-13 15:28 | 36.19395 | 0 | 5.035819 | 0.996016 | 2006-08-24 12:08 | 36.19491 | 0 | 6.050491 | 0.9956304 | 2006-08-24 14:30 | 273.0919 | 0 | 1.618956 | 0.9966887 | 2006-08-24 15:43 | 36.11195 | 0 | 1.16746 | 0.9957958 | 2006-08-24 17:00 | 274.1716 | 0 | 0.8497484 | 0.9907337 | 2007-09-07 19:24 | 45.50326 | 0 | 0.3664904 | 0.9902027 | 2007-09-07 20:35 | 273.008 | 2.5 | 39.41631 | 0.9942335 | 2007-09-10 01:03 | 45.48917 | 0 | 4.467225 | 0.9945836 | 2007-09-10 02:18 | 45.58801 | 0 | 9.358973 | 0.994726 | 2007-09-10 04:35 | 274.0344 | 0 | 0.763418 | 0.9938297 | 2007-09-10 05:45 | 45.54079 | 0 | 0.333434 | 0.994975 | 2007-09-10 06:56
269.1211 | 0 | 0.9436038 | 0.9940661 | 2007-09-07 10:45 | 50.58979 | 0 | 0.3659371 | 0.9946425 | 2007-09-07 11:56 | 268.9883 | 0 | 0.8097353 | 0.9905007 | 2007-09-07 14:09 | 50.59743 | 0 | 0.4982653 | 0.9911308 | 2007-09-07 15:20 | 267.531 | 2.5 | 152.9806 | 0.9788374 | 2007-09-13 11:59 | 51.6025 | 0 | 1.68922 | 0.9784744 | 2007-09-13 13:11 | 50.57388 | 0 | 6.952305 | 0.980687 | 2007-09-13 15:29 | 41.15396 | 0 | 4.741997 | 0.9959142 | 2006-08-24 12:09 | 41.07809 | 0 | 5.965734 | 0.9959953 | 2006-08-24 14:31 | 268.2206 | 0 | 1.62663 | 0.9968933 | 2006-08-24 15:44 | 41.15314 | 0 | 1.167419 | 0.9958945 | 2006-08-24 17:01 | 269.0907 | 0 | 0.8534895 | 0.9909639 | 2007-09-07 19:25 | 50.61095 | 0 | 0.3664225 | 0.99038 | 2007-09-07 20:36 | 268.0413 | 2.5 | 39.65655 | 0.9942517 | 2007-09-10 01:03 | 50.58989 | 0 | 4.031718 | 0.9948392 | 2007-09-10 02:19 | 50.56711 | 0 | 9.174476 | 0.9949839 | 2007-09-10 04:36 | 269.1434 | 0 | 0.7669776 | 0.9938524 | 2007-09-10 05:45 | 50.6457 | 0 | 0.3336995 | 0.9952956 | 2007-09-10 06:57
264.2275 | 0 | 0.9459756 | 0.994155 | 2007-09-07 10:46 | 55.58086 | 0 | 0.3736953 | 0.9945937 | 2007-09-07 11:57 | 264.0559 | 0 | 0.8127488 | 0.9901935 | 2007-09-07 14:10 | 55.49781 | 0 | 0.4993746 | 0.9913961 | 2007-09-07 15:21 | 263.1849 | 2.5 | 153.5982 | 0.9793642 | 2007-09-13 12:00 | 55.61158 | 0 | 0.8914355 | 0.9787163 | 2007-09-13 13:12 | 56.55829 | 0 | 3.463777 | 0.9802142 | 2007-09-13 15:30 | 46.15582 | 0 | 4.287485 | 0.9956334 | 2006-08-24 12:10 | 46.23047 | 0 | 5.82171 | 0.9956802 | 2006-08-24 14:32 | 263.5652 | 0 | 1.633445 | 0.9970531 | 2006-08-24 15:45 | 46.15897 | 0 | 1.167736 | 0.9958537 | 2006-08-24 17:02 | 264.3155 | 0 | 0.85662 | 0.9914445 | 2007-09-07 19:25 | 55.63482 | 0 | 0.3665002 | 0.9907579 | 2007-09-07 20:37 | 263.2445 | 2.5 | 39.87842 | 0.9939502 | 2007-09-10 01:04 | 55.57981 | 0 | 3.665062 | 0.9950028 | 2007-09-10 02:20 | 55.59312 | 0 | 8.845426 | 0.9950383 | 2007-09-10 04:37 | 264.2598 | 0 | 0.7700027 | 0.9937193 | 2007-09-10 05:46 | 55.58952 | 0 | 0.3340595 | 0.9954554 | 2007-09-10 06:58
259.2693 | 0 | 0.9479771 | 0.9944533 | 2007-09-07 10:46 | 60.59641 | 0 | 0.3833628 | 0.9945296 | 2007-09-07 11:58 | 259.2004 | 0 | 0.8156124 | 0.9901552 | 2007-09-07 14:11 | 60.51525 | 0 | 0.5016221 | 0.9914017 | 2007-09-07 15:22 | 258.4817 | 2.5 | 154.1851 | 0.9795814 | 2007-09-13 12:01 | 61.53463 | 0 | 0.4443808 | 0.9802744 | 2007-09-13 13:13 | 60.48689 | 0 | 2.256318 | 0.9804187 | 2007-09-13 15:31 | 51.22451 | 0 | 3.779742 | 0.9940867 | 2006-08-24 12:11 | 51.22254 | 0 | 5.469053 | 0.9950358 | 2006-08-24 14:33 | 258.7186 | 0 | 1.64031 | 0.9970399 | 2006-08-24 15:46 | 51.2629 | 0 | 1.168023 | 0.9958233 | 2006-08-24 17:03 | 259.2333 | 0 | 0.8589096 | 0.9914364 | 2007-09-07 19:26 | 60.60986 | 0 | 0.3673462 | 0.9910346 | 2007-09-07 20:38 | 258.2778 | 2.5 | 40.10551 | 0.9933997 | 2007-09-10 01:05 | 60.51662 | 0 | 3.250875 | 0.9947796 | 2007-09-10 02:21 | 60.6087 | 0 | 8.318313 | 0.9948433 | 2007-09-10 04:38 | 259.3391 | 0 | 0.7720404 | 0.9933215 | 2007-09-10 05:47 | 60.56633 | 0 | 0.3350996 | 0.9951975 | 2007-09-10 06:59
254.3845 | 0 | 0.9486831 | 0.9941409 | 2007-09-07 10:48 | 65.60879 | 0 | 0.3933395 | 0.9943246 | 2007-09-07 11:59 | 254.3309 | 0 | 0.8177907 | 0.9904633 | 2007-09-07 14:12 | 65.51151 | 0 | 0.5042702 | 0.9914223 | 2007-09-07 15:23 | 253.7284 | 2.5 | 154.5319 | 0.9794098 | 2007-09-13 12:02 | 65.55969 | 0 | 0.3571746 | 0.981066 | 2007-09-13 13:14 | 65.65248 | 0 | 1.610062 | 0.9804883 | 2007-09-13 15:32 | 58.60691 | 0 | 2.595795 | 0.9934148 | 2006-08-24 12:13 | 56.10403 | 0 | 4.742854 | 0.9934617 | 2006-08-24 14:34 | 253.8961 | 0 | 1.6454 | 0.9968323 | 2006-08-24 15:47 | 56.14166 | 0 | 1.168962 | 0.9960359 | 2006-08-24 17:04 | 254.3107 | 0 | 0.8603304 | 0.9916844 | 2007-09-07 19:27 | 65.61945 | 0 | 0.3685071 | 0.9912034 | 2007-09-07 20:39 | 253.4983 | 2.5 | 40.31542 | 0.9929393 | 2007-09-10 01:06 | 65.55605 | 0 | 2.56326 | 0.9942515 | 2007-09-10 02:22 | 65.61189 | 0 | 7.24766 | 0.9944728 | 2007-09-10 04:39 | 254.3673 | 0 | 0.7734495 | 0.9930668 | 2007-09-10 05:48 | 65.57979 | 0 | 0.3368371 | 0.9949139 | 2007-09-10 07:00
249.4735 | 0 | 0.9495635 | 0.9939495 | 2007-09-07 10:49 | 70.51138 | 0 | 0.4054376 | 0.9941315 | 2007-09-07 12:00 | 249.4434 | 0 | 0.8200369 | 0.9906559 | 2007-09-07 14:13 | 70.56314 | 0 | 0.5078841 | 0.991371 | 2007-09-07 15:24 | 248.8563 | 2.5 | 154.9106 | 0.9793953 | 2007-09-13 12:04 | 70.50183 | 0 | 0.323596 | 0.9812639 | 2007-09-13 13:15 | 71.55954 | 0 | 1.414279 | 0.9802006 | 2007-09-13 15:33 | 61.11451 | 0 | 2.282746 | 0.9945422 | 2006-08-24 12:13 | 61.11264 | 0 | 3.669797 | 0.9929562 | 2006-08-24 14:35 | 249.0056 | 0 | 1.649764 | 0.996811 | 2006-08-24 15:48 | 61.14598 | 0 | 1.16989 | 0.9959925 | 2006-08-24 17:05 | 249.3224 | 0 | 0.8616136 | 0.9920649 | 2007-09-07 19:29 | 70.62051 | 0 | 0.369962 | 0.9912017 | 2007-09-07 20:40 | 248.7128 | 2.5 | 40.49005 | 0.9929889 | 2007-09-10 01:07 | 71.69022 | 0 | 1.783125 | 0.9940717 | 2007-09-10 02:23 | 70.51877 | 0 | 6.026247 | 0.9942967 | 2007-09-10 04:40 | 249.4666 | 0 | 0.7738715 | 0.9931073 | 2007-09-10 05:49 | 70.57124 | 0 | 0.3389842 | 0.9946976 | 2007-09-10 07:01
244.4951 | 0 | 0.950359 | 0.9941266 | 2007-09-07 10:50 | 75.55899 | 0 | 0.4193387 | 0.994197 | 2007-09-07 12:01 | 244.4366 | 0 | 0.822226 | 0.9906788 | 2007-09-07 14:14 | 75.55891 | 0 | 0.5137962 | 0.9910857 | 2007-09-07 15:25 | 243.5765 | 2.5 | 155.3792 | 0.979339 | 2007-09-13 12:05 | 75.53897 | 0 | 0.3135517 | 0.9814194 | 2007-09-13 13:16 | 75.5077 | 0 | 1.390399 | 0.9803539 | 2007-09-13 15:34 | 66.25206 | 0 | 1.933175 | 0.9956658 | 2006-08-24 12:14 | 68.5956 | 0 | 2.676852 | 0.9953414 | 2006-08-24 14:37 | 243.8073 | 0 | 1.654029 | 0.9968019 | 2006-08-24 15:50 | 66.16345 | 0 | 1.171138 | 0.9959763 | 2006-08-24 17:06 | 244.4453 | 0 | 0.8612244 | 0.9917337 | 2007-09-07 19:30 | 75.53822 | 0 | 0.3716604 | 0.9910579 | 2007-09-07 20:41 | 243.644 | 2.5 | 40.64391 | 0.9933473 | 2007-09-10 01:08 | 75.50797 | 0 | 1.495038 | 0.9942997 | 2007-09-10 02:24 | 76.67909 | 0 | 4.978895 | 0.9944692 | 2007-09-10 04:41 | 244.4995 | 0 | 0.7729985 | 0.9934259 | 2007-09-10 05:51 | 75.60971 | 0 | 0.3412542 | 0.9946256 | 2007-09-10 07:02
239.4946 | 0 | 0.9502481 | 0.9940111 | 2007-09-07 10:51 | 80.57875 | 0 | 0.4336955 | 0.9943756 | 2007-09-07 12:02 | 239.3717 | 0 | 0.8239739 | 0.9906392 | 2007-09-07 14:15 | 80.57785 | 0 | 0.5211472 | 0.9908381 | 2007-09-07 15:26 | 238.2726 | 2.5 | 155.7655 | 0.9792572 | 2007-09-13 12:06 | 80.59253 | 0 | 0.3065064 | 0.9814988 | 2007-09-13 13:17 | 80.64124 | 0 | 1.370216 | 0.980396 | 2007-09-13 15:35 | 71.07613 | 0 | 1.809033 | 0.9961388 | 2006-08-24 12:15 | 71.20947 | 0 | 2.546743 | 0.995913 | 2006-08-24 14:37 | 238.7744 | 0 | 1.658251 | 0.9968403 | 2006-08-24 15:51 | 71.16071 | 0 | 1.172249 | 0.996181 | 2006-08-24 17:07 | 239.5208 | 0 | 0.8601247 | 0.9913655 | 2007-09-07 19:31 | 80.60101 | 0 | 0.3734702 | 0.9911063 | 2007-09-07 20:42 | 238.6721 | 2.5 | 40.81171 | 0.9936964 | 2007-09-10 01:10 | 80.59763 | 0 | 1.31963 | 0.9947162 | 2007-09-10 02:25 | 80.54472 | 0 | 4.635636 | 0.9947206 | 2007-09-10 04:42 | 239.4926 | 0 | 0.77123 | 0.9937124 | 2007-09-10 05:52 | 80.63069 | 0 | 0.3437651 | 0.9947663 | 2007-09-10 07:03
234.4318 | 0 | 0.9497838 | 0.9937881 | 2007-09-07 10:53 | 85.51523 | 0 | 0.4482748 | 0.994404 | 2007-09-07 12:03 | 234.3477 | 0 | 0.825402 | 0.990262 | 2007-09-07 14:17 | 85.50813 | 0 | 0.5290693 | 0.9907228 | 2007-09-07 15:27 | 233.0593 | 2.5 | 156.1205 | 0.979443 | 2007-09-13 12:07 | 85.6001 | 0 | 0.2998808 | 0.9816512 | 2007-09-13 13:18 | 85.56562 | 0 | 1.351519 | 0.9804913 | 2007-09-13 15:36 | 76.13366 | 0 | 1.757091 | 0.9962227 | 2006-08-24 12:16 | 76.09624 | 0 | 2.429123 | 0.995976 | 2006-08-24 14:38 | 233.5978 | 0 | 1.662881 | 0.9967126 | 2006-08-24 15:52 | 76.17207 | 0 | 1.1739 | 0.996145 | 2006-08-24 17:08 | 234.4793 | 0 | 0.8575309 | 0.9912147 | 2007-09-07 19:32 | 85.55556 | 0 | 0.3756369 | 0.9910939 | 2007-09-07 20:43 | 233.6767 | 2.5 | 40.97564 | 0.9936606 | 2007-09-10 01:11 | 86.61412 | 0 | 1.223607 | 0.995111 | 2007-09-10 02:26 | 85.53549 | 0 | 4.369413 | 0.9949219 | 2007-09-10 04:43 | 234.4813 | 0 | 0.7682362 | 0.9937175 | 2007-09-10 05:53 | 85.57106 | 0 | 0.3464225 | 0.9949285 | 2007-09-10 07:04